## Sheet1
Tag | Target | Property | C1 | C2 | C3 | C4 | C5 | C6 | C7 | C8 | C9 | E1 | E2 | E3 | S1 | S2 | S3 | S4 | S5 | S6 | S7 | S8 | S9 | M1 | M2 | M3 | M4 | M5 | M6
|  |  | Cr | C | Mn | V | W | Ta | Si | Mo | Nb | Temp | dpa | He (appm) | Size | Shape | Rolling | Austenizing temp | Austenizing time | Tempering temp | tempering time | aged temp | aged time | Grain Size | Coarse precipitate size | Coarse precipitate density | Fine precipitate size | Fine precipitate density | Dislocation density | surface finish
EUROFER97 E83699, Ø100 mm bar, as-delivered | 568 | YS | 9 | 0.1 | 0.2 | 0.2 | 1.2 | 0.06 | 0.05 | 0 | 0 | 18.94737 |  |  | 100 | bar | longitudinal | 979 | 111 | 739 | 222 | 600 | 1000 | [6 empty] | polished
EUROFER97 E83699, Ø100 mm bar, as-delivered | 479 | YS | 9 | 0.1 | 0.2 | 0.2 | 1.2 | 0.06 | 0.05 | 0 | 0 | 300 |  |  | 100 | bar | longitudinal | 979 | 111 | 739 | 222 | 600 | 1000 | [6 empty] | polished
EUROFER97 E83699, Ø100 mm bar, as-delivered | 453 | YS | 9 | 0.1 | 0.2 | 0.2 | 1.2 | 0.06 | 0.05 | 0 | 0 | 400 |  |  | 100 | bar | longitudinal | 979 | 111 | 739 | 222 | 600 | 1000 | [6 empty] | polished
EUROFER97 E83699, Ø100 mm bar, as-delivered | 404 | YS | 9 | 0.1 | 0.2 | 0.2 | 1.2 | 0.06 | 0.05 | 0 | 0 | 500 |  |  | 100 | bar | longitudinal | 979 | 111 | 739 | 222 | 600 | 1000 | [6 empty] | polished
EUROFER97 E83699, Ø100 mm bar, as-delivered | 284 | YS | 9 | 0.1 | 0.2 | 0.2 | 1.2 | 0.06 | 0.05 | 0 | 0 | 600 |  |  | 100 | bar | longitudinal | 979 | 111 | 739 | 222 | 600 | 1000 | [6 empty] | polished
EUROFER97 E83699, Ø100 mm bar, as-delivered | 133 | YS | 9 | 0.1 | 0.2 | 0.2 | 1.2 | 0.06 | 0.05 | 0 | 0 | 700 |  |  | 100 | bar | longitudinal | 979 | 111 | 739 | 222 | 600 | 1000 | [6 empty] | polished
EUROFER97 E83699, Ø100 mm bar, 1075 °C + 750 °C | 513 | YS | 9 | 0.1 | 0.2 | 0.2 | 1.2 | 0.06 | 0.05 | 0 | 0 | 18.9 |  |  | 100 | bar | longitudinal | 1075 | 111 | 750 | 222 | 600 | 1000 | [6 empty] | polished
EUROFER97 E83699, Ø100 mm bar, 1075 °C + 750 °C | 456 | YS | 9 | 0.1 | 0.2 | 0.2 | 1.2 | 0.06 | 0.05 | 0 | 0 | 300 |  |  | 100 | bar | longitudinal | 1075 | 111 | 750 | 222 | 600 | 1000 | [6 empty] | polished
EUROFER97 E83699, Ø100 mm bar, 1075 °C + 750 °C | 447 | YS | 9 | 0.1 | 0.2 | 0.2 | 1.2 | 0.06 | 0.05 | 0 | 0 | 400 |  |  | 100 | bar | longitudinal | 1075 | 111 | 750 | 222 | 600 | 1000 | [6 empty] | polished
EUROFER97 E83699, Ø100 mm bar, 1075 °C + 750 °C | 384 | YS | 9 | 0.1 | 0.2 | 0.2 | 1.2 | 0.06 | 0.05 | 0 | 0 | 500 |  |  | 100 | bar | longitudinal | 1075 | 111 | 750 | 222 | 600 | 1000 | [6 empty] | polished
EUROFER97 E83699, Ø100 mm bar, 1075 °C + 750 °C | 278 | YS | 9 | 0.1 | 0.2 | 0.2 | 1.2 | 0.06 | 0.05 | 0 | 0 | 600 |  |  | 100 | bar | longitudinal | 1075 | 111 | 750 | 222 | 600 | 1000 | [6 empty] | polished
EUROFER97 E83698, 14 mm plate, as-delivered | 537 | YS | 9 | 0.1 | 0.2 | 0.2 | 1.2 | 0.06 | 0.05 | 0 | 0 | 18.9 |  |  | 14 | plate | longitudinal | 980 | 27 | 760 | 90 | 600 | 1000 | [6 empty] | polished
EUROFER97 E83698, 14 mm plate, as-delivered | 469 | YS | 9 | 0.1 | 0.2 | 0.2 | 1.2 | 0.06 | 0.05 | 0 | 0 | 300 |  |  | 14 | plate | longitudinal | 980 | 27 | 760 | 90 | 600 | 1000 | [6 empty] | polished
EUROFER97 E83698, 14 mm plate, as-delivered | 442 | YS | 9 | 0.1 | 0.2 | 0.2 | 1.2 | 0.06 | 0.05 | 0 | 0 | 400 |  |  | 14 | plate | longitudinal | 980 | 27 | 760 | 90 | 600 | 1000 | [6 empty] | polished
EUROFER97 E83698, 14 mm plate, as-delivered | 392 | YS | 9 | 0.1 | 0.2 | 0.2 | 1.2 | 0.06 | 0.05 | 0 | 0 | 500 |  |  | 14 | plate | longitudinal | 980 | 27 | 760 | 90 | 600 | 1000 | [6 empty] | polished
EUROFER97 E83698, 14 mm plate, as-delivered | 277 | YS | 9 | 0.1 | 0.2 | 0.2 | 1.2 | 0.06 | 0.05 | 0 | 0 | 600 |  |  | 14 | plate | longitudinal | 980 | 27 | 760 | 90 | 600 | 1000 | [6 empty] | polished
EUROFER97 E83698, 14 mm plate, 1075 °C + 750 °C | 519 | YS | 9 | 0.1 | 0.2 | 0.2 | 1.2 | 0.06 | 0.05 | 0 | 0 | 11.1 |  |  | 14 | plate | longitudinal | 1075 | 27 | 750 | 90 | 600 | 1000 | [6 empty] | polished
EUROFER97 E83698, 14 mm plate, 1075 °C + 750 °C | 460 | YS | 9 | 0.1 | 0.2 | 0.2 | 1.2 | 0.06 | 0.05 | 0 | 0 | 300 |  |  | 14 | plate | longitudinal | 1075 | 27 | 750 | 90 | 600 | 1000 | [6 empty] | polished
EUROFER97 E83698, 14 mm plate, 1075 °C + 750 °C | 434 | YS | 9 | 0.1 | 0.2 | 0.2 | 1.2 | 0.06 | 0.05 | 0 | 0 | 400 |  |  | 14 | plate | longitudinal | 1075 | 27 | 750 | 90 | 600 | 1000 | [6 empty] | polished
EUROFER97 E83698, 14 mm plate, 1075 °C + 750 °C | 391 | YS | 9 | 0.1 | 0.2 | 0.2 | 1.2 | 0.06 | 0.05 | 0 | 0 | 500 |  |  | 14 | plate | longitudinal | 1075 | 27 | 750 | 90 | 600 | 1000 | [6 empty] | polished
EUROFER97 E83698, 14 mm plate, 1075 °C + 750 °C | 284 | YS | 9 | 0.1 | 0.2 | 0.2 | 1.2 | 0.06 | 0.05 | 0 | 0 | 600 |  |  | 14 | plate | longitudinal | 1075 | 27 | 750 | 90 | 600 | 1000 | [6 empty] | polished
EUROFER97 E83698, 14 mm plate, 950 °C + 750 °C | 495 | YS | 9 | 0.1 | 0.2 | 0.2 | 1.2 | 0.06 | 0.05 | 0 | 0 | 17.9 |  |  | 14 | plate | longitudinal | 950 | 27 | 750 | 90 | 600 | 1000 | [6 empty] | polished
EUROFER97 E83698, 14 mm plate, 950 °C + 750 °C | 432 | YS | 9 | 0.1 | 0.2 | 0.2 | 1.2 | 0.06 | 0.05 | 0 | 0 | 300 |  |  | 14 | plate | longitudinal | 950 | 27 | 750 | 90 | 600 | 1000 | [6 empty] | polished
EUROFER97 E83698, 14 mm plate, 950 °C + 750 °C | 417 | YS | 9 | 0.1 | 0.2 | 0.2 | 1.2 | 0.06 | 0.05 | 0 | 0 | 400 |  |  | 14 | plate | longitudinal | 950 | 27 | 750 | 90 | 600 | 1000 | [6 empty] | polished
EUROFER97 E83698, 14 mm plate, 950 °C + 750 °C | 374 | YS | 9 | 0.1 | 0.2 | 0.2 | 1.2 | 0.06 | 0.05 | 0 | 0 | 500 |  |  | 14 | plate | longitudinal | 950 | 27 | 750 | 90 | 600 | 1000 | [6 empty] | polished
EUROFER97 E83698, 14 mm plate, 950 °C + 750 °C | 265 | YS | 9 | 0.1 | 0.2 | 0.2 | 1.2 | 0.06 | 0.05 | 0 | 0 | 600 |  |  | 14 | plate | longitudinal | 950 | 27 | 750 | 90 | 600 | 1000 | [6 empty] | polished
EUROFER97 E83698, 8 mm plate, as-delivered, longitudinal | 659.8431 | YS | 9 | 0.1 | 0.2 | 0.2 | 1.2 | 0.06 | 0.05 | 0 | 0 | 21.03356 | 0 | 0 | 8 | plate | longitudinal | 979 | 120 | 939 | 240 | 600 | 1000 | 7 | [5 empty] | polished
EUROFER97 E83698, 8 mm plate, as-delivered, longitudinal | 581.1259 | YS | 9 | 0.1 | 0.2 | 0.2 | 1.2 | 0.06 | 0.05 | 0 | 0 | 199.9396 |  |  | 8 | plate | longitudinal | 979 | 120 | 939 | 240 | 600 | 1000 | [6 empty] | polished
EUROFER97 E83698, 8 mm plate, as-delivered, longitudinal | 507.3763 | YS | 9 | 0.1 | 0.2 | 0.2 | 1.2 | 0.06 | 0.05 | 0 | 0 | 400.1209 |  |  | 8 | plate | longitudinal | 979 | 120 | 939 | 240 | 600 | 1000 | [6 empty] | polished
EUROFER97 E83698, 8 mm plate, as-delivered, longitudinal | 429.4234 | YS | 9 | 0.1 | 0.2 | 0.2 | 1.2 | 0.06 | 0.05 | 0 | 0 | 550.4987 |  |  | 8 | plate | longitudinal | 979 | 120 | 939 | 240 | 600 | 1000 | [6 empty] | polished
EUROFER97 E83698, 14 mm plate, as-delivered, longitudinal | 663.2822 | YS | 9 | 0.1 | 0.2 | 0.2 | 1.2 | 0.06 | 0.05 | 0 | 0 | 21.51708 |  |  | 14 | plate | longitudinal | 980 | 27 | 760 | 90 | 600 | 1000 | [6 empty] | polished
EUROFER97 E83698, 14 mm plate, as-delivered, longitudinal | 650.6721 | YS | 9 | 0.1 | 0.2 | 0.2 | 1.2 | 0.06 | 0.05 | 0 | 0 | 24.9018 |  |  | 14 | plate | longitudinal | 980 | 27 | 760 | 90 | 600 | 1000 | [6 empty] | polished
EUROFER97 E83698, 14 mm plate, as-delivered, longitudinal | 516.1651 | YS | 9 | 0.1 | 0.2 | 0.2 | 1.2 | 0.06 | 0.05 | 0 | 0 | 350.3173 |  |  | 14 | plate | longitudinal | 980 | 27 | 760 | 90 | 600 | 1000 | [6 empty] | polished
EUROFER97 E83698, 14 mm plate, as-delivered, longitudinal | 498.2054 | YS | 9 | 0.1 | 0.2 | 0.2 | 1.2 | 0.06 | 0.05 | 0 | 0 | 400.6044 |  |  | 14 | plate | longitudinal | 980 | 27 | 760 | 90 | 600 | 1000 | [6 empty] | polished
EUROFER97 E83698, 14 mm plate, as-delivered, longitudinal | 466.1071 | YS | 9 | 0.1 | 0.2 | 0.2 | 1.2 | 0.06 | 0.05 | 0 | 0 | 450.408 |  |  | 14 | plate | longitudinal | 980 | 27 | 760 | 90 | 600 | 1000 | [6 empty] | polished
EUROFER97 E83698, 14 mm plate, as-delivered, longitudinal | 417.5776 | YS | 9 | 0.1 | 0.2 | 0.2 | 1.2 | 0.06 | 0.05 | 0 | 0 | 500.2115 |  |  | 14 | plate | longitudinal | 980 | 27 | 760 | 90 | 600 | 1000 | [6 empty] | polished
EUROFER97 E83698, 14 mm plate, as-delivered, longitudinal | 395.7966 | YS | 9 | 0.1 | 0.2 | 0.2 | 1.2 | 0.06 | 0.05 | 0 | 0 | 500.2115 |  |  | 14 | plate | longitudinal | 980 | 27 | 760 | 90 | 600 | 1000 | [6 empty] | polished
EUROFER97 E83698, 14 mm plate, as-delivered, longitudinal | 367.1375 | YS | 9 | 0.1 | 0.2 | 0.2 | 1.2 | 0.06 | 0.05 | 0 | 0 | 550.4987 |  |  | 14 | plate | longitudinal | 980 | 27 | 760 | 90 | 600 | 1000 | [6 empty] | polished
EUROFER97 E83698, 14 mm plate, as-delivered, longitudinal | 322.8113 | YS | 9 | 0.1 | 0.2 | 0.2 | 1.2 | 0.06 | 0.05 | 0 | 0 | 600.3022 |  |  | 14 | plate | longitudinal | 980 | 27 | 760 | 90 | 600 | 1000 | [6 empty] | polished
EUROFER97 E83698, 14 mm plate, as-delivered, longitudinal | 314.0225 | YS | 9 | 0.1 | 0.2 | 0.2 | 1.2 | 0.06 | 0.05 | 0 | 0 | 600.3022 |  |  | 14 | plate | longitudinal | 980 | 27 | 760 | 90 | 600 | 1000 | [6 empty] | polished
EUROFER97 E83698, 14 mm plate, as-delivered, longitudinal | 290.3309 | YS | 9 | 0.1 | 0.2 | 0.2 | 1.2 | 0.06 | 0.05 | 0 | 0 | 600.3022 |  |  | 14 | plate | longitudinal | 980 | 27 | 760 | 90 | 600 | 1000 | [6 empty] | polished
EUROFER97 E83698, 14 mm plate, as-delivered, longitudinal | 275.046 | YS | 9 | 0.1 | 0.2 | 0.2 | 1.2 | 0.06 | 0.05 | 0 | 0 | 600.3022 |  |  | 14 | plate | longitudinal | 980 | 27 | 760 | 90 | 600 | 1000 | [6 empty] | polished
EUROFER97 E83698, 14 mm plate, as-delivered, longitudinal | 233.3947 | YS | 9 | 0.1 | 0.2 | 0.2 | 1.2 | 0.06 | 0.05 | 0 | 0 | 650.5893 |  |  | 14 | plate | longitudinal | 980 | 27 | 760 | 90 | 600 | 1000 | [6 empty] | polished
EUROFER97 E83698, 14 mm plate, as-delivered, longitudinal | 171.8731 | YS | 9 | 0.1 | 0.2 | 0.2 | 1.2 | 0.06 | 0.05 | 0 | 0 | 700.3929 |  |  | 14 | plate | longitudinal | 980 | 27 | 760 | 90 | 600 | 1000 | [6 empty] | polished
EUROFER97 E83698, 25 mm plate, as-delivered, longitudinal | 679.3313 | YS | 9 | 0.1 | 0.2 | 0.2 | 1.2 | 0.06 | 0.05 | 0 | 0 | 22.00062 |  |  | 25 | plate | longitudinal | 979 | 120 | 939 | 240 | 600 | 1000 | [6 empty] | polished
EUROFER97 E83698, 25 mm plate, as-delivered, longitudinal | 672.4531 | YS | 9 | 0.1 | 0.2 | 0.2 | 1.2 | 0.06 | 0.05 | 0 | 0 | 22.00062 |  |  | 25 | plate | longitudinal | 979 | 120 | 939 | 240 | 600 | 1000 | [6 empty] | polished
EUROFER97 E83698, 25 mm plate, as-delivered, longitudinal | 652.5827 | YS | 9 | 0.1 | 0.2 | 0.2 | 1.2 | 0.06 | 0.05 | 0 | 0 | 27.31944 |  |  | 25 | plate | longitudinal | 979 | 120 | 939 | 240 | 600 | 1000 | [6 empty] | polished
EUROFER97 E83698, 25 mm plate, as-delivered, longitudinal | 648.7615 | YS | 9 | 0.1 | 0.2 | 0.2 | 1.2 | 0.06 | 0.05 | 0 | 0 | 27.31944 |  |  | 25 | plate | longitudinal | 979 | 120 | 939 | 240 | 600 | 1000 | [6 empty] | polished
EUROFER97 E83698, 25 mm plate, as-delivered, longitudinal | 565.841 | YS | 9 | 0.1 | 0.2 | 0.2 | 1.2 | 0.06 | 0.05 | 0 | 0 | 199.9396 |  |  | 25 | plate | longitudinal | 979 | 120 | 939 | 240 | 600 | 1000 | [6 empty] | polished
EUROFER97 E83698, 25 mm plate, as-delivered, longitudinal | 574.6298 | YS | 9 | 0.1 | 0.2 | 0.2 | 1.2 | 0.06 | 0.05 | 0 | 0 | 199.9396 |  |  | 25 | plate | longitudinal | 979 | 120 | 939 | 240 | 600 | 1000 | [6 empty] | polished
EUROFER97 E83698, 25 mm plate, as-delivered, longitudinal | 534.8891 | YS | 9 | 0.1 | 0.2 | 0.2 | 1.2 | 0.06 | 0.05 | 0 | 0 | 300.0302 |  |  | 25 | plate | longitudinal | 979 | 120 | 939 | 240 | 600 | 1000 | [6 empty] | polished
EUROFER97 E83698, 25 mm plate, as-delivered, longitudinal | 554.7595 | YS | 9 | 0.1 | 0.2 | 0.2 | 1.2 | 0.06 | 0.05 | 0 | 0 | 300.0302 |  |  | 25 | plate | longitudinal | 979 | 120 | 939 | 240 | 600 | 1000 | [6 empty] | polished
EUROFER97 E83698, 25 mm plate, as-delivered, longitudinal | 506.2299 | YS | 9 | 0.1 | 0.2 | 0.2 | 1.2 | 0.06 | 0.05 | 0 | 0 | 400.1209 |  |  | 25 | plate | longitudinal | 979 | 120 | 939 | 240 | 600 | 1000 | [6 empty] | polished
EUROFER97 E83698, 25 mm plate, as-delivered, longitudinal | 497.4411 | YS | 9 | 0.1 | 0.2 | 0.2 | 1.2 | 0.06 | 0.05 | 0 | 0 | 400.1209 |  |  | 25 | plate | longitudinal | 979 | 120 | 939 | 240 | 600 | 1000 | [6 empty] | polished
EUROFER97 E83698, 25 mm plate, as-delivered, longitudinal | 434.0089 | YS | 9 | 0.1 | 0.2 | 0.2 | 1.2 | 0.06 | 0.05 | 0 | 0 | 500.2115 |  |  | 25 | plate | longitudinal | 979 | 120 | 939 | 240 | 600 | 1000 | [6 empty] | polished
EUROFER97 E83698, 25 mm plate, as-delivered, longitudinal | 431.334 | YS | 9 | 0.1 | 0.2 | 0.2 | 1.2 | 0.06 | 0.05 | 0 | 0 | 500.2115 |  |  | 25 | plate | longitudinal | 979 | 120 | 939 | 240 | 600 | 1000 | [6 empty] | polished
EUROFER97 E83698, 25 mm plate, as-delivered, longitudinal | 404.9676 | YS | 9 | 0.1 | 0.2 | 0.2 | 1.2 | 0.06 | 0.05 | 0 | 0 | 550.4987 |  |  | 25 | plate | longitudinal | 979 | 120 | 939 | 240 | 600 | 1000 | [6 empty] | polished
EUROFER97 E83698, 25 mm plate, as-delivered, longitudinal | 398.4715 | YS | 9 | 0.1 | 0.2 | 0.2 | 1.2 | 0.06 | 0.05 | 0 | 0 | 550.4987 |  |  | 25 | plate | longitudinal | 979 | 120 | 939 | 240 | 600 | 1000 | [6 empty] | polished
EUROFER97 E83699, Ø100 mm bar, as-delivered, longitudinal | 627.7448 | YS | 9 | 0.1 | 0.2 | 0.2 | 1.2 | 0.06 | 0.05 | 0 | 0 | 24.9018 |  |  | 100 | bar | longitudinal | 979 | 111 | 739 | 222 | 600 | 1000 | [6 empty] | polished
EUROFER97 E83699, Ø100 mm bar, as-delivered, longitudinal | 592.9717 | YS | 9 | 0.1 | 0.2 | 0.2 | 1.2 | 0.06 | 0.05 | 0 | 0 | 199.9396 |  |  | 100 | bar | longitudinal | 979 | 111 | 739 | 222 | 600 | 1000 | [6 empty] | polished
EUROFER97 E83699, Ø100 mm bar, as-delivered, longitudinal | 589.9147 | YS | 9 | 0.1 | 0.2 | 0.2 | 1.2 | 0.06 | 0.05 | 0 | 0 | 199.9396 |  |  | 100 | bar | longitudinal | 979 | 111 | 739 | 222 | 600 | 1000 | [6 empty] | polished
EUROFER97 E83699, Ø100 mm bar, as-delivered, longitudinal | 519.9863 | YS | 9 | 0.1 | 0.2 | 0.2 | 1.2 | 0.06 | 0.05 | 0 | 0 | 300.0302 |  |  | 100 | bar | longitudinal | 979 | 111 | 739 | 222 | 600 | 1000 | [6 empty] | polished
EUROFER97 E83699, Ø100 mm bar, as-delivered, longitudinal | 513.8724 | YS | 9 | 0.1 | 0.2 | 0.2 | 1.2 | 0.06 | 0.05 | 0 | 0 | 400.1209 |  |  | 100 | bar | longitudinal | 979 | 111 | 739 | 222 | 600 | 1000 | [6 empty] | polished
EUROFER97 E83699, Ø100 mm bar, as-delivered, longitudinal | 487.506 | YS | 9 | 0.1 | 0.2 | 0.2 | 1.2 | 0.06 | 0.05 | 0 | 0 | 400.1209 |  |  | 100 | bar | longitudinal | 979 | 111 | 739 | 222 | 600 | 1000 | [6 empty] | polished
EUROFER97 E83699, Ø100 mm bar, as-delivered, longitudinal | 445.0904 | YS | 9 | 0.1 | 0.2 | 0.2 | 1.2 | 0.06 | 0.05 | 0 | 0 | 500.2115 |  |  | 100 | bar | longitudinal | 979 | 111 | 739 | 222 | 600 | 1000 | [6 empty] | polished
EUROFER97 E83699, Ø100 mm bar, as-delivered, longitudinal | 423.6916 | YS | 9 | 0.1 | 0.2 | 0.2 | 1.2 | 0.06 | 0.05 | 0 | 0 | 500.2115 |  |  | 100 | bar | longitudinal | 979 | 111 | 739 | 222 | 600 | 1000 | [6 empty] | polished
EUROFER97 E83699, Ø100 mm bar, as-delivered, longitudinal | 404.2033 | YS | 9 | 0.1 | 0.2 | 0.2 | 1.2 | 0.06 | 0.05 | 0 | 0 | 500.2115 |  |  | 100 | bar | longitudinal | 979 | 111 | 739 | 222 | 600 | 1000 | [6 empty] | polished
EUROFER97 E83699, Ø100 mm bar, as-delivered, longitudinal | 291.4773 | YS | 9 | 0.1 | 0.2 | 0.2 | 1.2 | 0.06 | 0.05 | 0 | 0 | 600.3022 |  |  | 100 | bar | longitudinal | 979 | 111 | 739 | 222 | 600 | 1000 | [6 empty] | polished
EUROFER97 E83699, Ø100 mm bar, as-delivered, longitudinal | 282.6885 | YS | 9 | 0.1 | 0.2 | 0.2 | 1.2 | 0.06 | 0.05 | 0 | 0 | 600.3022 |  |  | 100 | bar | longitudinal | 979 | 111 | 739 | 222 | 600 | 1000 | [6 empty] | polished
EUROFER97 E83699, Ø100 mm bar, as-delivered, longitudinal | 162.32 | YS | 9 | 0.1 | 0.2 | 0.2 | 1.2 | 0.06 | 0.05 | 0 | 0 | 699.9094 |  |  | 100 | bar | longitudinal | 979 | 111 | 739 | 222 | 600 | 1000 | [6 empty] | polished
EUROFER97 E83698, 14 mm plate, as-delivered, transverse | 514.2545 | YS | 9 | 0.1 | 0.2 | 0.2 | 1.2 | 0.06 | 0.05 | 0 | 0 | 350.3173 |  |  | 14 | plate | transverse | 980 | 27 | 760 | 90 | 600 | 1000 | [6 empty] | polished
EUROFER97 E83698, 14 mm plate, as-delivered, transverse | 472.6032 | YS | 9 | 0.1 | 0.2 | 0.2 | 1.2 | 0.06 | 0.05 | 0 | 0 | 449.9245 |  |  | 14 | plate | transverse | 980 | 27 | 760 | 90 | 600 | 1000 | [6 empty] | polished
EUROFER97 E83698, 14 mm plate, as-delivered, transverse | 404.5855 | YS | 9 | 0.1 | 0.2 | 0.2 | 1.2 | 0.06 | 0.05 | 0 | 0 | 500.2115 |  |  | 14 | plate | transverse | 980 | 27 | 760 | 90 | 600 | 1000 | [6 empty] | polished
EUROFER97 E83698, 14 mm plate, as-delivered, transverse | 369.4302 | YS | 9 | 0.1 | 0.2 | 0.2 | 1.2 | 0.06 | 0.05 | 0 | 0 | 550.4987 |  |  | 14 | plate | transverse | 980 | 27 | 760 | 90 | 600 | 1000 | [6 empty] | polished
EUROFER97 E83698, 14 mm plate, as-delivered, transverse | 268.55 | YS | 9 | 0.1 | 0.2 | 0.2 | 1.2 | 0.06 | 0.05 | 0 | 0 | 600.3022 |  |  | 14 | plate | transverse | 980 | 27 | 760 | 90 | 600 | 1000 | [6 empty] | polished
EUROFER97 E83698, 14 mm plate, as-delivered, transverse | 229.1914 | YS | 9 | 0.1 | 0.2 | 0.2 | 1.2 | 0.06 | 0.05 | 0 | 0 | 650.1058 |  |  | 14 | plate | transverse | 980 | 27 | 760 | 90 | 600 | 1000 | [6 empty] | polished
EUROFER97 E83698, 14 mm plate, as-delivered, transverse | 152.0027 | YS | 9 | 0.1 | 0.2 | 0.2 | 1.2 | 0.06 | 0.05 | 0 | 0 | 699.9094 |  |  | 14 | plate | transverse | 980 | 27 | 760 | 90 | 600 | 1000 | [6 empty] | polished
EUROFER97 E83698, 25 mm plate, as-delivered, transverse | 658.6967 | YS | 9 | 0.1 | 0.2 | 0.2 | 1.2 | 0.06 | 0.05 | 0 | 0 | 27.31944 |  |  | 25 | plate | transverse | 979 | 120 | 939 | 240 | 600 | 1000 | [6 empty] | polished
EUROFER97 E83698, 25 mm plate, as-delivered, transverse | 667.4855 | YS | 9 | 0.1 | 0.2 | 0.2 | 1.2 | 0.06 | 0.05 | 0 | 0 | 27.31944 |  |  | 25 | plate | transverse | 979 | 120 | 939 | 240 | 600 | 1000 | [6 empty] | polished
EUROFER97 E83698, 25 mm plate, as-delivered, transverse | 541.3852 | YS | 9 | 0.1 | 0.2 | 0.2 | 1.2 | 0.06 | 0.05 | 0 | 0 | 300.0302 |  |  | 25 | plate | transverse | 979 | 120 | 939 | 240 | 600 | 1000 | [6 empty] | polished
EUROFER97 E83698, 25 mm plate, as-delivered, transverse | 551.7025 | YS | 9 | 0.1 | 0.2 | 0.2 | 1.2 | 0.06 | 0.05 | 0 | 0 | 300.0302 |  |  | 25 | plate | transverse | 979 | 120 | 939 | 240 | 600 | 1000 | [6 empty] | polished
EUROFER97 E83699, Ø100 mm bar, as-delivered, radial | 673.9816 | YS | 9 | 0.1 | 0.2 | 0.2 | 1.2 | 0.06 | 0.05 | 0 | 0 | 27.31944 |  |  | 100 | bar | radial | 979 | 111 | 739 | 222 | 600 | 1000 | [6 empty] | polished
EUROFER97 E83699, Ø100 mm bar, as-delivered, radial | 318.9901 | YS | 9 | 0.1 | 0.2 | 0.2 | 1.2 | 0.06 | 0.05 | 0 | 0 | 600.3022 |  |  | 100 | bar | radial | 979 | 111 | 739 | 222 | 600 | 1000 | [6 empty] | polished
EUROFER97, as-received, transverse | 661.0209 | YS | 9 | 0.1 | 0.2 | 0.2 | 1.2 | 0.06 | 0.05 | 0 | 0 | 20.88565 |  |  | 8 | plate | transverse | 979 | 120 | 939 | 240 | 600 | 1000 | [6 empty] | polished
EUROFER97, as-received, transverse | 475.406 | YS | 9 | 0.1 | 0.2 | 0.2 | 1.2 | 0.06 | 0.05 | 0 | 0 | 400 |  |  | 8 | plate | transverse | 979 | 120 | 939 | 240 | 600 | 1000 | [6 empty] | polished
EUROFER97, as-received, transverse | 405.3364 | YS | 9 | 0.1 | 0.2 | 0.2 | 1.2 | 0.06 | 0.05 | 0 | 0 | 499.9339 |  |  | 8 | plate | transverse | 979 | 120 | 939 | 240 | 600 | 1000 | [6 empty] | polished
EUROFER97, as-received, transverse | 271.6937 | YS | 9 | 0.1 | 0.2 | 0.2 | 1.2 | 0.06 | 0.05 | 0 | 0 | 600.2644 |  |  | 8 | plate | transverse | 979 | 120 | 939 | 240 | 600 | 1000 | [6 empty] | polished
EUROFER97, as-received, transverse | 154.7564 | YS | 9 | 0.1 | 0.2 | 0.2 | 1.2 | 0.06 | 0.05 | 0 | 0 | 699.8018 |  |  | 8 | plate | transverse | 979 | 120 | 939 | 240 | 600 | 1000 | [6 empty] | polished
EUROFER97 E83699, Ø100 mm bar, as-delivered, aged 600 °C 1050h | 666 | YS | 9 | 0.1 | 0.2 | 0.2 | 1.2 | 0.06 | 0.05 | 0 | 0 | 18.3 |  |  | 100 | bar | longitudinal | 979 | 111 | 739 | 222 | 600 | 1050 | [6 empty] | polished
EUROFER97 E83699, Ø100 mm bar, as-delivered, aged 600 °C 1050h | 537 | YS | 9 | 0.1 | 0.2 | 0.2 | 1.2 | 0.06 | 0.05 | 0 | 0 | 300 |  |  | 100 | bar | longitudinal | 979 | 111 | 739 | 222 | 600 | 1050 | [6 empty] | polished
EUROFER97 E83699, Ø100 mm bar, as-delivered, aged 600 °C 1050h | 503 | YS | 9 | 0.1 | 0.2 | 0.2 | 1.2 | 0.06 | 0.05 | 0 | 0 | 400 |  |  | 100 | bar | longitudinal | 979 | 111 | 739 | 222 | 600 | 1050 | [6 empty] | polished
EUROFER97 E83699, Ø100 mm bar, as-delivered, aged 600 °C 1050h | 422 | YS | 9 | 0.1 | 0.2 | 0.2 | 1.2 | 0.06 | 0.05 | 0 | 0 | 500 |  |  | 100 | bar | longitudinal | 979 | 111 | 739 | 222 | 600 | 1050 | [6 empty] | polished
EUROFER97 E83699, Ø100 mm bar, as-delivered, aged 600 °C 1050h | 296 | YS | 9 | 0.1 | 0.2 | 0.2 | 1.2 | 0.06 | 0.05 | 0 | 0 | 600 |  |  | 100 | bar | longitudinal | 979 | 111 | 739 | 222 | 600 | 1050 | [6 empty] | polished
EUROFER97 E83699, Ø100 mm bar, as-delivered, aged 580 °C 3300h | 660 | YS | 9 | 0.1 | 0.2 | 0.2 | 1.2 | 0.06 | 0.05 | 0 | 0 | 7.8 |  |  | 100 | bar | longitudinal | 979 | 111 | 739 | 222 | 580 | 3300 | [6 empty] | polished
EUROFER97 E83699, Ø100 mm bar, as-delivered, aged 580 °C 3300h | 503 | YS | 9 | 0.1 | 0.2 | 0.2 | 1.2 | 0.06 | 0.05 | 0 | 0 | 400 |  |  | 100 | bar | longitudinal | 979 | 111 | 739 | 222 | 580 | 3300 | [6 empty] | polished
EUROFER97 E83699, Ø100 mm bar, as-delivered, aged 580 °C 3300h | 425 | YS | 9 | 0.1 | 0.2 | 0.2 | 1.2 | 0.06 | 0.05 | 0 | 0 | 500 |  |  | 100 | bar | longitudinal | 979 | 111 | 739 | 222 | 580 | 3300 | [6 empty] | polished
EUROFER97 E83699, Ø100 mm bar, 1075 °C + 750 °C, aged 600 °C 1050h | 624 | YS | 9 | 0.1 | 0.2 | 0.2 | 1.2 | 0.06 | 0.05 | 0 | 0 | 27.8 |  |  | 100 | bar | longitudinal | 1075 | 111 | 750 | 222 | 600 | 1050 | [6 empty] | polished
EUROFER97 E83699, Ø100 mm bar, 1075 °C + 750 °C, aged 600 °C 1050h | 503 | YS | 9 | 0.1 | 0.2 | 0.2 | 1.2 | 0.06 | 0.05 | 0 | 0 | 300 |  |  | 100 | bar | longitudinal | 1075 | 111 | 750 | 222 | 600 | 1050 | [6 empty] | polished
EUROFER97 E83699, Ø100 mm bar, 1075 °C + 750 °C, aged 600 °C 1050h | 468 | YS | 9 | 0.1 | 0.2 | 0.2 | 1.2 | 0.06 | 0.05 | 0 | 0 | 400 |  |  | 100 | bar | longitudinal | 1075 | 111 | 750 | 222 | 600 | 1050 | [6 empty] | polished
EUROFER97 E83699, Ø100 mm bar, 1075 °C + 750 °C, aged 600 °C 1050h | 400 | YS | 9 | 0.1 | 0.2 | 0.2 | 1.2 | 0.06 | 0.05 | 0 | 0 | 500 |  |  | 100 | bar | longitudinal | 1075 | 111 | 750 | 222 | 600 | 1050 | [6 empty] | polished
EUROFER97 E83699, Ø100 mm bar, 1075 °C + 750 °C, aged 600 °C 1050h | 284 | YS | 9 | 0.1 | 0.2 | 0.2 | 1.2 | 0.06 | 0.05 | 0 | 0 | 600 |  |  | 100 | bar | longitudinal | 1075 | 111 | 750 | 222 | 600 | 1050 | [6 empty] | polished
EUROFER97, aged 400 °C 12000 h, transverse | 678.6543 | YS | 9 | 0.1 | 0.2 | 0.2 | 1.2 | 0.06 | 0.05 | 0 | 0 | 20.09253 |  |  | 8 | plate | transverse | 979 | 120 | 939 | 240 | 400 | 12000 | [6 empty] | polished
EUROFER97, aged 400 °C 12000 h, transverse | 532.0186 | YS | 9 | 0.1 | 0.2 | 0.2 | 1.2 | 0.06 | 0.05 | 0 | 0 | 350.033 |  |  | 8 | plate | transverse | 979 | 120 | 939 | 240 | 400 | 12000 | [6 empty] | polished
EUROFER97, aged 400 °C 12000 h, transverse | 498.1439 | YS | 9 | 0.1 | 0.2 | 0.2 | 1.2 | 0.06 | 0.05 | 0 | 0 | 400 |  |  | 8 | plate | transverse | 979 | 120 | 939 | 240 | 400 | 12000 | [6 empty] | polished
EUROFER97, aged 400 °C 12000 h, transverse | 443.8515 | YS | 9 | 0.1 | 0.2 | 0.2 | 1.2 | 0.06 | 0.05 | 0 | 0 | 499.9339 |  |  | 8 | plate | transverse | 979 | 120 | 939 | 240 | 400 | 12000 | [6 empty] | polished
EUROFER97, aged 400 °C 12000 h, transverse | 305.5685 | YS | 9 | 0.1 | 0.2 | 0.2 | 1.2 | 0.06 | 0.05 | 0 | 0 | 549.9009 |  |  | 8 | plate | transverse | 979 | 120 | 939 | 240 | 400 | 12000 | [6 empty] | polished
EUROFER97, aged 400 °C 12000 h, transverse | 265.6612 | YS | 9 | 0.1 | 0.2 | 0.2 | 1.2 | 0.06 | 0.05 | 0 | 0 | 650.2313 |  |  | 8 | plate | transverse | 979 | 120 | 939 | 240 | 400 | 12000 | [6 empty] | polished
EUROFER97, aged 400 °C 12000 h, transverse | 190.0232 | YS | 9 | 0.1 | 0.2 | 0.2 | 1.2 | 0.06 | 0.05 | 0 | 0 | 699.8017 |  |  | 8 | plate | transverse | 979 | 120 | 939 | 240 | 400 | 12000 | [6 empty] | polished
EUROFER97, aged 400 °C 12000 h, transverse | 181.2065 | YS | 9 | 0.1 | 0.2 | 0.2 | 1.2 | 0.06 | 0.05 | 0 | 0 | 699.8017 |  |  | 8 | plate | transverse | 979 | 120 | 939 | 240 | 400 | 12000 | [6 empty] | polished
EUROFER97, aged 550 °C 12000 h, transverse | 20.09253 | YS | 9 | 0.1 | 0.2 | 0.2 | 1.2 | 0.06 | 0.05 | 0 | 0 | 661.4849 |  |  | 8 | plate | transverse | 979 | 120 | 939 | 240 | 550 | 12000 | [6 empty] | polished
EUROFER97, aged 550 °C 12000 h, transverse | 20.09253 | YS | 9 | 0.1 | 0.2 | 0.2 | 1.2 | 0.06 | 0.05 | 0 | 0 | 670.7657 |  |  | 8 | plate | transverse | 979 | 120 | 939 | 240 | 550 | 12000 | [6 empty] | polished
EUROFER97, aged 550 °C 12000 h, transverse | 350.033 | YS | 9 | 0.1 | 0.2 | 0.2 | 1.2 | 0.06 | 0.05 | 0 | 0 | 511.1369 |  |  | 8 | plate | transverse | 979 | 120 | 939 | 240 | 550 | 12000 | [6 empty] | polished
EUROFER97, aged 550 °C 12000 h, transverse | 449.967 | YS | 9 | 0.1 | 0.2 | 0.2 | 1.2 | 0.06 | 0.05 | 0 | 0 | 467.9814 |  |  | 8 | plate | transverse | 979 | 120 | 939 | 240 | 550 | 12000 | [6 empty] | polished
EUROFER97, aged 550 °C 12000 h, transverse | 499.9339 | YS | 9 | 0.1 | 0.2 | 0.2 | 1.2 | 0.06 | 0.05 | 0 | 0 | 443.8515 |  |  | 8 | plate | transverse | 979 | 120 | 939 | 240 | 550 | 12000 | [6 empty] | polished
EUROFER97, aged 550 °C 12000 h, transverse | 550.2975 | YS | 9 | 0.1 | 0.2 | 0.2 | 1.2 | 0.06 | 0.05 | 0 | 0 | 362.181 |  |  | 8 | plate | transverse | 979 | 120 | 939 | 240 | 550 | 12000 | [6 empty] | polished
EUROFER97, aged 550 °C 12000 h, transverse | 650.2313 | YS | 9 | 0.1 | 0.2 | 0.2 | 1.2 | 0.06 | 0.05 | 0 | 0 | 226.2181 |  |  | 8 | plate | transverse | 979 | 120 | 939 | 240 | 550 | 12000 | [6 empty] | polished
EUROFER97, aged 550 °C 12000 h, transverse | 699.8018 | YS | 9 | 0.1 | 0.2 | 0.2 | 1.2 | 0.06 | 0.05 | 0 | 0 | 191.8793 |  |  | 8 | plate | transverse | 979 | 120 | 939 | 240 | 550 | 12000 | [6 empty] | polished
EUROFER97, aged 650 °C 2000 h, transverse | 656.3244 | YS | 9 | 0.1 | 0.2 | 0.2 | 1.2 | 0.06 | 0.05 | 0 | 0 | 20.22407 |  |  | 8 | plate | transverse | 979 | 120 | 939 | 240 | 650 | 2000 | [6 empty] | polished
EUROFER97, aged 650 °C 2000 h, transverse | 502.6659 | YS | 9 | 0.1 | 0.2 | 0.2 | 1.2 | 0.06 | 0.05 | 0 | 0 | 350 |  |  | 8 | plate | transverse | 979 | 120 | 939 | 240 | 650 | 2000 | [6 empty] | polished
EUROFER97, aged 650 °C 2000 h, transverse | 453.0346 | YS | 9 | 0.1 | 0.2 | 0.2 | 1.2 | 0.06 | 0.05 | 0 | 0 | 449.8821 |  |  | 8 | plate | transverse | 979 | 120 | 939 | 240 | 650 | 2000 | [6 empty] | polished
EUROFER97, aged 650 °C 2000 h, transverse | 418.8883 | YS | 9 | 0.1 | 0.2 | 0.2 | 1.2 | 0.06 | 0.05 | 0 | 0 | 500.2359 |  |  | 8 | plate | transverse | 979 | 120 | 939 | 240 | 650 | 2000 | [6 empty] | polished
EUROFER97, aged 650 °C 2000 h, transverse | 349.0074 | YS | 9 | 0.1 | 0.2 | 0.2 | 1.2 | 0.06 | 0.05 | 0 | 0 | 550.1769 |  |  | 8 | plate | transverse | 979 | 120 | 939 | 240 | 650 | 2000 | [6 empty] | polished
EUROFER97, aged 650 °C 2000 h, transverse | 223.9365 | YS | 9 | 0.1 | 0.2 | 0.2 | 1.2 | 0.06 | 0.05 | 0 | 0 | 650.059 |  |  | 8 | plate | transverse | 979 | 120 | 939 | 240 | 650 | 2000 | [6 empty] | polished
EUROFER97, aged 650 °C 2000 h, transverse | 157.232 | YS | 9 | 0.1 | 0.2 | 0.2 | 1.2 | 0.06 | 0.05 | 0 | 0 | 700 |  |  | 8 | plate | transverse | 979 | 120 | 939 | 240 | 650 | 2000 | [6 empty] | polished
EUROFER97, aged 700 °C 2000 h, transverse | 572.9438 | YS | 9 | 0.1 | 0.2 | 0.2 | 1.2 | 0.06 | 0.05 | 0 | 0 | 20.22407 |  |  | 8 | plate | transverse | 979 | 120 | 939 | 240 | 700 | 2000 | [6 empty] | polished
EUROFER97, aged 700 °C 2000 h, transverse | 437.5496 | YS | 9 | 0.1 | 0.2 | 0.2 | 1.2 | 0.06 | 0.05 | 0 | 0 | 350 |  |  | 8 | plate | transverse | 979 | 120 | 939 | 240 | 700 | 2000 | [6 empty] | polished
EUROFER97, aged 700 °C 2000 h, transverse | 373.2274 | YS | 9 | 0.1 | 0.2 | 0.2 | 1.2 | 0.06 | 0.05 | 0 | 0 | 450.2948 |  |  | 8 | plate | transverse | 979 | 120 | 939 | 240 | 700 | 2000 | [6 empty] | polished
EUROFER97, aged 700 °C 2000 h, transverse | 331.9342 | YS | 9 | 0.1 | 0.2 | 0.2 | 1.2 | 0.06 | 0.05 | 0 | 0 | 499.8231 |  |  | 8 | plate | transverse | 979 | 120 | 939 | 240 | 700 | 2000 | [6 empty] | polished
EUROFER97, aged 700 °C 2000 h, transverse | 313.6699 | YS | 9 | 0.1 | 0.2 | 0.2 | 1.2 | 0.06 | 0.05 | 0 | 0 | 550.1769 |  |  | 8 | plate | transverse | 979 | 120 | 939 | 240 | 700 | 2000 | [6 empty] | polished
EUROFER97, aged 700 °C 2000 h, transverse | 196.937 | YS | 9 | 0.1 | 0.2 | 0.2 | 1.2 | 0.06 | 0.05 | 0 | 0 | 650.059 |  |  | 8 | plate | transverse | 979 | 120 | 939 | 240 | 700 | 2000 | [6 empty] | polished
EUROFER97, aged 700 °C 2000 h, transverse | 127.8502 | YS | 9 | 0.1 | 0.2 | 0.2 | 1.2 | 0.06 | 0.05 | 0 | 0 | 700 |  |  | 8 | plate | transverse | 979 | 120 | 939 | 240 | 700 | 2000 | [6 empty] | polished
EUROFER97, aged 650 °C 12000 h, transverse | 604.7079 | YS | 9 | 0.1 | 0.2 | 0.2 | 1.2 | 0.06 | 0.05 | 0 | 0 | 20.22407 |  |  | 8 | plate | transverse | 979 | 120 | 939 | 240 | 650 | 12000 | [6 empty] | polished
EUROFER97, aged 650 °C 12000 h, transverse | 609.4725 | YS | 9 | 0.1 | 0.2 | 0.2 | 1.2 | 0.06 | 0.05 | 0 | 0 | 20.22407 |  |  | 8 | plate | transverse | 979 | 120 | 939 | 240 | 650 | 12000 | [6 empty] | polished
EUROFER97, aged 650 °C 12000 h, transverse | 424.844 | YS | 9 | 0.1 | 0.2 | 0.2 | 1.2 | 0.06 | 0.05 | 0 | 0 | 350 |  |  | 8 | plate | transverse | 979 | 120 | 939 | 240 | 650 | 12000 | [6 empty] | polished
EUROFER97, aged 650 °C 12000 h, transverse | 396.6534 | YS | 9 | 0.1 | 0.2 | 0.2 | 1.2 | 0.06 | 0.05 | 0 | 0 | 450.2948 |  |  | 8 | plate | transverse | 979 | 120 | 939 | 240 | 650 | 12000 | [6 empty] | polished
EUROFER97, aged 650 °C 12000 h, transverse | 384.3449 | YS | 9 | 0.1 | 0.2 | 0.2 | 1.2 | 0.06 | 0.05 | 0 | 0 | 499.8231 |  |  | 8 | plate | transverse | 979 | 120 | 939 | 240 | 650 | 12000 | [6 empty] | polished
EUROFER97, aged 650 °C 12000 h, transverse | 287.4646 | YS | 9 | 0.1 | 0.2 | 0.2 | 1.2 | 0.06 | 0.05 | 0 | 0 | 550.1769 |  |  | 8 | plate | transverse | 979 | 120 | 939 | 240 | 650 | 12000 | [6 empty] | polished
EUROFER97, aged 650 °C 12000 h, transverse | 170.3346 | YS | 9 | 0.1 | 0.2 | 0.2 | 1.2 | 0.06 | 0.05 | 0 | 0 | 700 |  |  | 8 | plate | transverse | 979 | 120 | 939 | 240 | 650 | 12000 | [6 empty] | polished
EUROFER97, aged 700 °C 12000 h, transverse | 481.6222 | YS | 9 | 0.1 | 0.2 | 0.2 | 1.2 | 0.06 | 0.05 | 0 | 0 | 20.22407 |  |  | 8 | plate | transverse | 979 | 120 | 939 | 240 | 700 | 12000 | [6 empty] | polished
EUROFER97, aged 700 °C 12000 h, transverse | 485.1957 | YS | 9 | 0.1 | 0.2 | 0.2 | 1.2 | 0.06 | 0.05 | 0 | 0 | 20.22407 |  |  | 8 | plate | transverse | 979 | 120 | 939 | 240 | 700 | 12000 | [6 empty] | polished
EUROFER97, aged 700 °C 12000 h, transverse | 337.4929 | YS | 9 | 0.1 | 0.2 | 0.2 | 1.2 | 0.06 | 0.05 | 0 | 0 | 350 |  |  | 8 | plate | transverse | 979 | 120 | 939 | 240 | 700 | 12000 | [6 empty] | polished
EUROFER97, aged 700 °C 12000 h, transverse | 325.5814 | YS | 9 | 0.1 | 0.2 | 0.2 | 1.2 | 0.06 | 0.05 | 0 | 0 | 449.8821 |  |  | 8 | plate | transverse | 979 | 120 | 939 | 240 | 700 | 12000 | [6 empty] | polished
EUROFER97, aged 700 °C 12000 h, transverse | 293.4203 | YS | 9 | 0.1 | 0.2 | 0.2 | 1.2 | 0.06 | 0.05 | 0 | 0 | 499.8231 |  |  | 8 | plate | transverse | 979 | 120 | 939 | 240 | 700 | 12000 | [6 empty] | polished
EUROFER97, aged 700 °C 12000 h, transverse | 234.6568 | YS | 9 | 0.1 | 0.2 | 0.2 | 1.2 | 0.06 | 0.05 | 0 | 0 | 550.1769 |  |  | 8 | plate | transverse | 979 | 120 | 939 | 240 | 700 | 12000 | [6 empty] | polished
EUROFER97, aged 700 °C 12000 h, transverse | 161.2025 | YS | 9 | 0.1 | 0.2 | 0.2 | 1.2 | 0.06 | 0.05 | 0 | 0 | 650.059 |  |  | 8 | plate | transverse | 979 | 120 | 939 | 240 | 700 | 12000 | [6 empty] | polished
EUROFER97, aged 700 °C 12000 h, transverse | 123.0856 | YS | 9 | 0.1 | 0.2 | 0.2 | 1.2 | 0.06 | 0.05 | 0 | 0 | 700 |  |  | 8 | plate | transverse | 979 | 120 | 939 | 240 | 700 | 12000 | [6 empty] | polished
EUROFER97 E83699, Ø100 mm bar, as-received | 671.792 | US | 9 | 0.1 | 0.2 | 0.2 | 1.2 | 0.06 | 0.05 | 0 | 0 | 15.14108 |  |  | 100 | bar | longitudinal | 979 | 111 | 739 | 222 | 600 | 1000 | [6 empty] | polished
EUROFER97 E83699, Ø100 mm bar, as-received | 545.7215 | US | 9 | 0.1 | 0.2 | 0.2 | 1.2 | 0.06 | 0.05 | 0 | 0 | 294.6979 |  |  | 100 | bar | longitudinal | 979 | 111 | 739 | 222 | 600 | 1000 | [6 empty] | polished
EUROFER97 E83699, Ø100 mm bar, as-received | 504.7999 | US | 9 | 0.1 | 0.2 | 0.2 | 1.2 | 0.06 | 0.05 | 0 | 0 | 395.5499 |  |  | 100 | bar | longitudinal | 979 | 111 | 739 | 222 | 600 | 1000 | [6 empty] | polished
EUROFER97 E83699, Ø100 mm bar, as-received | 425.5932 | US | 9 | 0.1 | 0.2 | 0.2 | 1.2 | 0.06 | 0.05 | 0 | 0 | 494.7373 |  |  | 100 | bar | longitudinal | 979 | 111 | 739 | 222 | 600 | 1000 | [6 empty] | polished
EUROFER97 E83699, Ø100 mm bar, as-received | 293.3222 | US | 9 | 0.1 | 0.2 | 0.2 | 1.2 | 0.06 | 0.05 | 0 | 0 | 596.1153 |  |  | 100 | bar | longitudinal | 979 | 111 | 739 | 222 | 600 | 1000 | [6 empty] | polished
EUROFER97 E83699, Ø100 mm bar, as-received | 165.6939 | US | 9 | 0.1 | 0.2 | 0.2 | 1.2 | 0.06 | 0.05 | 0 | 0 | 697.4531 |  |  | 100 | bar | longitudinal | 979 | 111 | 739 | 222 | 600 | 1000 | [6 empty] | polished
EUROFER97 E83699, Ø100 mm bar, as-delivered | 671 | US | 9 | 0.1 | 0.2 | 0.2 | 1.2 | 0.06 | 0.05 | 0 | 0 | 15 |  |  | 100 | bar | longitudinal | 979 | 111 | 739 | 222 | 600 | 1000 | [6 empty] | polished
EUROFER97 E83699, Ø100 mm bar, as-delivered | 544 | US | 9 | 0.1 | 0.2 | 0.2 | 1.2 | 0.06 | 0.05 | 0 | 0 | 300 |  |  | 100 | bar | longitudinal | 979 | 111 | 739 | 222 | 600 | 1000 | [6 empty] | polished
EUROFER97 E83699, Ø100 mm bar, as-delivered | 503 | US | 9 | 0.1 | 0.2 | 0.2 | 1.2 | 0.06 | 0.05 | 0 | 0 | 400 |  |  | 100 | bar | longitudinal | 979 | 111 | 739 | 222 | 600 | 1000 | [6 empty] | polished
EUROFER97 E83699, Ø100 mm bar, as-delivered | 424 | US | 9 | 0.1 | 0.2 | 0.2 | 1.2 | 0.06 | 0.05 | 0 | 0 | 500 |  |  | 100 | bar | longitudinal | 979 | 111 | 739 | 222 | 600 | 1000 | [6 empty] | polished
EUROFER97 E83699, Ø100 mm bar, as-delivered | 291 | US | 9 | 0.1 | 0.2 | 0.2 | 1.2 | 0.06 | 0.05 | 0 | 0 | 600 |  |  | 100 | bar | longitudinal | 979 | 111 | 739 | 222 | 600 | 1000 | [6 empty] | polished
EUROFER97 E83699, Ø100 mm bar, as-delivered | 163 | US | 9 | 0.1 | 0.2 | 0.2 | 1.2 | 0.06 | 0.05 | 0 | 0 | 700 |  |  | 100 | bar | longitudinal | 979 | 111 | 739 | 222 | 600 | 1000 | [6 empty] | polished
EUROFER97 E83699, Ø100 mm bar, 1075 °C + 750 °C | 627 | US | 9 | 0.1 | 0.2 | 0.2 | 1.2 | 0.06 | 0.05 | 0 | 0 | 16.7 |  |  | 100 | bar | longitudinal | 1075 | 111 | 750 | 222 | 600 | 1000 | [6 empty] | polished
EUROFER97 E83699, Ø100 mm bar, 1075 °C + 750 °C | 519 | US | 9 | 0.1 | 0.2 | 0.2 | 1.2 | 0.06 | 0.05 | 0 | 0 | 300 |  |  | 100 | bar | longitudinal | 1075 | 111 | 750 | 222 | 600 | 1000 | [6 empty] | polished
EUROFER97 E83699, Ø100 mm bar, 1075 °C + 750 °C | 487 | US | 9 | 0.1 | 0.2 | 0.2 | 1.2 | 0.06 | 0.05 | 0 | 0 | 400 |  |  | 100 | bar | longitudinal | 1075 | 111 | 750 | 222 | 600 | 1000 | [6 empty] | polished
EUROFER97 E83699, Ø100 mm bar, 1075 °C + 750 °C | 404 | US | 9 | 0.1 | 0.2 | 0.2 | 1.2 | 0.06 | 0.05 | 0 | 0 | 500 |  |  | 100 | bar | longitudinal | 1075 | 111 | 750 | 222 | 600 | 1000 | [6 empty] | polished
EUROFER97 E83699, Ø100 mm bar, 1075 °C + 750 °C | 284 | US | 9 | 0.1 | 0.2 | 0.2 | 1.2 | 0.06 | 0.05 | 0 | 0 | 600 |  |  | 100 | bar | longitudinal | 1075 | 111 | 750 | 222 | 600 | 1000 | [6 empty] | polished
EUROFER97 E83698, 14 mm plate, as-delivered | 652 | US | 9 | 0.1 | 0.2 | 0.2 | 1.2 | 0.06 | 0.05 | 0 | 0 | 14.4 |  |  | 14 | plate | longitudinal | 980 | 27 | 760 | 90 | 600 | 1000 | [6 empty] | polished
EUROFER97 E83698, 14 mm plate, as-delivered | 536 | US | 9 | 0.1 | 0.2 | 0.2 | 1.2 | 0.06 | 0.05 | 0 | 0 | 300 |  |  | 14 | plate | longitudinal | 980 | 27 | 760 | 90 | 600 | 1000 | [6 empty] | polished
EUROFER97 E83698, 14 mm plate, as-delivered | 497 | US | 9 | 0.1 | 0.2 | 0.2 | 1.2 | 0.06 | 0.05 | 0 | 0 | 400 |  |  | 14 | plate | longitudinal | 980 | 27 | 760 | 90 | 600 | 1000 | [6 empty] | polished
EUROFER97 E83698, 14 mm plate, as-delivered | 419 | US | 9 | 0.1 | 0.2 | 0.2 | 1.2 | 0.06 | 0.05 | 0 | 0 | 500 |  |  | 14 | plate | longitudinal | 980 | 27 | 760 | 90 | 600 | 1000 | [6 empty] | polished
EUROFER97 E83698, 14 mm plate, as-delivered | 292 | US | 9 | 0.1 | 0.2 | 0.2 | 1.2 | 0.06 | 0.05 | 0 | 0 | 600 |  |  | 14 | plate | longitudinal | 980 | 27 | 760 | 90 | 600 | 1000 | [6 empty] | polished
EUROFER97 E83698, 14 mm plate, 1075 °C + 750 °C | 630 | US | 9 | 0.1 | 0.2 | 0.2 | 1.2 | 0.06 | 0.05 | 0 | 0 | 5 |  |  | 14 | plate | longitudinal | 1075 | 27 | 750 | 90 | 600 | 1000 | [6 empty] | polished
EUROFER97 E83698, 14 mm plate, 1075 °C + 750 °C | 521 | US | 9 | 0.1 | 0.2 | 0.2 | 1.2 | 0.06 | 0.05 | 0 | 0 | 300 |  |  | 14 | plate | longitudinal | 1075 | 27 | 750 | 90 | 600 | 1000 | [6 empty] | polished
EUROFER97 E83698, 14 mm plate, 1075 °C + 750 °C | 481 | US | 9 | 0.1 | 0.2 | 0.2 | 1.2 | 0.06 | 0.05 | 0 | 0 | 400 |  |  | 14 | plate | longitudinal | 1075 | 27 | 750 | 90 | 600 | 1000 | [6 empty] | polished
EUROFER97 E83698, 14 mm plate, 1075 °C + 750 °C | 409 | US | 9 | 0.1 | 0.2 | 0.2 | 1.2 | 0.06 | 0.05 | 0 | 0 | 500 |  |  | 14 | plate | longitudinal | 1075 | 27 | 750 | 90 | 600 | 1000 | [6 empty] | polished
EUROFER97 E83698, 14 mm plate, 1075 °C + 750 °C | 290 | US | 9 | 0.1 | 0.2 | 0.2 | 1.2 | 0.06 | 0.05 | 0 | 0 | 600 |  |  | 14 | plate | longitudinal | 1075 | 27 | 750 | 90 | 600 | 1000 | [6 empty] | polished
EUROFER97 E83698, 14 mm plate, 950 °C + 750 °C | 624 | US | 9 | 0.1 | 0.2 | 0.2 | 1.2 | 0.06 | 0.05 | 0 | 0 | 5.6 |  |  | 14 | plate | longitudinal | 950 | 27 | 750 | 90 | 600 | 1000 | [6 empty] | polished
EUROFER97 E83698, 14 mm plate, 950 °C + 750 °C | 511 | US | 9 | 0.1 | 0.2 | 0.2 | 1.2 | 0.06 | 0.05 | 0 | 0 | 300 |  |  | 14 | plate | longitudinal | 950 | 27 | 750 | 90 | 600 | 1000 | [6 empty] | polished
EUROFER97 E83698, 14 mm plate, 950 °C + 750 °C | 474 | US | 9 | 0.1 | 0.2 | 0.2 | 1.2 | 0.06 | 0.05 | 0 | 0 | 400 |  |  | 14 | plate | longitudinal | 950 | 27 | 750 | 90 | 600 | 1000 | [6 empty] | polished
EUROFER97 E83698, 14 mm plate, 950 °C + 750 °C | 399 | US | 9 | 0.1 | 0.2 | 0.2 | 1.2 | 0.06 | 0.05 | 0 | 0 | 500 |  |  | 14 | plate | longitudinal | 950 | 27 | 750 | 90 | 600 | 1000 | [6 empty] | polished
EUROFER97 E83698, 14 mm plate, 950 °C + 750 °C | 280 | US | 9 | 0.1 | 0.2 | 0.2 | 1.2 | 0.06 | 0.05 | 0 | 0 | 600 |  |  | 14 | plate | longitudinal | 950 | 27 | 750 | 90 | 600 | 1000 | [6 empty] | polished
EUROFER97 E83698, 8 mm plate, as-delivered, longitudinal | 659.8431 | US | 9 | 0.1 | 0.2 | 0.2 | 1.2 | 0.06 | 0.05 | 0 | 0 | 21.03356 |  |  | 8 | plate | longitudinal | 979 | 120 | 939 | 240 | 600 | 1000 | [6 empty] | polished
EUROFER97 E83698, 8 mm plate, as-delivered, longitudinal | 581.1259 | US | 9 | 0.1 | 0.2 | 0.2 | 1.2 | 0.06 | 0.05 | 0 | 0 | 199.9396 |  |  | 8 | plate | longitudinal | 979 | 120 | 939 | 240 | 600 | 1000 | [6 empty] | polished
EUROFER97 E83698, 8 mm plate, as-delivered, longitudinal | 507.3763 | US | 9 | 0.1 | 0.2 | 0.2 | 1.2 | 0.06 | 0.05 | 0 | 0 | 400.1209 |  |  | 8 | plate | longitudinal | 979 | 120 | 939 | 240 | 600 | 1000 | [6 empty] | polished
EUROFER97 E83698, 8 mm plate, as-delivered, longitudinal | 429.4234 | US | 9 | 0.1 | 0.2 | 0.2 | 1.2 | 0.06 | 0.05 | 0 | 0 | 550.4987 |  |  | 8 | plate | longitudinal | 979 | 120 | 939 | 240 | 600 | 1000 | [6 empty] | polished
EUROFER97 E83698, 14 mm plate, as-delivered, longitudinal | 663.2822 | US | 9 | 0.1 | 0.2 | 0.2 | 1.2 | 0.06 | 0.05 | 0 | 0 | 21.51708 |  |  | 14 | plate | longitudinal | 980 | 27 | 760 | 90 | 600 | 1000 | [6 empty] | polished
EUROFER97 E83698, 14 mm plate, as-delivered, longitudinal | 650.6721 | US | 9 | 0.1 | 0.2 | 0.2 | 1.2 | 0.06 | 0.05 | 0 | 0 | 24.9018 |  |  | 14 | plate | longitudinal | 980 | 27 | 760 | 90 | 600 | 1000 | [6 empty] | polished
EUROFER97 E83698, 14 mm plate, as-delivered, longitudinal | 516.1651 | US | 9 | 0.1 | 0.2 | 0.2 | 1.2 | 0.06 | 0.05 | 0 | 0 | 350.3173 |  |  | 14 | plate | longitudinal | 980 | 27 | 760 | 90 | 600 | 1000 | [6 empty] | polished
EUROFER97 E83698, 14 mm plate, as-delivered, longitudinal | 498.2054 | US | 9 | 0.1 | 0.2 | 0.2 | 1.2 | 0.06 | 0.05 | 0 | 0 | 400.6044 |  |  | 14 | plate | longitudinal | 980 | 27 | 760 | 90 | 600 | 1000 | [6 empty] | polished
EUROFER97 E83698, 14 mm plate, as-delivered, longitudinal | 466.1071 | US | 9 | 0.1 | 0.2 | 0.2 | 1.2 | 0.06 | 0.05 | 0 | 0 | 450.408 |  |  | 14 | plate | longitudinal | 980 | 27 | 760 | 90 | 600 | 1000 | [6 empty] | polished
EUROFER97 E83698, 14 mm plate, as-delivered, longitudinal | 417.5776 | US | 9 | 0.1 | 0.2 | 0.2 | 1.2 | 0.06 | 0.05 | 0 | 0 | 500.2115 |  |  | 14 | plate | longitudinal | 980 | 27 | 760 | 90 | 600 | 1000 | [6 empty] | polished
EUROFER97 E83698, 14 mm plate, as-delivered, longitudinal | 395.7966 | US | 9 | 0.1 | 0.2 | 0.2 | 1.2 | 0.06 | 0.05 | 0 | 0 | 500.2115 |  |  | 14 | plate | longitudinal | 980 | 27 | 760 | 90 | 600 | 1000 | [6 empty] | polished
EUROFER97 E83698, 14 mm plate, as-delivered, longitudinal | 367.1375 | US | 9 | 0.1 | 0.2 | 0.2 | 1.2 | 0.06 | 0.05 | 0 | 0 | 550.4987 |  |  | 14 | plate | longitudinal | 980 | 27 | 760 | 90 | 600 | 1000 | [6 empty] | polished
EUROFER97 E83698, 14 mm plate, as-delivered, longitudinal | 322.8113 | US | 9 | 0.1 | 0.2 | 0.2 | 1.2 | 0.06 | 0.05 | 0 | 0 | 600.3022 |  |  | 14 | plate | longitudinal | 980 | 27 | 760 | 90 | 600 | 1000 | [6 empty] | polished
EUROFER97 E83698, 14 mm plate, as-delivered, longitudinal | 314.0225 | US | 9 | 0.1 | 0.2 | 0.2 | 1.2 | 0.06 | 0.05 | 0 | 0 | 600.3022 |  |  | 14 | plate | longitudinal | 980 | 27 | 760 | 90 | 600 | 1000 | [6 empty] | polished
EUROFER97 E83698, 14 mm plate, as-delivered, longitudinal | 290.3309 | US | 9 | 0.1 | 0.2 | 0.2 | 1.2 | 0.06 | 0.05 | 0 | 0 | 600.3022 |  |  | 14 | plate | longitudinal | 980 | 27 | 760 | 90 | 600 | 1000 | [6 empty] | polished
EUROFER97 E83698, 14 mm plate, as-delivered, longitudinal | 275.046 | US | 9 | 0.1 | 0.2 | 0.2 | 1.2 | 0.06 | 0.05 | 0 | 0 | 600.3022 |  |  | 14 | plate | longitudinal | 980 | 27 | 760 | 90 | 600 | 1000 | [6 empty] | polished
EUROFER97 E83698, 14 mm plate, as-delivered, longitudinal | 233.3947 | US | 9 | 0.1 | 0.2 | 0.2 | 1.2 | 0.06 | 0.05 | 0 | 0 | 650.5893 |  |  | 14 | plate | longitudinal | 980 | 27 | 760 | 90 | 600 | 1000 | [6 empty] | polished
EUROFER97 E83698, 14 mm plate, as-delivered, longitudinal | 171.8731 | US | 9 | 0.1 | 0.2 | 0.2 | 1.2 | 0.06 | 0.05 | 0 | 0 | 700.3929 |  |  | 14 | plate | longitudinal | 980 | 27 | 760 | 90 | 600 | 1000 | [6 empty] | polished
EUROFER97 E83698, 25 mm plate, as-delivered, longitudinal | 679.3313 | US | 9 | 0.1 | 0.2 | 0.2 | 1.2 | 0.06 | 0.05 | 0 | 0 | 22.00062 |  |  | 25 | plate | longitudinal | 979 | 120 | 939 | 240 | 600 | 1000 | [6 empty] | polished
EUROFER97 E83698, 25 mm plate, as-delivered, longitudinal | 672.4531 | US | 9 | 0.1 | 0.2 | 0.2 | 1.2 | 0.06 | 0.05 | 0 | 0 | 22.00062 |  |  | 25 | plate | longitudinal | 979 | 120 | 939 | 240 | 600 | 1000 | [6 empty] | polished
EUROFER97 E83698, 25 mm plate, as-delivered, longitudinal | 652.5827 | US | 9 | 0.1 | 0.2 | 0.2 | 1.2 | 0.06 | 0.05 | 0 | 0 | 27.31944 |  |  | 25 | plate | longitudinal | 979 | 120 | 939 | 240 | 600 | 1000 | [6 empty] | polished
EUROFER97 E83698, 25 mm plate, as-delivered, longitudinal | 648.7615 | US | 9 | 0.1 | 0.2 | 0.2 | 1.2 | 0.06 | 0.05 | 0 | 0 | 27.31944 |  |  | 25 | plate | longitudinal | 979 | 120 | 939 | 240 | 600 | 1000 | [6 empty] | polished
EUROFER97 E83698, 25 mm plate, as-delivered, longitudinal | 565.841 | US | 9 | 0.1 | 0.2 | 0.2 | 1.2 | 0.06 | 0.05 | 0 | 0 | 199.9396 |  |  | 25 | plate | longitudinal | 979 | 120 | 939 | 240 | 600 | 1000 | [6 empty] | polished
EUROFER97 E83698, 25 mm plate, as-delivered, longitudinal | 574.6298 | US | 9 | 0.1 | 0.2 | 0.2 | 1.2 | 0.06 | 0.05 | 0 | 0 | 199.9396 |  |  | 25 | plate | longitudinal | 979 | 120 | 939 | 240 | 600 | 1000 | [6 empty] | polished
EUROFER97 E83698, 25 mm plate, as-delivered, longitudinal | 534.8891 | US | 9 | 0.1 | 0.2 | 0.2 | 1.2 | 0.06 | 0.05 | 0 | 0 | 300.0302 |  |  | 25 | plate | longitudinal | 979 | 120 | 939 | 240 | 600 | 1000 | [6 empty] | polished
EUROFER97 E83698, 25 mm plate, as-delivered, longitudinal | 554.7595 | US | 9 | 0.1 | 0.2 | 0.2 | 1.2 | 0.06 | 0.05 | 0 | 0 | 300.0302 |  |  | 25 | plate | longitudinal | 979 | 120 | 939 | 240 | 600 | 1000 | [6 empty] | polished
EUROFER97 E83698, 25 mm plate, as-delivered, longitudinal | 506.2299 | US | 9 | 0.1 | 0.2 | 0.2 | 1.2 | 0.06 | 0.05 | 0 | 0 | 400.1209 |  |  | 25 | plate | longitudinal | 979 | 120 | 939 | 240 | 600 | 1000 | [6 empty] | polished
EUROFER97 E83698, 25 mm plate, as-delivered, longitudinal | 497.4411 | US | 9 | 0.1 | 0.2 | 0.2 | 1.2 | 0.06 | 0.05 | 0 | 0 | 400.1209 |  |  | 25 | plate | longitudinal | 979 | 120 | 939 | 240 | 600 | 1000 | [6 empty] | polished
EUROFER97 E83698, 25 mm plate, as-delivered, longitudinal | 434.0089 | US | 9 | 0.1 | 0.2 | 0.2 | 1.2 | 0.06 | 0.05 | 0 | 0 | 500.2115 |  |  | 25 | plate | longitudinal | 979 | 120 | 939 | 240 | 600 | 1000 | [6 empty] | polished
EUROFER97 E83698, 25 mm plate, as-delivered, longitudinal | 431.334 | US | 9 | 0.1 | 0.2 | 0.2 | 1.2 | 0.06 | 0.05 | 0 | 0 | 500.2115 |  |  | 25 | plate | longitudinal | 979 | 120 | 939 | 240 | 600 | 1000 | [6 empty] | polished
EUROFER97 E83698, 25 mm plate, as-delivered, longitudinal | 404.9676 | US | 9 | 0.1 | 0.2 | 0.2 | 1.2 | 0.06 | 0.05 | 0 | 0 | 550.4987 |  |  | 25 | plate | longitudinal | 979 | 120 | 939 | 240 | 600 | 1000 | [6 empty] | polished
EUROFER97 E83698, 25 mm plate, as-delivered, longitudinal | 398.4715 | US | 9 | 0.1 | 0.2 | 0.2 | 1.2 | 0.06 | 0.05 | 0 | 0 | 550.4987 |  |  | 25 | plate | longitudinal | 979 | 120 | 939 | 240 | 600 | 1000 | [6 empty] | polished
EUROFER97 E83699, Ø100 mm bar, as-delivered, longitudinal | 627.7448 | US | 9 | 0.1 | 0.2 | 0.2 | 1.2 | 0.06 | 0.05 | 0 | 0 | 24.9018 |  |  | 100 | plate | longitudinal | 979 | 111 | 739 | 222 | 600 | 1000 | [6 empty] | polished
EUROFER97 E83699, Ø100 mm bar, as-delivered, longitudinal | 592.9717 | US | 9 | 0.1 | 0.2 | 0.2 | 1.2 | 0.06 | 0.05 | 0 | 0 | 199.9396 |  |  | 100 | plate | longitudinal | 979 | 111 | 739 | 222 | 600 | 1000 | [6 empty] | polished
EUROFER97 E83699, Ø100 mm bar, as-delivered, longitudinal | 589.9147 | US | 9 | 0.1 | 0.2 | 0.2 | 1.2 | 0.06 | 0.05 | 0 | 0 | 199.9396 |  |  | 100 | plate | longitudinal | 979 | 111 | 739 | 222 | 600 | 1000 | [6 empty] | polished
EUROFER97 E83699, Ø100 mm bar, as-delivered, longitudinal | 519.9863 | US | 9 | 0.1 | 0.2 | 0.2 | 1.2 | 0.06 | 0.05 | 0 | 0 | 300.0302 |  |  | 100 | plate | longitudinal | 979 | 111 | 739 | 222 | 600 | 1000 | [6 empty] | polished
EUROFER97 E83699, Ø100 mm bar, as-delivered, longitudinal | 513.8724 | US | 9 | 0.1 | 0.2 | 0.2 | 1.2 | 0.06 | 0.05 | 0 | 0 | 400.1209 |  |  | 100 | plate | longitudinal | 979 | 111 | 739 | 222 | 600 | 1000 | [6 empty] | polished
EUROFER97 E83699, Ø100 mm bar, as-delivered, longitudinal | 487.506 | US | 9 | 0.1 | 0.2 | 0.2 | 1.2 | 0.06 | 0.05 | 0 | 0 | 400.1209 |  |  | 100 | plate | longitudinal | 979 | 111 | 739 | 222 | 600 | 1000 | [6 empty] | polished
EUROFER97 E83699, Ø100 mm bar, as-delivered, longitudinal | 445.0904 | US | 9 | 0.1 | 0.2 | 0.2 | 1.2 | 0.06 | 0.05 | 0 | 0 | 500.2115 |  |  | 100 | plate | longitudinal | 979 | 111 | 739 | 222 | 600 | 1000 | [6 empty] | polished
EUROFER97 E83699, Ø100 mm bar, as-delivered, longitudinal | 423.6916 | US | 9 | 0.1 | 0.2 | 0.2 | 1.2 | 0.06 | 0.05 | 0 | 0 | 500.2115 |  |  | 100 | plate | longitudinal | 979 | 111 | 739 | 222 | 600 | 1000 | [6 empty] | polished
EUROFER97 E83699, Ø100 mm bar, as-delivered, longitudinal | 404.2033 | US | 9 | 0.1 | 0.2 | 0.2 | 1.2 | 0.06 | 0.05 | 0 | 0 | 500.2115 |  |  | 100 | plate | longitudinal | 979 | 111 | 739 | 222 | 600 | 1000 | [6 empty] | polished
EUROFER97 E83699, Ø100 mm bar, as-delivered, longitudinal | 291.4773 | US | 9 | 0.1 | 0.2 | 0.2 | 1.2 | 0.06 | 0.05 | 0 | 0 | 600.3022 |  |  | 100 | plate | longitudinal | 979 | 111 | 739 | 222 | 600 | 1000 | [6 empty] | polished
EUROFER97 E83699, Ø100 mm bar, as-delivered, longitudinal | 282.6885 | US | 9 | 0.1 | 0.2 | 0.2 | 1.2 | 0.06 | 0.05 | 0 | 0 | 600.3022 |  |  | 100 | plate | longitudinal | 979 | 111 | 739 | 222 | 600 | 1000 | [6 empty] | polished
EUROFER97 E83699, Ø100 mm bar, as-delivered, longitudinal | 162.32 | US | 9 | 0.1 | 0.2 | 0.2 | 1.2 | 0.06 | 0.05 | 0 | 0 | 699.9094 |  |  | 100 | plate | longitudinal | 979 | 111 | 739 | 222 | 600 | 1000 | [6 empty] | polished
EUROFER97 E83698, 14 mm plate, as-delivered, transverse | 514.2545 | US | 9 | 0.1 | 0.2 | 0.2 | 1.2 | 0.06 | 0.05 | 0 | 0 | 350.3173 |  |  | 14 | plate | transverse | 980 | 27 | 760 | 90 | 600 | 1000 | [6 empty] | polished
EUROFER97 E83698, 14 mm plate, as-delivered, transverse | 472.6032 | US | 9 | 0.1 | 0.2 | 0.2 | 1.2 | 0.06 | 0.05 | 0 | 0 | 449.9245 |  |  | 14 | plate | transverse | 980 | 27 | 760 | 90 | 600 | 1000 | [6 empty] | polished
EUROFER97 E83698, 14 mm plate, as-delivered, transverse | 404.5855 | US | 9 | 0.1 | 0.2 | 0.2 | 1.2 | 0.06 | 0.05 | 0 | 0 | 500.2115 |  |  | 14 | plate | transverse | 980 | 27 | 760 | 90 | 600 | 1000 | [6 empty] | polished
EUROFER97 E83698, 14 mm plate, as-delivered, transverse | 369.4302 | US | 9 | 0.1 | 0.2 | 0.2 | 1.2 | 0.06 | 0.05 | 0 | 0 | 550.4987 |  |  | 14 | plate | transverse | 980 | 27 | 760 | 90 | 600 | 1000 | [6 empty] | polished
EUROFER97 E83698, 14 mm plate, as-delivered, transverse | 268.55 | US | 9 | 0.1 | 0.2 | 0.2 | 1.2 | 0.06 | 0.05 | 0 | 0 | 600.3022 |  |  | 14 | plate | transverse | 980 | 27 | 760 | 90 | 600 | 1000 | [6 empty] | polished
EUROFER97 E83698, 14 mm plate, as-delivered, transverse | 229.1914 | US | 9 | 0.1 | 0.2 | 0.2 | 1.2 | 0.06 | 0.05 | 0 | 0 | 650.1058 |  |  | 14 | plate | transverse | 980 | 27 | 760 | 90 | 600 | 1000 | [6 empty] | polished
EUROFER97 E83698, 14 mm plate, as-delivered, transverse | 152.0027 | US | 9 | 0.1 | 0.2 | 0.2 | 1.2 | 0.06 | 0.05 | 0 | 0 | 699.9094 |  |  | 14 | plate | transverse | 980 | 27 | 760 | 90 | 600 | 1000 | [6 empty] | polished
EUROFER97 E83698, 25 mm plate, as-delivered, transverse | 658.6967 | US | 9 | 0.1 | 0.2 | 0.2 | 1.2 | 0.06 | 0.05 | 0 | 0 | 27.31944 |  |  | 25 | plate | transverse | 979 | 120 | 939 | 240 | 600 | 1000 | [6 empty] | polished
EUROFER97 E83698, 25 mm plate, as-delivered, transverse | 667.4855 | US | 9 | 0.1 | 0.2 | 0.2 | 1.2 | 0.06 | 0.05 | 0 | 0 | 27.31944 |  |  | 25 | plate | transverse | 979 | 120 | 939 | 240 | 600 | 1000 | [6 empty] | polished
EUROFER97 E83698, 25 mm plate, as-delivered, transverse | 541.3852 | US | 9 | 0.1 | 0.2 | 0.2 | 1.2 | 0.06 | 0.05 | 0 | 0 | 300.0302 |  |  | 25 | plate | transverse | 979 | 120 | 939 | 240 | 600 | 1000 | [6 empty] | polished
EUROFER97 E83698, 25 mm plate, as-delivered, transverse | 551.7025 | US | 9 | 0.1 | 0.2 | 0.2 | 1.2 | 0.06 | 0.05 | 0 | 0 | 300.0302 |  |  | 25 | plate | transverse | 979 | 120 | 939 | 240 | 600 | 1000 | [6 empty] | polished
EUROFER97 E83699, Ø100 mm bar, as-delivered, radial | 673.9816 | US | 9 | 0.1 | 0.2 | 0.2 | 1.2 | 0.06 | 0.05 | 0 | 0 | 27.31944 |  |  | 100 | bar | radial | 979 | 111 | 739 | 222 | 600 | 1000 | [6 empty] | polished
EUROFER97 E83699, Ø100 mm bar, as-delivered, radial | 318.9901 | US | 9 | 0.1 | 0.2 | 0.2 | 1.2 | 0.06 | 0.05 | 0 | 0 | 600.3022 |  |  | 100 | bar | radial | 979 | 111 | 739 | 222 | 600 | 1000 | [6 empty] | polished
EUROFER97 E83699, Ø100 mm bar, as-delivered, aged 600 °C 1050h | 666 | US | 9 | 0.1 | 0.2 | 0.2 | 1.2 | 0.06 | 0.05 | 0 | 0 | 18.3 |  |  | 100 | bar | longitudinal | 979 | 111 | 739 | 222 | 600 | 1050 | [6 empty] | polished
EUROFER97 E83699, Ø100 mm bar, as-delivered, aged 600 °C 1050h | 537 | US | 9 | 0.1 | 0.2 | 0.2 | 1.2 | 0.06 | 0.05 | 0 | 0 | 300 |  |  | 100 | bar | longitudinal | 979 | 111 | 739 | 222 | 600 | 1050 | [6 empty] | polished
EUROFER97 E83699, Ø100 mm bar, as-delivered, aged 600 °C 1050h | 503 | US | 9 | 0.1 | 0.2 | 0.2 | 1.2 | 0.06 | 0.05 | 0 | 0 | 400 |  |  | 100 | bar | longitudinal | 979 | 111 | 739 | 222 | 600 | 1050 | [6 empty] | polished
EUROFER97 E83699, Ø100 mm bar, as-delivered, aged 600 °C 1050h | 422 | US | 9 | 0.1 | 0.2 | 0.2 | 1.2 | 0.06 | 0.05 | 0 | 0 | 500 |  |  | 100 | bar | longitudinal | 979 | 111 | 739 | 222 | 600 | 1050 | [6 empty] | polished
EUROFER97 E83699, Ø100 mm bar, as-delivered, aged 600 °C 1050h | 296 | US | 9 | 0.1 | 0.2 | 0.2 | 1.2 | 0.06 | 0.05 | 0 | 0 | 600 |  |  | 100 | bar | longitudinal | 979 | 111 | 739 | 222 | 600 | 1050 | [6 empty] | polished
EUROFER97 E83699, Ø100 mm bar, as-delivered, aged 580 °C 3300h | 660 | US | 9 | 0.1 | 0.2 | 0.2 | 1.2 | 0.06 | 0.05 | 0 | 0 | 7.8 |  |  | 100 | bar | longitudinal | 979 | 111 | 739 | 222 | 580 | 3300 | [6 empty] | polished
EUROFER97 E83699, Ø100 mm bar, as-delivered, aged 580 °C 3300h | 503 | US | 9 | 0.1 | 0.2 | 0.2 | 1.2 | 0.06 | 0.05 | 0 | 0 | 400 |  |  | 100 | bar | longitudinal | 979 | 111 | 739 | 222 | 580 | 3300 | [6 empty] | polished
EUROFER97 E83699, Ø100 mm bar, as-delivered, aged 580 °C 3300h | 425 | US | 9 | 0.1 | 0.2 | 0.2 | 1.2 | 0.06 | 0.05 | 0 | 0 | 500 |  |  | 100 | bar | longitudinal | 979 | 111 | 739 | 222 | 580 | 3300 | [6 empty] | polished
EUROFER97 E83699, Ø100 mm bar, 1075 °C + 750 °C, aged 600 °C 1050h | 624 | US | 9 | 0.1 | 0.2 | 0.2 | 1.2 | 0.06 | 0.05 | 0 | 0 | 27.8 |  |  | 100 | bar | longitudinal | 1075 | 111 | 750 | 222 | 600 | 1050 | [6 empty] | polished
EUROFER97 E83699, Ø100 mm bar, 1075 °C + 750 °C, aged 600 °C 1050h | 503 | US | 9 | 0.1 | 0.2 | 0.2 | 1.2 | 0.06 | 0.05 | 0 | 0 | 300 |  |  | 100 | bar | longitudinal | 1075 | 111 | 750 | 222 | 600 | 1050 | [6 empty] | polished
EUROFER97 E83699, Ø100 mm bar, 1075 °C + 750 °C, aged 600 °C 1050h | 468 | US | 9 | 0.1 | 0.2 | 0.2 | 1.2 | 0.06 | 0.05 | 0 | 0 | 400 |  |  | 100 | bar | longitudinal | 1075 | 111 | 750 | 222 | 600 | 1050 | [6 empty] | polished
EUROFER97 E83699, Ø100 mm bar, 1075 °C + 750 °C, aged 600 °C 1050h | 400 | US | 9 | 0.1 | 0.2 | 0.2 | 1.2 | 0.06 | 0.05 | 0 | 0 | 500 |  |  | 100 | bar | longitudinal | 1075 | 111 | 750 | 222 | 600 | 1050 | [6 empty] | polished
EUROFER97 E83699, Ø100 mm bar, 1075 °C + 750 °C, aged 600 °C 1050h | 284 | US | 9 | 0.1 | 0.2 | 0.2 | 1.2 | 0.06 | 0.05 | 0 | 0 | 600 |  |  | 100 | bar | longitudinal | 1075 | 111 | 750 | 222 | 600 | 1050 | [6 empty] | polished
EUROFER97, aged 400 °C 12000 h, transverse | 678.6543 | US | 9 | 0.1 | 0.2 | 0.2 | 1.2 | 0.06 | 0.05 | 0 | 0 | 20.09253 |  |  | 8 | plate | transverse | 979 | 120 | 939 | 240 | 400 | 12000 | [6 empty] | polished
EUROFER97, aged 400 °C 12000 h, transverse | 532.0186 | US | 9 | 0.1 | 0.2 | 0.2 | 1.2 | 0.06 | 0.05 | 0 | 0 | 350.033 |  |  | 8 | plate | transverse | 979 | 120 | 939 | 240 | 400 | 12000 | [6 empty] | polished
EUROFER97, aged 400 °C 12000 h, transverse | 498.1439 | US | 9 | 0.1 | 0.2 | 0.2 | 1.2 | 0.06 | 0.05 | 0 | 0 | 400 |  |  | 8 | plate | transverse | 979 | 120 | 939 | 240 | 400 | 12000 | [6 empty] | polished
EUROFER97, aged 400 °C 12000 h, transverse | 443.8515 | US | 9 | 0.1 | 0.2 | 0.2 | 1.2 | 0.06 | 0.05 | 0 | 0 | 499.9339 |  |  | 8 | plate | transverse | 979 | 120 | 939 | 240 | 400 | 12000 | [6 empty] | polished
EUROFER97, aged 400 °C 12000 h, transverse | 305.5685 | US | 9 | 0.1 | 0.2 | 0.2 | 1.2 | 0.06 | 0.05 | 0 | 0 | 549.9009 |  |  | 8 | plate | transverse | 979 | 120 | 939 | 240 | 400 | 12000 | [6 empty] | polished
EUROFER97, aged 400 °C 12000 h, transverse | 265.6612 | US | 9 | 0.1 | 0.2 | 0.2 | 1.2 | 0.06 | 0.05 | 0 | 0 | 650.2313 |  |  | 8 | plate | transverse | 979 | 120 | 939 | 240 | 400 | 12000 | [6 empty] | polished
EUROFER97, aged 400 °C 12000 h, transverse | 190.0232 | US | 9 | 0.1 | 0.2 | 0.2 | 1.2 | 0.06 | 0.05 | 0 | 0 | 699.8017 |  |  | 8 | plate | transverse | 979 | 120 | 939 | 240 | 400 | 12000 | [6 empty] | polished
EUROFER97, aged 400 °C 12000 h, transverse | 181.2065 | US | 9 | 0.1 | 0.2 | 0.2 | 1.2 | 0.06 | 0.05 | 0 | 0 | 699.8017 |  |  | 8 | plate | transverse | 979 | 120 | 939 | 240 | 400 | 12000 | [6 empty] | polished
EUROFER97, aged 550 °C 12000 h, transverse | 661.4849 | US | 9 | 0.1 | 0.2 | 0.2 | 1.2 | 0.06 | 0.05 | 0 | 0 | 20.09253 |  |  | 8 | plate | transverse | 979 | 120 | 939 | 240 | 550 | 12000 | [6 empty] | polished
EUROFER97, aged 550 °C 12000 h, transverse | 670.7657 | US | 9 | 0.1 | 0.2 | 0.2 | 1.2 | 0.06 | 0.05 | 0 | 0 | 20.09253 |  |  | 8 | plate | transverse | 979 | 120 | 939 | 240 | 550 | 12000 | [6 empty] | polished
EUROFER97, aged 550 °C 12000 h, transverse | 511.1369 | US | 9 | 0.1 | 0.2 | 0.2 | 1.2 | 0.06 | 0.05 | 0 | 0 | 350.033 |  |  | 8 | plate | transverse | 979 | 120 | 939 | 240 | 550 | 12000 | [6 empty] | polished
EUROFER97, aged 550 °C 12000 h, transverse | 467.9814 | US | 9 | 0.1 | 0.2 | 0.2 | 1.2 | 0.06 | 0.05 | 0 | 0 | 449.967 |  |  | 8 | plate | transverse | 979 | 120 | 939 | 240 | 550 | 12000 | [6 empty] | polished
EUROFER97, aged 550 °C 12000 h, transverse | 443.8515 | US | 9 | 0.1 | 0.2 | 0.2 | 1.2 | 0.06 | 0.05 | 0 | 0 | 499.9339 |  |  | 8 | plate | transverse | 979 | 120 | 939 | 240 | 550 | 12000 | [6 empty] | polished
EUROFER97, aged 550 °C 12000 h, transverse | 362.181 | US | 9 | 0.1 | 0.2 | 0.2 | 1.2 | 0.06 | 0.05 | 0 | 0 | 550.2975 |  |  | 8 | plate | transverse | 979 | 120 | 939 | 240 | 550 | 12000 | [6 empty] | polished
EUROFER97, aged 550 °C 12000 h, transverse | 226.2181 | US | 9 | 0.1 | 0.2 | 0.2 | 1.2 | 0.06 | 0.05 | 0 | 0 | 650.2313 |  |  | 8 | plate | transverse | 979 | 120 | 939 | 240 | 550 | 12000 | [6 empty] | polished
EUROFER97, aged 550 °C 12000 h, transverse | 191.8793 | US | 9 | 0.1 | 0.2 | 0.2 | 1.2 | 0.06 | 0.05 | 0 | 0 | 699.8018 |  |  | 8 | plate | transverse | 979 | 120 | 939 | 240 | 550 | 12000 | [6 empty] | polished
EUROFER97, aged 650 °C 2000 h, transverse | 656.3244 | US | 9 | 0.1 | 0.2 | 0.2 | 1.2 | 0.06 | 0.05 | 0 | 0 | 20.22407 |  |  | 8 | plate | transverse | 979 | 120 | 939 | 240 | 650 | 2000 | [6 empty] | polished
EUROFER97, aged 650 °C 2000 h, transverse | 502.6659 | US | 9 | 0.1 | 0.2 | 0.2 | 1.2 | 0.06 | 0.05 | 0 | 0 | 350 |  |  | 8 | plate | transverse | 979 | 120 | 939 | 240 | 650 | 2000 | [6 empty] | polished
EUROFER97, aged 650 °C 2000 h, transverse | 453.0346 | US | 9 | 0.1 | 0.2 | 0.2 | 1.2 | 0.06 | 0.05 | 0 | 0 | 449.8821 |  |  | 8 | plate | transverse | 979 | 120 | 939 | 240 | 650 | 2000 | [6 empty] | polished
EUROFER97, aged 650 °C 2000 h, transverse | 418.8883 | US | 9 | 0.1 | 0.2 | 0.2 | 1.2 | 0.06 | 0.05 | 0 | 0 | 500.2359 |  |  | 8 | plate | transverse | 979 | 120 | 939 | 240 | 650 | 2000 | [6 empty] | polished
EUROFER97, aged 650 °C 2000 h, transverse | 349.0074 | US | 9 | 0.1 | 0.2 | 0.2 | 1.2 | 0.06 | 0.05 | 0 | 0 | 550.1769 |  |  | 8 | plate | transverse | 979 | 120 | 939 | 240 | 650 | 2000 | [6 empty] | polished
EUROFER97, aged 650 °C 2000 h, transverse | 223.9365 | US | 9 | 0.1 | 0.2 | 0.2 | 1.2 | 0.06 | 0.05 | 0 | 0 | 650.059 |  |  | 8 | plate | transverse | 979 | 120 | 939 | 240 | 650 | 2000 | [6 empty] | polished
EUROFER97, aged 650 °C 2000 h, transverse | 157.232 | US | 9 | 0.1 | 0.2 | 0.2 | 1.2 | 0.06 | 0.05 | 0 | 0 | 700 |  |  | 8 | plate | transverse | 979 | 120 | 939 | 240 | 650 | 2000 | [6 empty] | polished
EUROFER97, aged 700 °C 2000 h, transverse | 572.9438 | US | 9 | 0.1 | 0.2 | 0.2 | 1.2 | 0.06 | 0.05 | 0 | 0 | 20.22407 |  |  | 8 | plate | transverse | 979 | 120 | 939 | 240 | 700 | 2000 | [6 empty] | polished
EUROFER97, aged 700 °C 2000 h, transverse | 437.5496 | US | 9 | 0.1 | 0.2 | 0.2 | 1.2 | 0.06 | 0.05 | 0 | 0 | 350 |  |  | 8 | plate | transverse | 979 | 120 | 939 | 240 | 700 | 2000 | [6 empty] | polished
EUROFER97, aged 700 °C 2000 h, transverse | 373.2274 | US | 9 | 0.1 | 0.2 | 0.2 | 1.2 | 0.06 | 0.05 | 0 | 0 | 450.2948 |  |  | 8 | plate | transverse | 979 | 120 | 939 | 240 | 700 | 2000 | [6 empty] | polished
EUROFER97, aged 700 °C 2000 h, transverse | 331.9342 | US | 9 | 0.1 | 0.2 | 0.2 | 1.2 | 0.06 | 0.05 | 0 | 0 | 499.8231 |  |  | 8 | plate | transverse | 979 | 120 | 939 | 240 | 700 | 2000 | [6 empty] | polished
EUROFER97, aged 700 °C 2000 h, transverse | 313.6699 | US | 9 | 0.1 | 0.2 | 0.2 | 1.2 | 0.06 | 0.05 | 0 | 0 | 550.1769 |  |  | 8 | plate | transverse | 979 | 120 | 939 | 240 | 700 | 2000 | [6 empty] | polished
EUROFER97, aged 700 °C 2000 h, transverse | 196.937 | US | 9 | 0.1 | 0.2 | 0.2 | 1.2 | 0.06 | 0.05 | 0 | 0 | 650.059 |  |  | 8 | plate | transverse | 979 | 120 | 939 | 240 | 700 | 2000 | [6 empty] | polished
EUROFER97, aged 700 °C 2000 h, transverse | 127.8502 | US | 9 | 0.1 | 0.2 | 0.2 | 1.2 | 0.06 | 0.05 | 0 | 0 | 700 |  |  | 8 | plate | transverse | 979 | 120 | 939 | 240 | 700 | 2000 | [6 empty] | polished
EUROFER97, aged 650 °C 12000 h, transverse | 604.7079 | US | 9 | 0.1 | 0.2 | 0.2 | 1.2 | 0.06 | 0.05 | 0 | 0 | 20.22407 |  |  | 8 | plate | transverse | 979 | 120 | 939 | 240 | 650 | 12000 | [6 empty] | polished
EUROFER97, aged 650 °C 12000 h, transverse | 609.4725 | US | 9 | 0.1 | 0.2 | 0.2 | 1.2 | 0.06 | 0.05 | 0 | 0 | 20.22407 |  |  | 8 | plate | transverse | 979 | 120 | 939 | 240 | 650 | 12000 | [6 empty] | polished
EUROFER97, aged 650 °C 12000 h, transverse | 424.844 | US | 9 | 0.1 | 0.2 | 0.2 | 1.2 | 0.06 | 0.05 | 0 | 0 | 350 |  |  | 8 | plate | transverse | 979 | 120 | 939 | 240 | 650 | 12000 | [6 empty] | polished
EUROFER97, aged 650 °C 12000 h, transverse | 396.6534 | US | 9 | 0.1 | 0.2 | 0.2 | 1.2 | 0.06 | 0.05 | 0 | 0 | 450.2948 |  |  | 8 | plate | transverse | 979 | 120 | 939 | 240 | 650 | 12000 | [6 empty] | polished
EUROFER97, aged 650 °C 12000 h, transverse | 384.3449 | US | 9 | 0.1 | 0.2 | 0.2 | 1.2 | 0.06 | 0.05 | 0 | 0 | 499.8231 |  |  | 8 | plate | transverse | 979 | 120 | 939 | 240 | 650 | 12000 | [6 empty] | polished
EUROFER97, aged 650 °C 12000 h, transverse | 287.4646 | US | 9 | 0.1 | 0.2 | 0.2 | 1.2 | 0.06 | 0.05 | 0 | 0 | 550.1769 |  |  | 8 | plate | transverse | 979 | 120 | 939 | 240 | 650 | 12000 | [6 empty] | polished
EUROFER97, aged 650 °C 12000 h, transverse | 170.3346 | US | 9 | 0.1 | 0.2 | 0.2 | 1.2 | 0.06 | 0.05 | 0 | 0 | 700 |  |  | 8 | plate | transverse | 979 | 120 | 939 | 240 | 650 | 12000 | [6 empty] | polished
EUROFER97, aged 700 °C 12000 h, transverse | 481.6222 | US | 9 | 0.1 | 0.2 | 0.2 | 1.2 | 0.06 | 0.05 | 0 | 0 | 20.22407 |  |  | 8 | plate | transverse | 979 | 120 | 939 | 240 | 700 | 12000 | [6 empty] | polished
EUROFER97, aged 700 °C 12000 h, transverse | 485.1957 | US | 9 | 0.1 | 0.2 | 0.2 | 1.2 | 0.06 | 0.05 | 0 | 0 | 20.22407 |  |  | 8 | plate | transverse | 979 | 120 | 939 | 240 | 700 | 12000 | [6 empty] | polished
EUROFER97, aged 700 °C 12000 h, transverse | 337.4929 | US | 9 | 0.1 | 0.2 | 0.2 | 1.2 | 0.06 | 0.05 | 0 | 0 | 350 |  |  | 8 | plate | transverse | 979 | 120 | 939 | 240 | 700 | 12000 | [6 empty] | polished
EUROFER97, aged 700 °C 12000 h, transverse | 325.5814 | US | 9 | 0.1 | 0.2 | 0.2 | 1.2 | 0.06 | 0.05 | 0 | 0 | 449.8821 |  |  | 8 | plate | transverse | 979 | 120 | 939 | 240 | 700 | 12000 | [6 empty] | polished
EUROFER97, aged 700 °C 12000 h, transverse | 293.4203 | US | 9 | 0.1 | 0.2 | 0.2 | 1.2 | 0.06 | 0.05 | 0 | 0 | 499.8231 |  |  | 8 | plate | transverse | 979 | 120 | 939 | 240 | 700 | 12000 | [6 empty] | polished
EUROFER97, aged 700 °C 12000 h, transverse | 234.6568 | US | 9 | 0.1 | 0.2 | 0.2 | 1.2 | 0.06 | 0.05 | 0 | 0 | 550.1769 |  |  | 8 | plate | transverse | 979 | 120 | 939 | 240 | 700 | 12000 | [6 empty] | polished
EUROFER97, aged 700 °C 12000 h, transverse | 161.2025 | US | 9 | 0.1 | 0.2 | 0.2 | 1.2 | 0.06 | 0.05 | 0 | 0 | 650.059 |  |  | 8 | plate | transverse | 979 | 120 | 939 | 240 | 700 | 12000 | [6 empty] | polished
EUROFER97, aged 700 °C 12000 h, transverse | 123.0856 | US | 9 | 0.1 | 0.2 | 0.2 | 1.2 | 0.06 | 0.05 | 0 | 0 | 700 |  |  | 8 | plate | transverse | 979 | 120 | 939 | 240 | 700 | 12000 | [6 empty] | polished
EUROFER97, E83698, 8 mm plate, as-delivered, longitudinal | 25.11203 | TE | 9 | 0.1 | 0.2 | 0.2 | 1.2 | 0.06 | 0.05 | 0 | 0 | 20.84456 |  |  | 8 | plate | longitudinal | 979 | 120 | 939 | 240 | 600 | 1000 | [6 empty] | polished
EUROFER97, E83698, 8 mm plate, as-delivered, longitudinal | 19.63485 | TE | 9 | 0.1 | 0.2 | 0.2 | 1.2 | 0.06 | 0.05 | 0 | 0 | 200.5391 |  |  | 8 | plate | longitudinal | 979 | 120 | 939 | 240 | 600 | 1000 | [6 empty] | polished
EUROFER97, E83698, 8 mm plate, as-delivered, longitudinal | 17.87552 | TE | 9 | 0.1 | 0.2 | 0.2 | 1.2 | 0.06 | 0.05 | 0 | 0 | 399.6406 |  |  | 8 | plate | longitudinal | 979 | 120 | 939 | 240 | 600 | 1000 | [6 empty] | polished
EUROFER97, E83698, 8 mm plate, as-delivered, longitudinal | 24.0166 | TE | 9 | 0.1 | 0.2 | 0.2 | 1.2 | 0.06 | 0.05 | 0 | 0 | 500.2695 |  |  | 8 | plate | longitudinal | 979 | 120 | 939 | 240 | 600 | 1000 | [6 empty] | polished
EUROFER97, E83698, 8 mm plate, as-delivered, longitudinal | 24.54772 | TE | 9 | 0.1 | 0.2 | 0.2 | 1.2 | 0.06 | 0.05 | 0 | 0 | 500.2695 |  |  | 8 | plate | longitudinal | 979 | 120 | 939 | 240 | 600 | 1000 | [6 empty] | polished
EUROFER97, E83698, 14 mm plate, as-delivered, longitudinal | 19.76763 | TE | 9 | 0.1 | 0.2 | 0.2 | 1.2 | 0.06 | 0.05 | 0 | 0 | 20.12579 |  |  | 14 | plate | longitudinal | 980 | 27 | 760 | 90 | 600 | 1000 | [6 empty] | polished
EUROFER97, E83698, 14 mm plate, as-delivered, longitudinal | 17.57676 | TE | 9 | 0.1 | 0.2 | 0.2 | 1.2 | 0.06 | 0.05 | 0 | 0 | 23.71968 |  |  | 14 | plate | longitudinal | 980 | 27 | 760 | 90 | 600 | 1000 | [6 empty] | polished
EUROFER97, E83698, 14 mm plate, as-delivered, longitudinal | 18.90456 | TE | 9 | 0.1 | 0.2 | 0.2 | 1.2 | 0.06 | 0.05 | 0 | 0 | 23.71968 |  |  | 14 | plate | longitudinal | 980 | 27 | 760 | 90 | 600 | 1000 | [6 empty] | polished
EUROFER97, E83698, 14 mm plate, as-delivered, longitudinal | 20.6971 | TE | 9 | 0.1 | 0.2 | 0.2 | 1.2 | 0.06 | 0.05 | 0 | 0 | 23.71968 |  |  | 14 | plate | longitudinal | 980 | 27 | 760 | 90 | 600 | 1000 | [6 empty] | polished
EUROFER97, E83698, 14 mm plate, as-delivered, longitudinal | 23.55187 | TE | 9 | 0.1 | 0.2 | 0.2 | 1.2 | 0.06 | 0.05 | 0 | 0 | 25.87601 |  |  | 14 | plate | longitudinal | 980 | 27 | 760 | 90 | 600 | 1000 | [6 empty] | polished
EUROFER97, E83698, 14 mm plate, as-delivered, longitudinal | 23.9834 | TE | 9 | 0.1 | 0.2 | 0.2 | 1.2 | 0.06 | 0.05 | 0 | 0 | 25.87601 |  |  | 14 | plate | longitudinal | 980 | 27 | 760 | 90 | 600 | 1000 | [6 empty] | polished
EUROFER97, E83698, 14 mm plate, as-delivered, longitudinal | 19.46888 | TE | 9 | 0.1 | 0.2 | 0.2 | 1.2 | 0.06 | 0.05 | 0 | 0 | 201.2579 |  |  | 14 | plate | longitudinal | 980 | 27 | 760 | 90 | 600 | 1000 | [6 empty] | polished
EUROFER97, E83698, 14 mm plate, as-delivered, longitudinal | 20.26556 | TE | 9 | 0.1 | 0.2 | 0.2 | 1.2 | 0.06 | 0.05 | 0 | 0 | 201.2579 |  |  | 14 | plate | longitudinal | 980 | 27 | 760 | 90 | 600 | 1000 | [6 empty] | polished
EUROFER97, E83698, 14 mm plate, as-delivered, longitudinal | 20.46473 | TE | 9 | 0.1 | 0.2 | 0.2 | 1.2 | 0.06 | 0.05 | 0 | 0 | 201.2579 |  |  | 14 | plate | longitudinal | 980 | 27 | 760 | 90 | 600 | 1000 | [6 empty] | polished
EUROFER97, E83698, 14 mm plate, as-delivered, longitudinal | 14.0249 | TE | 9 | 0.1 | 0.2 | 0.2 | 1.2 | 0.06 | 0.05 | 0 | 0 | 349.3261 |  |  | 14 | plate | longitudinal | 980 | 27 | 760 | 90 | 600 | 1000 | [6 empty] | polished
EUROFER97, E83698, 14 mm plate, as-delivered, longitudinal | 17.04564 | TE | 9 | 0.1 | 0.2 | 0.2 | 1.2 | 0.06 | 0.05 | 0 | 0 | 399.6406 |  |  | 14 | plate | longitudinal | 980 | 27 | 760 | 90 | 600 | 1000 | [6 empty] | polished
EUROFER97, E83698, 14 mm plate, as-delivered, longitudinal | 16.04979 | TE | 9 | 0.1 | 0.2 | 0.2 | 1.2 | 0.06 | 0.05 | 0 | 0 | 449.9551 |  |  | 14 | plate | longitudinal | 980 | 27 | 760 | 90 | 600 | 1000 | [6 empty] | polished
EUROFER97, E83698, 14 mm plate, as-delivered, longitudinal | 22.35685 | TE | 9 | 0.1 | 0.2 | 0.2 | 1.2 | 0.06 | 0.05 | 0 | 0 | 500.2695 |  |  | 14 | plate | longitudinal | 980 | 27 | 760 | 90 | 600 | 1000 | [6 empty] | polished
EUROFER97, E83698, 14 mm plate, as-delivered, longitudinal | 22.75519 | TE | 9 | 0.1 | 0.2 | 0.2 | 1.2 | 0.06 | 0.05 | 0 | 0 | 500.2695 |  |  | 14 | plate | longitudinal | 980 | 27 | 760 | 90 | 600 | 1000 | [6 empty] | polished
EUROFER97, E83698, 14 mm plate, as-delivered, longitudinal | 23.45228 | TE | 9 | 0.1 | 0.2 | 0.2 | 1.2 | 0.06 | 0.05 | 0 | 0 | 500.2695 |  |  | 14 | plate | longitudinal | 980 | 27 | 760 | 90 | 600 | 1000 | [6 empty] | polished
EUROFER97, E83698, 14 mm plate, as-delivered, longitudinal | 19.86722 | TE | 9 | 0.1 | 0.2 | 0.2 | 1.2 | 0.06 | 0.05 | 0 | 0 | 550.584 |  |  | 14 | plate | longitudinal | 980 | 27 | 760 | 90 | 600 | 1000 | [6 empty] | polished
EUROFER97, E83698, 14 mm plate, as-delivered, longitudinal | 18.93776 | TE | 9 | 0.1 | 0.2 | 0.2 | 1.2 | 0.06 | 0.05 | 0 | 0 | 600.8985 |  |  | 14 | plate | longitudinal | 980 | 27 | 760 | 90 | 600 | 1000 | [6 empty] | polished
EUROFER97, E83698, 14 mm plate, as-delivered, longitudinal | 28.36515 | TE | 9 | 0.1 | 0.2 | 0.2 | 1.2 | 0.06 | 0.05 | 0 | 0 | 600.1797 |  |  | 14 | plate | longitudinal | 980 | 27 | 760 | 90 | 600 | 1000 | [6 empty] | polished
EUROFER97, E83698, 14 mm plate, as-delivered, longitudinal | 29.19502 | TE | 9 | 0.1 | 0.2 | 0.2 | 1.2 | 0.06 | 0.05 | 0 | 0 | 600.1797 |  |  | 14 | plate | longitudinal | 980 | 27 | 760 | 90 | 600 | 1000 | [6 empty] | polished
EUROFER97, E83698, 14 mm plate, as-delivered, longitudinal | 34.10788 | TE | 9 | 0.1 | 0.2 | 0.2 | 1.2 | 0.06 | 0.05 | 0 | 0 | 600.1797 |  |  | 14 | plate | longitudinal | 980 | 27 | 760 | 90 | 600 | 1000 | [6 empty] | polished
EUROFER97, E83698, 14 mm plate, as-delivered, longitudinal | 26.17427 | TE | 9 | 0.1 | 0.2 | 0.2 | 1.2 | 0.06 | 0.05 | 0 | 0 | 648.3378 |  |  | 14 | plate | longitudinal | 980 | 27 | 760 | 90 | 600 | 1000 | [6 empty] | polished
EUROFER97, E83698, 14 mm plate, as-delivered, longitudinal | 21.39419 | TE | 9 | 0.1 | 0.2 | 0.2 | 1.2 | 0.06 | 0.05 | 0 | 0 | 698.6523 |  |  | 14 | plate | longitudinal | 980 | 27 | 760 | 90 | 600 | 1000 | [6 empty] | polished
EUROFER97, E83698, 25 mm plate, as-delivered, longitudinal | 24.71369 | TE | 9 | 0.1 | 0.2 | 0.2 | 1.2 | 0.06 | 0.05 | 0 | 0 | 20.12579 |  |  | 25 | plate | longitudinal | 979 | 120 | 939 | 240 | 600 | 1000 | [6 empty] | polished
EUROFER97, E83698, 25 mm plate, as-delivered, longitudinal | 24.0166 | TE | 9 | 0.1 | 0.2 | 0.2 | 1.2 | 0.06 | 0.05 | 0 | 0 | 20.12579 |  |  | 25 | plate | longitudinal | 979 | 120 | 939 | 240 | 600 | 1000 | [6 empty] | polished
EUROFER97, E83698, 25 mm plate, as-delivered, longitudinal | 21.16183 | TE | 9 | 0.1 | 0.2 | 0.2 | 1.2 | 0.06 | 0.05 | 0 | 0 | 25.87601 |  |  | 25 | plate | longitudinal | 979 | 120 | 939 | 240 | 600 | 1000 | [6 empty] | polished
EUROFER97, E83698, 25 mm plate, as-delivered, longitudinal | 18.40664 | TE | 9 | 0.1 | 0.2 | 0.2 | 1.2 | 0.06 | 0.05 | 0 | 0 | 200.5391 |  |  | 25 | plate | longitudinal | 979 | 120 | 939 | 240 | 600 | 1000 | [6 empty] | polished
EUROFER97, E83698, 25 mm plate, as-delivered, longitudinal | 18.70539 | TE | 9 | 0.1 | 0.2 | 0.2 | 1.2 | 0.06 | 0.05 | 0 | 0 | 200.5391 |  |  | 25 | plate | longitudinal | 979 | 120 | 939 | 240 | 600 | 1000 | [6 empty] | polished
EUROFER97, E83698, 25 mm plate, as-delivered, longitudinal | 17.57676 | TE | 9 | 0.1 | 0.2 | 0.2 | 1.2 | 0.06 | 0.05 | 0 | 0 | 298.2929 |  |  | 25 | plate | longitudinal | 979 | 120 | 939 | 240 | 600 | 1000 | [6 empty] | polished
EUROFER97, E83698, 25 mm plate, as-delivered, longitudinal | 16.74689 | TE | 9 | 0.1 | 0.2 | 0.2 | 1.2 | 0.06 | 0.05 | 0 | 0 | 399.6406 |  |  | 25 | plate | longitudinal | 979 | 120 | 939 | 240 | 600 | 1000 | [6 empty] | polished
EUROFER97, E83698, 25 mm plate, as-delivered, longitudinal | 16.94606 | TE | 9 | 0.1 | 0.2 | 0.2 | 1.2 | 0.06 | 0.05 | 0 | 0 | 399.6406 |  |  | 25 | plate | longitudinal | 979 | 120 | 939 | 240 | 600 | 1000 | [6 empty] | polished
EUROFER97, E83698, 25 mm plate, as-delivered, longitudinal | 20.73029 | TE | 9 | 0.1 | 0.2 | 0.2 | 1.2 | 0.06 | 0.05 | 0 | 0 | 500.2695 |  |  | 25 | plate | longitudinal | 979 | 120 | 939 | 240 | 600 | 1000 | [6 empty] | polished
EUROFER97, E83698, 25 mm plate, as-delivered, longitudinal | 21.09544 | TE | 9 | 0.1 | 0.2 | 0.2 | 1.2 | 0.06 | 0.05 | 0 | 0 | 500.2695 |  |  | 25 | plate | longitudinal | 979 | 120 | 939 | 240 | 600 | 1000 | [6 empty] | polished
EUROFER97, E83698, 25 mm plate, as-delivered, longitudinal | 18.0083 | TE | 9 | 0.1 | 0.2 | 0.2 | 1.2 | 0.06 | 0.05 | 0 | 0 | 550.584 |  |  | 25 | plate | longitudinal | 979 | 120 | 939 | 240 | 600 | 1000 | [6 empty] | polished
EUROFER97, E83699, Ø100 mm bar, as-delivered, longitudinal | 23.25311 | TE | 9 | 0.1 | 0.2 | 0.2 | 1.2 | 0.06 | 0.05 | 0 | 0 | 23.0009 |  |  | 100 | bar | longitudinal | 979 | 111 | 739 | 222 | 600 | 1000 | [6 empty] | polished
EUROFER97, E83699, Ø100 mm bar, as-delivered, longitudinal | 18.70539 | TE | 9 | 0.1 | 0.2 | 0.2 | 1.2 | 0.06 | 0.05 | 0 | 0 | 25.87601 |  |  | 100 | bar | longitudinal | 979 | 111 | 739 | 222 | 600 | 1000 | [6 empty] | polished
EUROFER97, E83699, Ø100 mm bar, as-delivered, longitudinal | 19.83402 | TE | 9 | 0.1 | 0.2 | 0.2 | 1.2 | 0.06 | 0.05 | 0 | 0 | 201.2579 |  |  | 100 | bar | longitudinal | 979 | 111 | 739 | 222 | 600 | 1000 | [6 empty] | polished
EUROFER97, E83699, Ø100 mm bar, as-delivered, longitudinal | 16.24896 | TE | 9 | 0.1 | 0.2 | 0.2 | 1.2 | 0.06 | 0.05 | 0 | 0 | 399.6406 |  |  | 100 | bar | longitudinal | 979 | 111 | 739 | 222 | 600 | 1000 | [6 empty] | polished
EUROFER97, E83699, Ø100 mm bar, as-delivered, longitudinal | 18.0083 | TE | 9 | 0.1 | 0.2 | 0.2 | 1.2 | 0.06 | 0.05 | 0 | 0 | 399.6406 |  |  | 100 | bar | longitudinal | 979 | 111 | 739 | 222 | 600 | 1000 | [6 empty] | polished
EUROFER97, E83699, Ø100 mm bar, as-delivered, longitudinal | 21.42739 | TE | 9 | 0.1 | 0.2 | 0.2 | 1.2 | 0.06 | 0.05 | 0 | 0 | 500.2695 |  |  | 100 | bar | longitudinal | 979 | 111 | 739 | 222 | 600 | 1000 | [6 empty] | polished
EUROFER97, E83699, Ø100 mm bar, as-delivered, longitudinal | 22.35685 | TE | 9 | 0.1 | 0.2 | 0.2 | 1.2 | 0.06 | 0.05 | 0 | 0 | 500.2695 |  |  | 100 | bar | longitudinal | 979 | 111 | 739 | 222 | 600 | 1000 | [6 empty] | polished
EUROFER97, E83699, Ø100 mm bar, as-delivered, longitudinal | 24.97925 | TE | 9 | 0.1 | 0.2 | 0.2 | 1.2 | 0.06 | 0.05 | 0 | 0 | 500.2695 |  |  | 100 | bar | longitudinal | 979 | 111 | 739 | 222 | 600 | 1000 | [6 empty] | polished
EUROFER97, E83699, Ø100 mm bar, as-delivered, longitudinal | 28.39834 | TE | 9 | 0.1 | 0.2 | 0.2 | 1.2 | 0.06 | 0.05 | 0 | 0 | 600.8985 |  |  | 100 | bar | longitudinal | 979 | 111 | 739 | 222 | 600 | 1000 | [6 empty] | polished
EUROFER97, E83699, Ø100 mm bar, as-delivered, longitudinal | 31.81743 | TE | 9 | 0.1 | 0.2 | 0.2 | 1.2 | 0.06 | 0.05 | 0 | 0 | 600.8985 |  |  | 100 | bar | longitudinal | 979 | 111 | 739 | 222 | 600 | 1000 | [6 empty] | polished
EUROFER97, E83699, Ø100 mm bar, as-delivered, longitudinal | 32.41494 | TE | 9 | 0.1 | 0.2 | 0.2 | 1.2 | 0.06 | 0.05 | 0 | 0 | 600.8985 |  |  | 100 | bar | longitudinal | 979 | 111 | 739 | 222 | 600 | 1000 | [6 empty] | polished
EUROFER97, E83699, Ø100 mm bar, as-delivered, longitudinal | 35.93361 | TE | 9 | 0.1 | 0.2 | 0.2 | 1.2 | 0.06 | 0.05 | 0 | 0 | 698.6523 |  |  | 100 | bar | longitudinal | 979 | 111 | 739 | 222 | 600 | 1000 | [6 empty] | polished
EUROFER97, E83698, 8 mm plate, as-delivered, transverse | 23.3195 | TE | 9 | 0.1 | 0.2 | 0.2 | 1.2 | 0.06 | 0.05 | 0 | 0 | 25.87601 |  |  | 8 | plate | transverse | 979 | 120 | 939 | 240 | 600 | 1000 | [6 empty] | polished
EUROFER97, E83698, 8 mm plate, as-delivered, transverse | 24.6805 | TE | 9 | 0.1 | 0.2 | 0.2 | 1.2 | 0.06 | 0.05 | 0 | 0 | 26.59479 |  |  | 8 | plate | transverse | 979 | 120 | 939 | 240 | 600 | 1000 | [6 empty] | polished
EUROFER97, E83698, 14 mm plate, as-delivered, transverse | 17.94191 | TE | 9 | 0.1 | 0.2 | 0.2 | 1.2 | 0.06 | 0.05 | 0 | 0 | 23.71968 |  |  | 14 | plate | transverse | 980 | 27 | 760 | 90 | 600 | 1000 | [6 empty] | polished
EUROFER97, E83698, 14 mm plate, as-delivered, transverse | 19.07054 | TE | 9 | 0.1 | 0.2 | 0.2 | 1.2 | 0.06 | 0.05 | 0 | 0 | 23.71968 |  |  | 14 | plate | transverse | 980 | 27 | 760 | 90 | 600 | 1000 | [6 empty] | polished
EUROFER97, E83698, 14 mm plate, as-delivered, transverse | 22.35685 | TE | 9 | 0.1 | 0.2 | 0.2 | 1.2 | 0.06 | 0.05 | 0 | 0 | 26.59479 |  |  | 14 | plate | transverse | 980 | 27 | 760 | 90 | 600 | 1000 | [6 empty] | polished
EUROFER97, E83698, 14 mm plate, as-delivered, transverse | 22.92116 | TE | 9 | 0.1 | 0.2 | 0.2 | 1.2 | 0.06 | 0.05 | 0 | 0 | 26.59479 |  |  | 14 | plate | transverse | 980 | 27 | 760 | 90 | 600 | 1000 | [6 empty] | polished
EUROFER97, E83698, 14 mm plate, as-delivered, transverse | 16.48133 | TE | 9 | 0.1 | 0.2 | 0.2 | 1.2 | 0.06 | 0.05 | 0 | 0 | 299.0117 |  |  | 14 | plate | transverse | 980 | 27 | 760 | 90 | 600 | 1000 | [6 empty] | polished
EUROFER97, E83698, 14 mm plate, as-delivered, transverse | 13.46058 | TE | 9 | 0.1 | 0.2 | 0.2 | 1.2 | 0.06 | 0.05 | 0 | 0 | 349.3261 |  |  | 14 | plate | transverse | 980 | 27 | 760 | 90 | 600 | 1000 | [6 empty] | polished
EUROFER97, E83698, 14 mm plate, as-delivered, transverse | 16.91286 | TE | 9 | 0.1 | 0.2 | 0.2 | 1.2 | 0.06 | 0.05 | 0 | 0 | 449.9551 |  |  | 14 | plate | transverse | 980 | 27 | 760 | 90 | 600 | 1000 | [6 empty] | polished
EUROFER97, E83698, 14 mm plate, as-delivered, transverse | 17.54357 | TE | 9 | 0.1 | 0.2 | 0.2 | 1.2 | 0.06 | 0.05 | 0 | 0 | 500.2695 |  |  | 14 | plate | transverse | 980 | 27 | 760 | 90 | 600 | 1000 | [6 empty] | polished
EUROFER97, E83698, 14 mm plate, as-delivered, transverse | 21.52697 | TE | 9 | 0.1 | 0.2 | 0.2 | 1.2 | 0.06 | 0.05 | 0 | 0 | 550.584 |  |  | 14 | plate | transverse | 980 | 27 | 760 | 90 | 600 | 1000 | [6 empty] | polished
EUROFER97, E83698, 14 mm plate, as-delivered, transverse | 21.42739 | TE | 9 | 0.1 | 0.2 | 0.2 | 1.2 | 0.06 | 0.05 | 0 | 0 | 600.8985 |  |  | 14 | plate | transverse | 980 | 27 | 760 | 90 | 600 | 1000 | [6 empty] | polished
EUROFER97, E83698, 14 mm plate, as-delivered, transverse | 23.58506 | TE | 9 | 0.1 | 0.2 | 0.2 | 1.2 | 0.06 | 0.05 | 0 | 0 | 648.3378 |  |  | 14 | plate | transverse | 980 | 27 | 760 | 90 | 600 | 1000 | [6 empty] | polished
EUROFER97, E83698, 14 mm plate, as-delivered, transverse | 27.53527 | TE | 9 | 0.1 | 0.2 | 0.2 | 1.2 | 0.06 | 0.05 | 0 | 0 | 698.6523 |  |  | 14 | plate | transverse | 980 | 27 | 760 | 90 | 600 | 1000 | [6 empty] | polished
EUROFER97, E83698, 25 mm plate, as-delivered, transverse | 21.95851 | TE | 9 | 0.1 | 0.2 | 0.2 | 1.2 | 0.06 | 0.05 | 0 | 0 | 26.59479 |  |  | 25 | plate | transverse | 979 | 120 | 939 | 240 | 600 | 1000 | [6 empty] | polished
EUROFER97, E83698, 25 mm plate, as-delivered, transverse | 21.56017 | TE | 9 | 0.1 | 0.2 | 0.2 | 1.2 | 0.06 | 0.05 | 0 | 0 | 26.59479 |  |  | 25 | plate | transverse | 979 | 120 | 939 | 240 | 600 | 1000 | [6 empty] | polished
EUROFER97, E83698, 25 mm plate, as-delivered, transverse | 17.04564 | TE | 9 | 0.1 | 0.2 | 0.2 | 1.2 | 0.06 | 0.05 | 0 | 0 | 299.0117 |  |  | 25 | plate | transverse | 979 | 120 | 939 | 240 | 600 | 1000 | [6 empty] | polished
EUROFER97, E83698, 25 mm plate, as-delivered, transverse | 16.87967 | TE | 9 | 0.1 | 0.2 | 0.2 | 1.2 | 0.06 | 0.05 | 0 | 0 | 299.0117 |  |  | 25 | plate | transverse | 979 | 120 | 939 | 240 | 600 | 1000 | [6 empty] | polished
EUROFER97, E83699, Ø100 mm bar, as-delivered, radial | 20.79668 | TE | 9 | 0.1 | 0.2 | 0.2 | 1.2 | 0.06 | 0.05 | 0 | 0 | 25.87601 |  |  | 100 | bar | radial | 979 | 111 | 739 | 222 | 600 | 1000 | [6 empty] | polished
EUROFER97, E83699, Ø100 mm bar, as-delivered, radial | 15.85062 | TE | 9 | 0.1 | 0.2 | 0.2 | 1.2 | 0.06 | 0.05 | 0 | 0 | 299.0117 |  |  | 100 | bar | radial | 979 | 111 | 739 | 222 | 600 | 1000 | [6 empty] | polished
EUROFER97, E83699, Ø100 mm bar, as-delivered, radial | 33.11203 | TE | 9 | 0.1 | 0.2 | 0.2 | 1.2 | 0.06 | 0.05 | 0 | 0 | 600.1797 |  |  | 100 | bar | radial | 979 | 111 | 739 | 222 | 600 | 1000 | [6 empty] | polished
EUROFER97, E83699, Ø100 mm bar, as-delivered, radial | 43.73444 | TE | 9 | 0.1 | 0.2 | 0.2 | 1.2 | 0.06 | 0.05 | 0 | 0 | 600.1797 |  |  | 100 | bar | radial | 979 | 111 | 739 | 222 | 600 | 1000 | [6 empty] | polished
EUROFER97 E83699, Ø100 mm bar, as-received | 21.58092 | TE | 9 | 0.1 | 0.2 | 0.2 | 1.2 | 0.06 | 0.05 | 0 | 0 | 24.11171 |  |  | 100 | bar | longitudinal | 979 | 111 | 739 | 222 | 600 | 1000 | [6 empty] | polished
EUROFER97 E83699, Ø100 mm bar, as-received | 17.49353 | TE | 9 | 0.1 | 0.2 | 0.2 | 1.2 | 0.06 | 0.05 | 0 | 0 | 302.5847 |  |  | 100 | bar | longitudinal | 979 | 111 | 739 | 222 | 600 | 1000 | [6 empty] | polished
EUROFER97 E83699, Ø100 mm bar, as-received | 18.01025 | TE | 9 | 0.1 | 0.2 | 0.2 | 1.2 | 0.06 | 0.05 | 0 | 0 | 402.8975 |  |  | 100 | bar | longitudinal | 979 | 111 | 739 | 222 | 600 | 1000 | [6 empty] | polished
EUROFER97 E83699, Ø100 mm bar, as-received | 22.45358 | TE | 9 | 0.1 | 0.2 | 0.2 | 1.2 | 0.06 | 0.05 | 0 | 0 | 503.1021 |  |  | 100 | bar | longitudinal | 979 | 111 | 739 | 222 | 600 | 1000 | [6 empty] | polished
EUROFER97 E83699, Ø100 mm bar, as-received | 32.48362 | TE | 9 | 0.1 | 0.2 | 0.2 | 1.2 | 0.06 | 0.05 | 0 | 0 | 605.8694 |  |  | 100 | bar | longitudinal | 979 | 111 | 739 | 222 | 600 | 1000 | [6 empty] | polished
EUROFER97 E83699, Ø100 mm bar, as-received | 36.12455 | TE | 9 | 0.1 | 0.2 | 0.2 | 1.2 | 0.06 | 0.05 | 0 | 0 | 706.5568 |  |  | 100 | bar | longitudinal | 979 | 111 | 739 | 222 | 600 | 1000 | [6 empty] | polished
EUROFER97 E83699, Ø100 mm bar, 1075 °C 30min + 750 °C 2h | 23.2 | TE | 9 | 0.1 | 0.2 | 0.2 | 1.2 | 0.06 | 0.05 | 0 | 0 | 20 |  |  | 100 | bar | longitudinal | 1075 | 30 | 750 | 120 | 600 | 1000 | [6 empty] | polished
EUROFER97 E83699, Ø100 mm bar, 1075 °C 30min + 750 °C 2h | 16.4 | TE | 9 | 0.1 | 0.2 | 0.2 | 1.2 | 0.06 | 0.05 | 0 | 0 | 300 |  |  | 100 | bar | longitudinal | 1075 | 30 | 750 | 120 | 600 | 1000 | [6 empty] | polished
EUROFER97 E83699, Ø100 mm bar, 1075 °C 30min + 750 °C 2h | 16.7 | TE | 9 | 0.1 | 0.2 | 0.2 | 1.2 | 0.06 | 0.05 | 0 | 0 | 400 |  |  | 100 | bar | longitudinal | 1075 | 30 | 750 | 120 | 600 | 1000 | [6 empty] | polished
EUROFER97 E83699, Ø100 mm bar, 1075 °C 30min + 750 °C 2h | 25 | TE | 9 | 0.1 | 0.2 | 0.2 | 1.2 | 0.06 | 0.05 | 0 | 0 | 500 |  |  | 100 | bar | longitudinal | 1075 | 30 | 750 | 120 | 600 | 1000 | [6 empty] | polished
EUROFER97 E83699, Ø100 mm bar, 1075 °C 30min + 750 °C 2h | 28.4 | TE | 9 | 0.1 | 0.2 | 0.2 | 1.2 | 0.06 | 0.05 | 0 | 0 | 600 |  |  | 100 | bar | longitudinal | 1075 | 30 | 750 | 120 | 600 | 1000 | [6 empty] | polished
EUROFER97 E83698, 14 mm plate, as-delivered | 20.8 | TE | 9 | 0.1 | 0.2 | 0.2 | 1.2 | 0.06 | 0.05 | 0 | 0 | 20 |  |  | 14 | plate | longitudinal | 980 | 27 | 760 | 90 | 600 | 1000 | [6 empty] | polished
EUROFER97 E83698, 14 mm plate, as-delivered | 16.8 | TE | 9 | 0.1 | 0.2 | 0.2 | 1.2 | 0.06 | 0.05 | 0 | 0 | 300 |  |  | 14 | plate | longitudinal | 980 | 27 | 760 | 90 | 600 | 1000 | [6 empty] | polished
EUROFER97 E83698, 14 mm plate, as-delivered | 16.8 | TE | 9 | 0.1 | 0.2 | 0.2 | 1.2 | 0.06 | 0.05 | 0 | 0 | 400 |  |  | 14 | plate | longitudinal | 980 | 27 | 760 | 90 | 600 | 1000 | [6 empty] | polished
EUROFER97 E83698, 14 mm plate, as-delivered | 23.5 | TE | 9 | 0.1 | 0.2 | 0.2 | 1.2 | 0.06 | 0.05 | 0 | 0 | 500 |  |  | 14 | plate | longitudinal | 980 | 27 | 760 | 90 | 600 | 1000 | [6 empty] | polished
EUROFER97 E83698, 14 mm plate, as-delivered | 29.3 | TE | 9 | 0.1 | 0.2 | 0.2 | 1.2 | 0.06 | 0.05 | 0 | 0 | 600 |  |  | 14 | plate | longitudinal | 980 | 27 | 760 | 90 | 600 | 1000 | [6 empty] | polished
EUROFER97 E83698, 14 mm plate, 1075 °C 30min + 750 °C 2h | 23 | TE | 9 | 0.1 | 0.2 | 0.2 | 1.2 | 0.06 | 0.05 | 0 | 0 | 20 |  |  | 14 | plate | longitudinal | 1075 | 30 | 750 | 120 | 600 | 1000 | [6 empty] | polished
EUROFER97 E83698, 14 mm plate, 1075 °C 30min + 750 °C 2h | 20.5 | TE | 9 | 0.1 | 0.2 | 0.2 | 1.2 | 0.06 | 0.05 | 0 | 0 | 300 |  |  | 14 | plate | longitudinal | 1075 | 30 | 750 | 120 | 600 | 1000 | [6 empty] | polished
EUROFER97 E83698, 14 mm plate, 1075 °C 30min + 750 °C 2h | 20.5 | TE | 9 | 0.1 | 0.2 | 0.2 | 1.2 | 0.06 | 0.05 | 0 | 0 | 400 |  |  | 14 | plate | longitudinal | 1075 | 30 | 750 | 120 | 600 | 1000 | [6 empty] | polished
EUROFER97 E83698, 14 mm plate, 1075 °C 30min + 750 °C 2h | 23.2 | TE | 9 | 0.1 | 0.2 | 0.2 | 1.2 | 0.06 | 0.05 | 0 | 0 | 500 |  |  | 14 | plate | longitudinal | 1075 | 30 | 750 | 120 | 600 | 1000 | [6 empty] | polished
EUROFER97 E83698, 14 mm plate, 1075 °C 30min + 750 °C 2h | 29.4 | TE | 9 | 0.1 | 0.2 | 0.2 | 1.2 | 0.06 | 0.05 | 0 | 0 | 600 |  |  | 14 | plate | longitudinal | 1075 | 30 | 750 | 120 | 600 | 1000 | [6 empty] | polished
EUROFER97 E83698, 14 mm plate, 950 °C 30min + 750 °C 2h | 24 | TE | 9 | 0.1 | 0.2 | 0.2 | 1.2 | 0.06 | 0.05 | 0 | 0 | 20 |  |  | 14 | plate | longitudinal | 950 | 30 | 750 | 120 | 600 | 1000 | [6 empty] | polished
EUROFER97 E83698, 14 mm plate, 950 °C 30min + 750 °C 2h | 21.1 | TE | 9 | 0.1 | 0.2 | 0.2 | 1.2 | 0.06 | 0.05 | 0 | 0 | 300 |  |  | 14 | plate | longitudinal | 950 | 30 | 750 | 120 | 600 | 1000 | [6 empty] | polished
EUROFER97 E83698, 14 mm plate, 950 °C 30min + 750 °C 2h | 20.9 | TE | 9 | 0.1 | 0.2 | 0.2 | 1.2 | 0.06 | 0.05 | 0 | 0 | 400 |  |  | 14 | plate | longitudinal | 950 | 30 | 750 | 120 | 600 | 1000 | [6 empty] | polished
EUROFER97 E83698, 14 mm plate, 950 °C 30min + 750 °C 2h | 25 | TE | 9 | 0.1 | 0.2 | 0.2 | 1.2 | 0.06 | 0.05 | 0 | 0 | 500 |  |  | 14 | plate | longitudinal | 950 | 30 | 750 | 120 | 600 | 1000 | [6 empty] | polished
EUROFER97 E83698, 14 mm plate, 950 °C 30min + 750 °C 2h | 30.2 | TE | 9 | 0.1 | 0.2 | 0.2 | 1.2 | 0.06 | 0.05 | 0 | 0 | 600 |  |  | 14 | plate | longitudinal | 950 | 30 | 750 | 120 | 600 | 1000 | [6 empty] | polished
EUROFER97 E83699, Ø100 mm bar, as-delivered + aged 600 °C 1050h | 21.4 | TE | 9 | 0.1 | 0.2 | 0.2 | 1.2 | 0.06 | 0.05 | 0 | 0 | 20 |  |  | 100 | bar | longitudinal | 979 | 111 | 739 | 222 | 600 | 1050 | [6 empty] | polished
EUROFER97 E83699, Ø100 mm bar, as-delivered + aged 600 °C 1050h | 17.3 | TE | 9 | 0.1 | 0.2 | 0.2 | 1.2 | 0.06 | 0.05 | 0 | 0 | 300 |  |  | 100 | bar | longitudinal | 979 | 111 | 739 | 222 | 600 | 1050 | [6 empty] | polished
EUROFER97 E83699, Ø100 mm bar, as-delivered + aged 600 °C 1050h | 17.5 | TE | 9 | 0.1 | 0.2 | 0.2 | 1.2 | 0.06 | 0.05 | 0 | 0 | 400 |  |  | 100 | bar | longitudinal | 979 | 111 | 739 | 222 | 600 | 1050 | [6 empty] | polished
EUROFER97 E83699, Ø100 mm bar, as-delivered + aged 600 °C 1050h | 23.8 | TE | 9 | 0.1 | 0.2 | 0.2 | 1.2 | 0.06 | 0.05 | 0 | 0 | 500 |  |  | 100 | bar | longitudinal | 979 | 111 | 739 | 222 | 600 | 1050 | [6 empty] | polished
EUROFER97 E83699, Ø100 mm bar, as-delivered + aged 600 °C 1050h | 32.7 | TE | 9 | 0.1 | 0.2 | 0.2 | 1.2 | 0.06 | 0.05 | 0 | 0 | 600 |  |  | 100 | bar | longitudinal | 979 | 111 | 739 | 222 | 600 | 1050 | [6 empty] | polished
EUROFER97 E83699, Ø100 mm bar, as-delivered + aged 580 °C 3300h | 22.2 | TE | 9 | 0.1 | 0.2 | 0.2 | 1.2 | 0.06 | 0.05 | 0 | 0 | 20 |  |  | 100 | bar | longitudinal | 979 | 111 | 739 | 222 | 580 | 3300 | [6 empty] | polished
EUROFER97 E83699, Ø100 mm bar, as-delivered + aged 580 °C 3300h | 18 | TE | 9 | 0.1 | 0.2 | 0.2 | 1.2 | 0.06 | 0.05 | 0 | 0 | 400 |  |  | 100 | bar | longitudinal | 979 | 111 | 739 | 222 | 580 | 3300 | [6 empty] | polished
EUROFER97 E83699, Ø100 mm bar, as-delivered + aged 580 °C 3300h | 23.4 | TE | 9 | 0.1 | 0.2 | 0.2 | 1.2 | 0.06 | 0.05 | 0 | 0 | 500 |  |  | 100 | bar | longitudinal | 979 | 111 | 739 | 222 | 580 | 3300 | [6 empty] | polished
EUROFER97 E83699, Ø100 mm bar, 1075 °C + 750 °C + aged 600 °C 1050h | 22 | TE | 9 | 0.1 | 0.2 | 0.2 | 1.2 | 0.06 | 0.05 | 0 | 0 | 20 |  |  | 100 | bar | longitudinal | 1075 | 111 | 750 | 222 | 600 | 1050 | [6 empty] | polished
EUROFER97 E83699, Ø100 mm bar, 1075 °C + 750 °C + aged 600 °C 1050h | 16.8 | TE | 9 | 0.1 | 0.2 | 0.2 | 1.2 | 0.06 | 0.05 | 0 | 0 | 300 |  |  | 100 | bar | longitudinal | 1075 | 111 | 750 | 222 | 600 | 1050 | [6 empty] | polished
EUROFER97 E83699, Ø100 mm bar, 1075 °C + 750 °C + aged 600 °C 1050h | 18.4 | TE | 9 | 0.1 | 0.2 | 0.2 | 1.2 | 0.06 | 0.05 | 0 | 0 | 400 |  |  | 100 | bar | longitudinal | 1075 | 111 | 750 | 222 | 600 | 1050 | [6 empty] | polished
EUROFER97 E83699, Ø100 mm bar, 1075 °C + 750 °C + aged 600 °C 1050h | 23.2 | TE | 9 | 0.1 | 0.2 | 0.2 | 1.2 | 0.06 | 0.05 | 0 | 0 | 500 |  |  | 100 | bar | longitudinal | 1075 | 111 | 750 | 222 | 600 | 1050 | [6 empty] | polished
EUROFER97 E83699, Ø100 mm bar, 1075 °C + 750 °C + aged 600 °C 1050h | 26.4 | TE | 9 | 0.1 | 0.2 | 0.2 | 1.2 | 0.06 | 0.05 | 0 | 0 | 600 |  |  | 100 | bar | longitudinal | 1075 | 111 | 750 | 222 | 600 | 1050 | [6 empty] | polished
EUROFER97, aged 400 °C 12000 h, transverse | 20.60668 | TE | 9 | 0.1 | 0.2 | 0.2 | 1.2 | 0.06 | 0.05 | 0 | 0 | 19.88928 |  |  | 8 | plate | longitudinal | 979 | 120 | 939 | 240 | 400 | 12000 | [6 empty] | polished
EUROFER97, aged 400 °C 12000 h, transverse | 15.31352 | TE | 9 | 0.1 | 0.2 | 0.2 | 1.2 | 0.06 | 0.05 | 0 | 0 | 349.8708 |  |  | 8 | plate | longitudinal | 979 | 120 | 939 | 240 | 400 | 12000 | [6 empty] | polished
EUROFER97, aged 400 °C 12000 h, transverse | 14.98778 | TE | 9 | 0.1 | 0.2 | 0.2 | 1.2 | 0.06 | 0.05 | 0 | 0 | 400.0461 |  |  | 8 | plate | longitudinal | 979 | 120 | 939 | 240 | 400 | 12000 | [6 empty] | polished
EUROFER97, aged 400 °C 12000 h, transverse | 18.10261 | TE | 9 | 0.1 | 0.2 | 0.2 | 1.2 | 0.06 | 0.05 | 0 | 0 | 500.1706 |  |  | 8 | plate | longitudinal | 979 | 120 | 939 | 240 | 400 | 12000 | [6 empty] | polished
EUROFER97, aged 400 °C 12000 h, transverse | 21.50244 | TE | 9 | 0.1 | 0.2 | 0.2 | 1.2 | 0.06 | 0.05 | 0 | 0 | 550.0069 |  |  | 8 | plate | longitudinal | 979 | 120 | 939 | 240 | 400 | 12000 | [6 empty] | polished
EUROFER97, aged 400 °C 12000 h, transverse | 22.13355 | TE | 9 | 0.1 | 0.2 | 0.2 | 1.2 | 0.06 | 0.05 | 0 | 0 | 650.0184 |  |  | 8 | plate | longitudinal | 979 | 120 | 939 | 240 | 400 | 12000 | [6 empty] | polished
EUROFER97, aged 550 °C 12000 h, transverse | 19.62948 | TE | 9 | 0.1 | 0.2 | 0.2 | 1.2 | 0.06 | 0.05 | 0 | 0 | 19.88928 |  |  | 8 | plate | longitudinal | 979 | 120 | 939 | 240 | 550 | 12000 | [6 empty] | polished
EUROFER97, aged 550 °C 12000 h, transverse | 18.5437 | TE | 9 | 0.1 | 0.2 | 0.2 | 1.2 | 0.06 | 0.05 | 0 | 0 | 19.88928 |  |  | 8 | plate | longitudinal | 979 | 120 | 939 | 240 | 550 | 12000 | [6 empty] | polished
EUROFER97, aged 550 °C 12000 h, transverse | 13.35912 | TE | 9 | 0.1 | 0.2 | 0.2 | 1.2 | 0.06 | 0.05 | 0 | 0 | 349.8708 |  |  | 8 | plate | longitudinal | 979 | 120 | 939 | 240 | 550 | 12000 | [6 empty] | polished
EUROFER97, aged 550 °C 12000 h, transverse | 16.345 | TE | 9 | 0.1 | 0.2 | 0.2 | 1.2 | 0.06 | 0.05 | 0 | 0 | 450.2214 |  |  | 8 | plate | longitudinal | 979 | 120 | 939 | 240 | 550 | 12000 | [6 empty] | polished
EUROFER97, aged 550 °C 12000 h, transverse | 16.01927 | TE | 9 | 0.1 | 0.2 | 0.2 | 1.2 | 0.06 | 0.05 | 0 | 0 | 499.9446 |  |  | 8 | plate | longitudinal | 979 | 120 | 939 | 240 | 550 | 12000 | [6 empty] | polished
EUROFER97, aged 550 °C 12000 h, transverse | 17.64794 | TE | 9 | 0.1 | 0.2 | 0.2 | 1.2 | 0.06 | 0.05 | 0 | 0 | 550.1199 |  |  | 8 | plate | longitudinal | 979 | 120 | 939 | 240 | 550 | 12000 | [6 empty] | polished
EUROFER97, aged 550 °C 12000 h, transverse | 21.74674 | TE | 9 | 0.1 | 0.2 | 0.2 | 1.2 | 0.06 | 0.05 | 0 | 0 | 650.0184 |  |  | 8 | plate | longitudinal | 979 | 120 | 939 | 240 | 550 | 12000 | [6 empty] | polished
EUROFER97, aged 550 °C 12000 h, transverse | 33.90744 | TE | 9 | 0.1 | 0.2 | 0.2 | 1.2 | 0.06 | 0.05 | 0 | 0 | 700.1937 |  |  | 8 | plate | longitudinal | 979 | 120 | 939 | 240 | 550 | 12000 | [6 empty] | polished
EUROFER97, aged 650 °C 2000 h, transverse | 23.31658 | TE | 9 | 0.1 | 0.2 | 0.2 | 1.2 | 0.06 | 0.05 | 0 | 0 | 20.20998 |  |  | 8 | plate | longitudinal | 979 | 120 | 939 | 240 | 650 | 2000 | [6 empty] | polished
EUROFER97, aged 650 °C 2000 h, transverse | 15.64489 | TE | 9 | 0.1 | 0.2 | 0.2 | 1.2 | 0.06 | 0.05 | 0 | 0 | 350 |  |  | 8 | plate | longitudinal | 979 | 120 | 939 | 240 | 650 | 2000 | [6 empty] | polished
EUROFER97, aged 650 °C 2000 h, transverse | 15.40201 | TE | 9 | 0.1 | 0.2 | 0.2 | 1.2 | 0.06 | 0.05 | 0 | 0 | 450.1312 |  |  | 8 | plate | longitudinal | 979 | 120 | 939 | 240 | 650 | 2000 | [6 empty] | polished
EUROFER97, aged 650 °C 2000 h, transverse | 17.86432 | TE | 9 | 0.1 | 0.2 | 0.2 | 1.2 | 0.06 | 0.05 | 0 | 0 | 500.082 |  |  | 8 | plate | longitudinal | 979 | 120 | 939 | 240 | 650 | 2000 | [6 empty] | polished
EUROFER97, aged 650 °C 2000 h, transverse | 17.78894 | TE | 9 | 0.1 | 0.2 | 0.2 | 1.2 | 0.06 | 0.05 | 0 | 0 | 550.0328 |  |  | 8 | plate | longitudinal | 979 | 120 | 939 | 240 | 650 | 2000 | [6 empty] | polished
EUROFER97, aged 650 °C 2000 h, transverse | 28.16583 | TE | 9 | 0.1 | 0.2 | 0.2 | 1.2 | 0.06 | 0.05 | 0 | 0 | 649.9344 |  |  | 8 | plate | longitudinal | 979 | 120 | 939 | 240 | 650 | 2000 | [6 empty] | polished
EUROFER97, aged 650 °C 2000 h, transverse | 27.96482 | TE | 9 | 0.1 | 0.2 | 0.2 | 1.2 | 0.06 | 0.05 | 0 | 0 | 699.8852 |  |  | 8 | plate | longitudinal | 979 | 120 | 939 | 240 | 650 | 2000 | [6 empty] | polished
EUROFER97, aged 700 °C 2000 h, transverse | 22.81407 | TE | 9 | 0.1 | 0.2 | 0.2 | 1.2 | 0.06 | 0.05 | 0 | 0 | 20.20998 |  |  | 8 | plate | longitudinal | 979 | 120 | 939 | 240 | 700 | 2000 | [6 empty] | polished
EUROFER97, aged 700 °C 2000 h, transverse | 15.77889 | TE | 9 | 0.1 | 0.2 | 0.2 | 1.2 | 0.06 | 0.05 | 0 | 0 | 350 |  |  | 8 | plate | longitudinal | 979 | 120 | 939 | 240 | 700 | 2000 | [6 empty] | polished
EUROFER97, aged 700 °C 2000 h, transverse | 24.69012 | TE | 9 | 0.1 | 0.2 | 0.2 | 1.2 | 0.06 | 0.05 | 0 | 0 | 450.1313 |  |  | 8 | plate | longitudinal | 979 | 120 | 939 | 240 | 700 | 2000 | [6 empty] | polished
EUROFER97, aged 700 °C 2000 h, transverse | 24.28811 | TE | 9 | 0.1 | 0.2 | 0.2 | 1.2 | 0.06 | 0.05 | 0 | 0 | 500.1969 |  |  | 8 | plate | longitudinal | 979 | 120 | 939 | 240 | 700 | 2000 | [6 empty] | polished
EUROFER97, aged 700 °C 2000 h, transverse | 21.34003 | TE | 9 | 0.1 | 0.2 | 0.2 | 1.2 | 0.06 | 0.05 | 0 | 0 | 550.2625 |  |  | 8 | plate | longitudinal | 979 | 120 | 939 | 240 | 700 | 2000 | [6 empty] | polished
EUROFER97, aged 700 °C 2000 h, transverse | 25.47021 | TE | 9 | 0.1 | 0.2 | 0.2 | 1.2 | 0.06 | 0.05 | 0 | 0 | 649.9344 |  |  | 8 | plate | longitudinal | 979 | 120 | 939 | 240 | 700 | 2000 | [6 empty] | polished
EUROFER97, aged 700 °C 2000 h, transverse | 31.61522 | TE | 9 | 0.1 | 0.2 | 0.2 | 1.2 | 0.06 | 0.05 | 0 | 0 | 699.9345 |  |  | 8 | plate | longitudinal | 979 | 120 | 939 | 240 | 700 | 2000 | [6 empty] | polished
EUROFER97, aged 650 °C 12000 h, transverse | 21.67504 | TE | 9 | 0.1 | 0.2 | 0.2 | 1.2 | 0.06 | 0.05 | 0 | 0 | 20.20998 |  |  | 8 | plate | longitudinal | 979 | 120 | 939 | 240 | 650 | 12000 | [6 empty] | polished
EUROFER97, aged 650 °C 12000 h, transverse | 21.44053 | TE | 9 | 0.1 | 0.2 | 0.2 | 1.2 | 0.06 | 0.05 | 0 | 0 | 20.20998 |  |  | 8 | plate | longitudinal | 979 | 120 | 939 | 240 | 650 | 12000 | [6 empty] | polished
EUROFER97, aged 650 °C 12000 h, transverse | 14.84087 | TE | 9 | 0.1 | 0.2 | 0.2 | 1.2 | 0.06 | 0.05 | 0 | 0 | 350 |  |  | 8 | plate | longitudinal | 979 | 120 | 939 | 240 | 650 | 12000 | [6 empty] | polished
EUROFER97, aged 650 °C 12000 h, transverse | 18.09045 | TE | 9 | 0.1 | 0.2 | 0.2 | 1.2 | 0.06 | 0.05 | 0 | 0 | 450.1313 |  |  | 8 | plate | longitudinal | 979 | 120 | 939 | 240 | 650 | 12000 | [6 empty] | polished
EUROFER97, aged 650 °C 12000 h, transverse | 16.1809 | TE | 9 | 0.1 | 0.2 | 0.2 | 1.2 | 0.06 | 0.05 | 0 | 0 | 500.1969 |  |  | 8 | plate | longitudinal | 979 | 120 | 939 | 240 | 650 | 12000 | [6 empty] | polished
EUROFER97, aged 650 °C 12000 h, transverse | 20.73702 | TE | 9 | 0.1 | 0.2 | 0.2 | 1.2 | 0.06 | 0.05 | 0 | 0 | 550.2625 |  |  | 8 | plate | longitudinal | 979 | 120 | 939 | 240 | 650 | 12000 | [6 empty] | polished
EUROFER97, aged 650 °C 12000 h, transverse | 22.51256 | TE | 9 | 0.1 | 0.2 | 0.2 | 1.2 | 0.06 | 0.05 | 0 | 0 | 649.9344 |  |  | 8 | plate | longitudinal | 979 | 120 | 939 | 240 | 650 | 12000 | [6 empty] | polished
EUROFER97, aged 650 °C 12000 h, transverse | 41.47404 | TE | 9 | 0.1 | 0.2 | 0.2 | 1.2 | 0.06 | 0.05 | 0 | 0 | 700 |  |  | 8 | plate | longitudinal | 979 | 120 | 939 | 240 | 650 | 12000 | [6 empty] | polished
EUROFER97, aged 700 °C 12000 h, transverse | 30.55276 | TE | 9 | 0.1 | 0.2 | 0.2 | 1.2 | 0.06 | 0.05 | 0 | 0 | 20.20998 |  |  | 8 | plate | longitudinal | 979 | 120 | 939 | 240 | 700 | 12000 | [6 empty] | polished
EUROFER97, aged 700 °C 12000 h, transverse | 29.44724 | TE | 9 | 0.1 | 0.2 | 0.2 | 1.2 | 0.06 | 0.05 | 0 | 0 | 20.20998 |  |  | 8 | plate | longitudinal | 979 | 120 | 939 | 240 | 700 | 12000 | [6 empty] | polished
EUROFER97, aged 700 °C 12000 h, transverse | 20.83752 | TE | 9 | 0.1 | 0.2 | 0.2 | 1.2 | 0.06 | 0.05 | 0 | 0 | 350 |  |  | 8 | plate | longitudinal | 979 | 120 | 939 | 240 | 700 | 12000 | [6 empty] | polished
EUROFER97, aged 700 °C 12000 h, transverse | 23.8526 | TE | 9 | 0.1 | 0.2 | 0.2 | 1.2 | 0.06 | 0.05 | 0 | 0 | 450.1313 |  |  | 8 | plate | longitudinal | 979 | 120 | 939 | 240 | 700 | 12000 | [6 empty] | polished
EUROFER97, aged 700 °C 12000 h, transverse | 22.84757 | TE | 9 | 0.1 | 0.2 | 0.2 | 1.2 | 0.06 | 0.05 | 0 | 0 | 500.1969 |  |  | 8 | plate | longitudinal | 979 | 120 | 939 | 240 | 700 | 12000 | [6 empty] | polished
EUROFER97, aged 700 °C 12000 h, transverse | 23.45729 | TE | 9 | 0.1 | 0.2 | 0.2 | 1.2 | 0.06 | 0.05 | 0 | 0 | 549.895 |  |  | 8 | plate | longitudinal | 979 | 120 | 939 | 240 | 700 | 12000 | [6 empty] | polished
EUROFER97, aged 700 °C 12000 h, transverse | 27.49749 | TE | 9 | 0.1 | 0.2 | 0.2 | 1.2 | 0.06 | 0.05 | 0 | 0 | 649.9344 |  |  | 8 | plate | longitudinal | 979 | 120 | 939 | 240 | 700 | 12000 | [6 empty] | polished
EUROFER97, aged 700 °C 12000 h, transverse | 45.20603 | TE | 9 | 0.1 | 0.2 | 0.2 | 1.2 | 0.06 | 0.05 | 0 | 0 | 700.0919 |  |  | 8 | plate | longitudinal | 979 | 120 | 939 | 240 | 700 | 12000 | [6 empty] | polished
EUROFER97 E83699, Ø100 mm bar, as-delivered | 4.59 | UE | 9 | 0.1 | 0.2 | 0.2 | 1.2 | 0.06 | 0.05 | 0 | 0 | 20 |  |  | 100 | bar | longitudinal | 979 | 111 | 739 | 222 | 600 | 1000 | [6 empty] | polished
EUROFER97 E83699, Ø100 mm bar, as-delivered | 2.7 | UE | 9 | 0.1 | 0.2 | 0.2 | 1.2 | 0.06 | 0.05 | 0 | 0 | 300 |  |  | 100 | bar | longitudinal | 979 | 111 | 739 | 222 | 600 | 1000 | [6 empty] | polished
EUROFER97 E83699, Ø100 mm bar, as-delivered | 2.36 | UE | 9 | 0.1 | 0.2 | 0.2 | 1.2 | 0.06 | 0.05 | 0 | 0 | 400 |  |  | 100 | bar | longitudinal | 979 | 111 | 739 | 222 | 600 | 1000 | [6 empty] | polished
EUROFER97 E83699, Ø100 mm bar, as-delivered | 1.2 | UE | 9 | 0.1 | 0.2 | 0.2 | 1.2 | 0.06 | 0.05 | 0 | 0 | 500 |  |  | 100 | bar | longitudinal | 979 | 111 | 739 | 222 | 600 | 1000 | [6 empty] | polished
EUROFER97 E83699, Ø100 mm bar, as-delivered | 0.84 | UE | 9 | 0.1 | 0.2 | 0.2 | 1.2 | 0.06 | 0.05 | 0 | 0 | 600 |  |  | 100 | bar | longitudinal | 979 | 111 | 739 | 222 | 600 | 1000 | [6 empty] | polished
EUROFER97 E83699, Ø100 mm bar, as-delivered | 2.5 | UE | 9 | 0.1 | 0.2 | 0.2 | 1.2 | 0.06 | 0.05 | 0 | 0 | 700 |  |  | 100 | bar | longitudinal | 979 | 111 | 739 | 222 | 600 | 1000 | [6 empty] | polished
EUROFER97 E83699, Ø100 mm bar, 1075 °C 30min + 750 °C 2h | 5.16 | UE | 9 | 0.1 | 0.2 | 0.2 | 1.2 | 0.06 | 0.05 | 0 | 0 | 20 |  |  | 100 | bar | longitudinal | 1075 | 30 | 750 | 120 | 600 | 1000 | [6 empty] | polished
EUROFER97 E83699, Ø100 mm bar, 1075 °C 30min + 750 °C 2h | 2.78 | UE | 9 | 0.1 | 0.2 | 0.2 | 1.2 | 0.06 | 0.05 | 0 | 0 | 300 |  |  | 100 | bar | longitudinal | 1075 | 30 | 750 | 120 | 600 | 1000 | [6 empty] | polished
EUROFER97 E83699, Ø100 mm bar, 1075 °C 30min + 750 °C 2h | 2.03 | UE | 9 | 0.1 | 0.2 | 0.2 | 1.2 | 0.06 | 0.05 | 0 | 0 | 400 |  |  | 100 | bar | longitudinal | 1075 | 30 | 750 | 120 | 600 | 1000 | [6 empty] | polished
EUROFER97 E83699, Ø100 mm bar, 1075 °C 30min + 750 °C 2h | 1.26 | UE | 9 | 0.1 | 0.2 | 0.2 | 1.2 | 0.06 | 0.05 | 0 | 0 | 500 |  |  | 100 | bar | longitudinal | 1075 | 30 | 750 | 120 | 600 | 1000 | [6 empty] | polished
EUROFER97 E83699, Ø100 mm bar, 1075 °C 30min + 750 °C 2h | 0.79 | UE | 9 | 0.1 | 0.2 | 0.2 | 1.2 | 0.06 | 0.05 | 0 | 0 | 600 |  |  | 100 | bar | longitudinal | 1075 | 30 | 750 | 120 | 600 | 1000 | [6 empty] | polished
EUROFER97 E83698, 14 mm plate, as-delivered | 4.97 | UE | 9 | 0.1 | 0.2 | 0.2 | 1.2 | 0.06 | 0.05 | 0 | 0 | 20 |  |  | 14 | plate | longitudinal | 980 | 27 | 760 | 90 | 600 | 1000 | [6 empty] | polished
EUROFER97 E83698, 14 mm plate, as-delivered | 2.7 | UE | 9 | 0.1 | 0.2 | 0.2 | 1.2 | 0.06 | 0.05 | 0 | 0 | 300 |  |  | 14 | plate | longitudinal | 980 | 27 | 760 | 90 | 600 | 1000 | [6 empty] | polished
EUROFER97 E83698, 14 mm plate, as-delivered | 2.32 | UE | 9 | 0.1 | 0.2 | 0.2 | 1.2 | 0.06 | 0.05 | 0 | 0 | 400 |  |  | 14 | plate | longitudinal | 980 | 27 | 760 | 90 | 600 | 1000 | [6 empty] | polished
EUROFER97 E83698, 14 mm plate, as-delivered | 1.19 | UE | 9 | 0.1 | 0.2 | 0.2 | 1.2 | 0.06 | 0.05 | 0 | 0 | 500 |  |  | 14 | plate | longitudinal | 980 | 27 | 760 | 90 | 600 | 1000 | [6 empty] | polished
EUROFER97 E83698, 14 mm plate, as-delivered | 0.91 | UE | 9 | 0.1 | 0.2 | 0.2 | 1.2 | 0.06 | 0.05 | 0 | 0 | 600 |  |  | 14 | plate | longitudinal | 980 | 27 | 760 | 90 | 600 | 1000 | [6 empty] | polished
EUROFER97 E83698, 14 mm plate, 1075 °C 30min + 750 °C 2h | 5 | UE | 9 | 0.1 | 0.2 | 0.2 | 1.2 | 0.06 | 0.05 | 0 | 0 | 20 |  |  | 14 | plate | longitudinal | 1075 | 30 | 750 | 120 | 600 | 1000 | [6 empty] | polished
EUROFER97 E83698, 14 mm plate, 1075 °C 30min + 750 °C 2h | 2.51 | UE | 9 | 0.1 | 0.2 | 0.2 | 1.2 | 0.06 | 0.05 | 0 | 0 | 300 |  |  | 14 | plate | longitudinal | 1075 | 30 | 750 | 120 | 600 | 1000 | [6 empty] | polished
EUROFER97 E83698, 14 mm plate, 1075 °C 30min + 750 °C 2h | 2.23 | UE | 9 | 0.1 | 0.2 | 0.2 | 1.2 | 0.06 | 0.05 | 0 | 0 | 400 |  |  | 14 | plate | longitudinal | 1075 | 30 | 750 | 120 | 600 | 1000 | [6 empty] | polished
EUROFER97 E83698, 14 mm plate, 1075 °C 30min + 750 °C 2h | 0.91 | UE | 9 | 0.1 | 0.2 | 0.2 | 1.2 | 0.06 | 0.05 | 0 | 0 | 500 |  |  | 14 | plate | longitudinal | 1075 | 30 | 750 | 120 | 600 | 1000 | [6 empty] | polished
EUROFER97 E83698, 14 mm plate, 1075 °C 30min + 750 °C 2h | 0.61 | UE | 9 | 0.1 | 0.2 | 0.2 | 1.2 | 0.06 | 0.05 | 0 | 0 | 600 |  |  | 14 | plate | longitudinal | 1075 | 30 | 750 | 120 | 600 | 1000 | [6 empty] | polished
EUROFER97 E83698, 14 mm plate, 950 °C 30min + 750 °C 2h | 6.08 | UE | 9 | 0.1 | 0.2 | 0.2 | 1.2 | 0.06 | 0.05 | 0 | 0 | 20 |  |  | 14 | plate | longitudinal | 950 | 30 | 750 | 120 | 600 | 1000 | [6 empty] | polished
EUROFER97 E83698, 14 mm plate, 950 °C 30min + 750 °C 2h | 3.6 | UE | 9 | 0.1 | 0.2 | 0.2 | 1.2 | 0.06 | 0.05 | 0 | 0 | 300 |  |  | 14 | plate | longitudinal | 950 | 30 | 750 | 120 | 600 | 1000 | [6 empty] | polished
EUROFER97 E83698, 14 mm plate, 950 °C 30min + 750 °C 2h | 2.88 | UE | 9 | 0.1 | 0.2 | 0.2 | 1.2 | 0.06 | 0.05 | 0 | 0 | 400 |  |  | 14 | plate | longitudinal | 950 | 30 | 750 | 120 | 600 | 1000 | [6 empty] | polished
EUROFER97 E83698, 14 mm plate, 950 °C 30min + 750 °C 2h | 1.39 | UE | 9 | 0.1 | 0.2 | 0.2 | 1.2 | 0.06 | 0.05 | 0 | 0 | 500 |  |  | 14 | plate | longitudinal | 950 | 30 | 750 | 120 | 600 | 1000 | [6 empty] | polished
EUROFER97 E83698, 14 mm plate, 950 °C 30min + 750 °C 2h | 0.9 | UE | 9 | 0.1 | 0.2 | 0.2 | 1.2 | 0.06 | 0.05 | 0 | 0 | 600 |  |  | 14 | plate | longitudinal | 950 | 30 | 750 | 120 | 600 | 1000 | [6 empty] | polished
EUROFER97, as-received, transverse | 5.753012 | UE | 9 | 0.1 | 0.2 | 0.2 | 1.2 | 0.06 | 0.05 | 0 | 0 | 20 |  |  | 8 | plate | transverse | 979 | 120 | 939 | 240 | 600 | 1000 | [6 empty] | polished
EUROFER97, as-received, transverse | 2.018072 | UE | 9 | 0.1 | 0.2 | 0.2 | 1.2 | 0.06 | 0.05 | 0 | 0 | 400.5 |  |  | 8 | plate | transverse | 979 | 120 | 939 | 240 | 600 | 1000 | [6 empty] | polished
EUROFER97, as-received, transverse | 1.144576 | UE | 9 | 0.1 | 0.2 | 0.2 | 1.2 | 0.06 | 0.05 | 0 | 0 | 500 |  |  | 8 | plate | transverse | 979 | 120 | 939 | 240 | 600 | 1000 | [6 empty] | polished
EUROFER97, as-received, transverse | 0.7228916 | UE | 9 | 0.1 | 0.2 | 0.2 | 1.2 | 0.06 | 0.05 | 0 | 0 | 600.5 |  |  | 8 | plate | transverse | 979 | 120 | 939 | 240 | 600 | 1000 | [6 empty] | polished
EUROFER97, as-received, transverse | 1.295179 | UE | 9 | 0.1 | 0.2 | 0.2 | 1.2 | 0.06 | 0.05 | 0 | 0 | 650.5 |  |  | 8 | plate | transverse | 979 | 120 | 939 | 240 | 600 | 1000 | [6 empty] | polished
EUROFER97, as-received, transverse | 2.831325 | UE | 9 | 0.1 | 0.2 | 0.2 | 1.2 | 0.06 | 0.05 | 0 | 0 | 700 |  |  | 8 | plate | transverse | 979 | 120 | 939 | 240 | 600 | 1000 | [6 empty] | polished
EUROFER97 E83699, Ø100 mm bar, as-delivered + aged 600 °C 1050h | 5.14 | UE | 9 | 0.1 | 0.2 | 0.2 | 1.2 | 0.06 | 0.05 | 0 | 0 | 20 |  |  | 100 | bar | longitudinal | 979 | 111 | 739 | 222 | 600 | 1050 | [6 empty] | polished
EUROFER97 E83699, Ø100 mm bar, as-delivered + aged 600 °C 1050h | 3.03 | UE | 9 | 0.1 | 0.2 | 0.2 | 1.2 | 0.06 | 0.05 | 0 | 0 | 300 |  |  | 100 | bar | longitudinal | 979 | 111 | 739 | 222 | 600 | 1050 | [6 empty] | polished
EUROFER97 E83699, Ø100 mm bar, as-delivered + aged 600 °C 1050h | 2.67 | UE | 9 | 0.1 | 0.2 | 0.2 | 1.2 | 0.06 | 0.05 | 0 | 0 | 400 |  |  | 100 | bar | longitudinal | 979 | 111 | 739 | 222 | 600 | 1050 | [6 empty] | polished
EUROFER97 E83699, Ø100 mm bar, as-delivered + aged 600 °C 1050h | 1.44 | UE | 9 | 0.1 | 0.2 | 0.2 | 1.2 | 0.06 | 0.05 | 0 | 0 | 500 |  |  | 100 | bar | longitudinal | 979 | 111 | 739 | 222 | 600 | 1050 | [6 empty] | polished
EUROFER97 E83699, Ø100 mm bar, as-delivered + aged 600 °C 1050h | 0.92 | UE | 9 | 0.1 | 0.2 | 0.2 | 1.2 | 0.06 | 0.05 | 0 | 0 | 600 |  |  | 100 | bar | longitudinal | 979 | 111 | 739 | 222 | 600 | 1050 | [6 empty] | polished
EUROFER97 E83699, Ø100 mm bar, as-delivered + aged 580 °C 3300h | 5.35 | UE | 9 | 0.1 | 0.2 | 0.2 | 1.2 | 0.06 | 0.05 | 0 | 0 | 20 |  |  | 100 | bar | longitudinal | 979 | 111 | 739 | 222 | 580 | 3300 | [6 empty] | polished
EUROFER97 E83699, Ø100 mm bar, as-delivered + aged 580 °C 3300h | 2.44 | UE | 9 | 0.1 | 0.2 | 0.2 | 1.2 | 0.06 | 0.05 | 0 | 0 | 400 |  |  | 100 | bar | longitudinal | 979 | 111 | 739 | 222 | 580 | 3300 | [6 empty] | polished
EUROFER97 E83699, Ø100 mm bar, as-delivered + aged 580 °C 3300h | 1.1 | UE | 9 | 0.1 | 0.2 | 0.2 | 1.2 | 0.06 | 0.05 | 0 | 0 | 500 |  |  | 100 | bar | longitudinal | 979 | 111 | 739 | 222 | 580 | 3300 | [6 empty] | polished
EUROFER97 E83699, Ø100 mm bar, 1075 °C + 750 °C + aged 600 °C 1050h | 5.68 | UE | 9 | 0.1 | 0.2 | 0.2 | 1.2 | 0.06 | 0.05 | 0 | 0 | 20 |  |  | 100 | bar | longitudinal | 1075 | 111 | 750 | 222 | 600 | 1050 | [6 empty] | polished
EUROFER97 E83699, Ø100 mm bar, 1075 °C + 750 °C + aged 600 °C 1050h | 2.77 | UE | 9 | 0.1 | 0.2 | 0.2 | 1.2 | 0.06 | 0.05 | 0 | 0 | 300 |  |  | 100 | bar | longitudinal | 1075 | 111 | 750 | 222 | 600 | 1050 | [6 empty] | polished
EUROFER97 E83699, Ø100 mm bar, 1075 °C + 750 °C + aged 600 °C 1050h | 2.77 | UE | 9 | 0.1 | 0.2 | 0.2 | 1.2 | 0.06 | 0.05 | 0 | 0 | 400 |  |  | 100 | bar | longitudinal | 1075 | 111 | 750 | 222 | 600 | 1050 | [6 empty] | polished
EUROFER97 E83699, Ø100 mm bar, 1075 °C + 750 °C + aged 600 °C 1050h | 1.46 | UE | 9 | 0.1 | 0.2 | 0.2 | 1.2 | 0.06 | 0.05 | 0 | 0 | 500 |  |  | 100 | bar | longitudinal | 1075 | 111 | 750 | 222 | 600 | 1050 | [6 empty] | polished
EUROFER97 E83699, Ø100 mm bar, 1075 °C + 750 °C + aged 600 °C 1050h | 0.65 | UE | 9 | 0.1 | 0.2 | 0.2 | 1.2 | 0.06 | 0.05 | 0 | 0 | 600 |  |  | 100 | bar | longitudinal | 1075 | 111 | 750 | 222 | 600 | 1050 | [6 empty] | polished
EUROFER97, aged 400 °C 12000 h, transverse | 6.626506 | UE | 9 | 0.1 | 0.2 | 0.2 | 1.2 | 0.06 | 0.05 | 0 | 0 | 20 |  |  | 8 | plate | transverse | 979 | 120 | 939 | 240 | 400 | 12000 | [6 empty] | polished
EUROFER97, aged 400 °C 12000 h, transverse | 2.534639 | UE | 9 | 0.1 | 0.2 | 0.2 | 1.2 | 0.06 | 0.05 | 0 | 0 | 350.02 |  |  | 8 | plate | transverse | 979 | 120 | 939 | 240 | 400 | 12000 | [6 empty] | polished
EUROFER97, aged 400 °C 12000 h, transverse | 2.264759 | UE | 9 | 0.1 | 0.2 | 0.2 | 1.2 | 0.06 | 0.05 | 0 | 0 | 400.26 |  |  | 8 | plate | transverse | 979 | 120 | 939 | 240 | 400 | 12000 | [6 empty] | polished
EUROFER97, aged 400 °C 12000 h, transverse | 1.53223 | UE | 9 | 0.1 | 0.2 | 0.2 | 1.2 | 0.06 | 0.05 | 0 | 0 | 499.78 |  |  | 8 | plate | transverse | 979 | 120 | 939 | 240 | 400 | 12000 | [6 empty] | polished
EUROFER97, aged 400 °C 12000 h, transverse | 0.6647593 | UE | 9 | 0.1 | 0.2 | 0.2 | 1.2 | 0.06 | 0.05 | 0 | 0 | 550.02 |  |  | 8 | plate | transverse | 979 | 120 | 939 | 240 | 400 | 12000 | [6 empty] | polished
EUROFER97, aged 400 °C 12000 h, transverse | 0.2984941 | UE | 9 | 0.1 | 0.2 | 0.2 | 1.2 | 0.06 | 0.05 | 0 | 0 | 650.18 |  |  | 8 | plate | transverse | 979 | 120 | 939 | 240 | 400 | 12000 | [6 empty] | polished
EUROFER97, aged 400 °C 12000 h, transverse | 1.85994 | UE | 9 | 0.1 | 0.2 | 0.2 | 1.2 | 0.06 | 0.05 | 0 | 0 | 700.1 |  |  | 8 | plate | transverse | 979 | 120 | 939 | 240 | 400 | 12000 | [6 empty] | polished
EUROFER97, aged 550 °C 12000 h, transverse | 5.993974 | UE | 9 | 0.1 | 0.2 | 0.2 | 1.2 | 0.06 | 0.05 | 0 | 0 | 19.5 |  |  | 8 | plate | transverse | 979 | 120 | 939 | 240 | 550 | 12000 | [6 empty] | polished
EUROFER97, aged 550 °C 12000 h, transverse | 2.000502 | UE | 9 | 0.1 | 0.2 | 0.2 | 1.2 | 0.06 | 0.05 | 0 | 0 | 349.9666 |  |  | 8 | plate | transverse | 979 | 120 | 939 | 240 | 550 | 12000 | [6 empty] | polished
EUROFER97, aged 550 °C 12000 h, transverse | 2.225401 | UE | 9 | 0.1 | 0.2 | 0.2 | 1.2 | 0.06 | 0.05 | 0 | 0 | 450.2334 |  |  | 8 | plate | transverse | 979 | 120 | 939 | 240 | 550 | 12000 | [6 empty] | polished
EUROFER97, aged 550 °C 12000 h, transverse | 1.50251 | UE | 9 | 0.1 | 0.2 | 0.2 | 1.2 | 0.06 | 0.05 | 0 | 0 | 500.1 |  |  | 8 | plate | transverse | 979 | 120 | 939 | 240 | 550 | 12000 | [6 empty] | polished
EUROFER97, aged 550 °C 12000 h, transverse | 0.4904609 | UE | 9 | 0.1 | 0.2 | 0.2 | 1.2 | 0.06 | 0.05 | 0 | 0 | 549.9666 |  |  | 8 | plate | transverse | 979 | 120 | 939 | 240 | 550 | 12000 | [6 empty] | polished
EUROFER97, aged 550 °C 12000 h, transverse | 0.5225899 | UE | 9 | 0.1 | 0.2 | 0.2 | 1.2 | 0.06 | 0.05 | 0 | 0 | 650.2333 |  |  | 8 | plate | transverse | 979 | 120 | 939 | 240 | 550 | 12000 | [6 empty] | polished
EUROFER97, aged 550 °C 12000 h, transverse | 1.518574 | UE | 9 | 0.1 | 0.2 | 0.2 | 1.2 | 0.06 | 0.05 | 0 | 0 | 700.1 |  |  | 8 | plate | transverse | 979 | 120 | 939 | 240 | 550 | 12000 | [6 empty] | polished
EUROFER97, aged 650 °C 2000 h, transverse | 7.255182 | UE | 9 | 0.1 | 0.2 | 0.2 | 1.2 | 0.06 | 0.05 | 0 | 0 | 19.9187 |  |  | 8 | plate | transverse | 979 | 120 | 939 | 240 | 650 | 2000 | [6 empty] | polished
EUROFER97, aged 650 °C 2000 h, transverse | 2.749538 | UE | 9 | 0.1 | 0.2 | 0.2 | 1.2 | 0.06 | 0.05 | 0 | 0 | 350 |  |  | 8 | plate | transverse | 979 | 120 | 939 | 240 | 650 | 2000 | [6 empty] | polished
EUROFER97, aged 650 °C 2000 h, transverse | 2.49553 | UE | 9 | 0.1 | 0.2 | 0.2 | 1.2 | 0.06 | 0.05 | 0 | 0 | 450.2079 |  |  | 8 | plate | transverse | 979 | 120 | 939 | 240 | 650 | 2000 | [6 empty] | polished
EUROFER97, aged 650 °C 2000 h, transverse | 1.436209 | UE | 9 | 0.1 | 0.2 | 0.2 | 1.2 | 0.06 | 0.05 | 0 | 0 | 499.9722 |  |  | 8 | plate | transverse | 979 | 120 | 939 | 240 | 650 | 2000 | [6 empty] | polished
EUROFER97, aged 650 °C 2000 h, transverse | 0.9912933 | UE | 9 | 0.1 | 0.2 | 0.2 | 1.2 | 0.06 | 0.05 | 0 | 0 | 550.0277 |  |  | 8 | plate | transverse | 979 | 120 | 939 | 240 | 650 | 2000 | [6 empty] | polished
EUROFER97, aged 650 °C 2000 h, transverse | 0.8218024 | UE | 9 | 0.1 | 0.2 | 0.2 | 1.2 | 0.06 | 0.05 | 0 | 0 | 650.1385 |  |  | 8 | plate | transverse | 979 | 120 | 939 | 240 | 650 | 2000 | [6 empty] | polished
EUROFER97, aged 650 °C 2000 h, transverse | 1.796378 | UE | 9 | 0.1 | 0.2 | 0.2 | 1.2 | 0.06 | 0.05 | 0 | 0 | 699.9029 |  |  | 8 | plate | transverse | 979 | 120 | 939 | 240 | 650 | 2000 | [6 empty] | polished
EUROFER97, aged 700 °C 2000 h, transverse | 9.09369 | UE | 9 | 0.1 | 0.2 | 0.2 | 1.2 | 0.06 | 0.05 | 0 | 0 | 19.9187 |  |  | 8 | plate | transverse | 979 | 120 | 939 | 240 | 700 | 2000 | [6 empty] | polished
EUROFER97, aged 700 °C 2000 h, transverse | 3.655844 | UE | 9 | 0.1 | 0.2 | 0.2 | 1.2 | 0.06 | 0.05 | 0 | 0 | 350 |  |  | 8 | plate | transverse | 979 | 120 | 939 | 240 | 700 | 2000 | [6 empty] | polished
EUROFER97, aged 700 °C 2000 h, transverse | 5.856877 | UE | 9 | 0.1 | 0.2 | 0.2 | 1.2 | 0.06 | 0.05 | 0 | 0 | 449.9492 |  |  | 8 | plate | transverse | 979 | 120 | 939 | 240 | 700 | 2000 | [6 empty] | polished
EUROFER97, aged 700 °C 2000 h, transverse | 2.671851 | UE | 9 | 0.1 | 0.2 | 0.2 | 1.2 | 0.06 | 0.05 | 0 | 0 | 499.7459 |  |  | 8 | plate | transverse | 979 | 120 | 939 | 240 | 700 | 2000 | [6 empty] | polished
EUROFER97, aged 700 °C 2000 h, transverse | 1.377126 | UE | 9 | 0.1 | 0.2 | 0.2 | 1.2 | 0.06 | 0.05 | 0 | 0 | 700 |  |  | 8 | plate | transverse | 979 | 120 | 939 | 240 | 700 | 2000 | [6 empty] | polished
EUROFER97, aged 650 °C 12000 h, transverse | 8.239172 | UE | 9 | 0.1 | 0.2 | 0.2 | 1.2 | 0.06 | 0.05 | 0 | 0 | 19.9187 |  |  | 8 | plate | transverse | 979 | 120 | 939 | 240 | 650 | 12000 | [6 empty] | polished
EUROFER97, aged 650 °C 12000 h, transverse | 3.604056 | UE | 9 | 0.1 | 0.2 | 0.2 | 1.2 | 0.06 | 0.05 | 0 | 0 | 350 |  |  | 8 | plate | transverse | 979 | 120 | 939 | 240 | 650 | 12000 | [6 empty] | polished
EUROFER97, aged 650 °C 12000 h, transverse | 3.733528 | UE | 9 | 0.1 | 0.2 | 0.2 | 1.2 | 0.06 | 0.05 | 0 | 0 | 450.3049 |  |  | 8 | plate | transverse | 979 | 120 | 939 | 240 | 650 | 12000 | [6 empty] | polished
EUROFER97, aged 650 °C 12000 h, transverse | 0.7297646 | UE | 9 | 0.1 | 0.2 | 0.2 | 1.2 | 0.06 | 0.05 | 0 | 0 | 549.8984 |  |  | 8 | plate | transverse | 979 | 120 | 939 | 240 | 650 | 12000 | [6 empty] | polished
EUROFER97, aged 700 °C 12000 h, transverse | 16.42184 | UE | 9 | 0.1 | 0.2 | 0.2 | 1.2 | 0.06 | 0.05 | 0 | 0 | 19.9187 |  |  | 8 | plate | transverse | 979 | 120 | 939 | 240 | 700 | 12000 | [6 empty] | polished
EUROFER97, aged 700 °C 12000 h, transverse | 15.82626 | UE | 9 | 0.1 | 0.2 | 0.2 | 1.2 | 0.06 | 0.05 | 0 | 0 | 19.9187 |  |  | 8 | plate | transverse | 979 | 120 | 939 | 240 | 700 | 12000 | [6 empty] | polished
EUROFER97, aged 700 °C 12000 h, transverse | 9.223164 | UE | 9 | 0.1 | 0.2 | 0.2 | 1.2 | 0.06 | 0.05 | 0 | 0 | 350 |  |  | 8 | plate | transverse | 979 | 120 | 939 | 240 | 700 | 12000 | [6 empty] | polished
EUROFER97, aged 700 °C 12000 h, transverse | 9.171376 | UE | 9 | 0.1 | 0.2 | 0.2 | 1.2 | 0.06 | 0.05 | 0 | 0 | 449.9492 |  |  | 8 | plate | transverse | 979 | 120 | 939 | 240 | 700 | 12000 | [6 empty] | polished
EUROFER97, aged 700 °C 12000 h, transverse | 8.62759 | UE | 9 | 0.1 | 0.2 | 0.2 | 1.2 | 0.06 | 0.05 | 0 | 0 | 500.1017 |  |  | 8 | plate | transverse | 979 | 120 | 939 | 240 | 700 | 12000 | [6 empty] | polished
EUROFER97, aged 700 °C 12000 h, transverse | 2.775432 | UE | 9 | 0.1 | 0.2 | 0.2 | 1.2 | 0.06 | 0.05 | 0 | 0 | 549.8984 |  |  | 8 | plate | transverse | 979 | 120 | 939 | 240 | 700 | 12000 | [6 empty] | polished
EUROFER97, aged 700 °C 12000 h, transverse | 0.5485032 | UE | 9 | 0.1 | 0.2 | 0.2 | 1.2 | 0.06 | 0.05 | 0 | 0 | 700 |  |  | 8 | plate | transverse | 979 | 120 | 939 | 240 | 700 | 12000 | [6 empty] | polished

## Sheet2
| 0 | 1 | 2 | 3 | 4 | 5 | 6 | 7 | 8 | 9 | 10 | 11 | 12 | 13 | 14 | 15 | 16 |  | 17 | 18 | 19 | 20 | 21
| YS/US/TE/UE/RA/E | Cr | C | Mn | V | W | Ta | Si | Mo | Nb | Temp | bar/plate | Sample Size | long/tran/radial | Grain Size (micron) | dpa | He (appm) | Austenizing temp (C) | Austenizing time | Tempering temp | tempering time | ageing temp | ageing time (hr)
Eurofer |  | 9 | 0.1 | 0.2 | 0.2 | 1.2 | 0.06 | 0.05 | 0 | 0
F82H |  | 8 | 0.1 | 0.5 | 0.2 | 2 | 0.1 | 0.2 | 0 | 0
T91 |  | 9 | 0.14 | 0.3 | 0.25 | 0 | 0 | 0.4 | 1 | 0.1