## Sheet1
Tag | Target1 | Target2 | Target3 | Target4 | Feature1 | Feature2 | Feature3 | Feature4 | Feature5 | Feature6 | Feature7 | Feature8 | Feature9 | Feature10 | Feature11 | Feature12 | Feature13 | Feature14
| Yield Strength | Ultimate Strength | Total Elongation | Uniform Elongation | Material | Temp | bar/plate | Size | long/tran/radial | Grain Size | dpa | he | Austenizing temp | Austenizing time | Tempering temp | tempering time | aged temp | aged time
EUROFER97 E83699, Ø100 mm bar, as-delivered | 568 |  |  |  | Eurofer | 18.94737 | bar | 100 | [8 empty] | 0 | 0
EUROFER97 E83699, Ø100 mm bar, as-delivered | 479 |  |  |  | Eurofer | 300 | bar | 100 | [8 empty] | 0 | 0
EUROFER97 E83699, Ø100 mm bar, as-delivered | 453 |  |  |  | Eurofer | 400 | bar | 100 | [8 empty] | 0 | 0
EUROFER97 E83699, Ø100 mm bar, as-delivered | 404 |  |  |  | Eurofer | 500 | bar | 100 | [8 empty] | 0 | 0
EUROFER97 E83699, Ø100 mm bar, as-delivered | 284 |  |  |  | Eurofer | 600 | bar | 100 | [8 empty] | 0 | 0
EUROFER97 E83699, Ø100 mm bar, as-delivered | 133 |  |  |  | Eurofer | 700 | bar | 100 | [8 empty] | 0 | 0
EUROFER97 E83699, Ø100 mm bar, 1075 °C + 750 °C | 513 |  |  |  | Eurofer | 18.9 | bar | 100 |  |  |  |  | 1075 |  | 750 |  | 0 | 0
EUROFER97 E83699, Ø100 mm bar, 1075 °C + 750 °C | 456 |  |  |  | Eurofer | 300 | bar | 100 |  |  |  |  | 1075 |  | 750 |  | 0 | 0
EUROFER97 E83699, Ø100 mm bar, 1075 °C + 750 °C | 447 |  |  |  | Eurofer | 400 | bar | 100 |  |  |  |  | 1075 |  | 750 |  | 0 | 0
EUROFER97 E83699, Ø100 mm bar, 1075 °C + 750 °C | 384 |  |  |  | Eurofer | 500 | bar | 100 |  |  |  |  | 1075 |  | 750 |  | 0 | 0
EUROFER97 E83699, Ø100 mm bar, 1075 °C + 750 °C | 278 |  |  |  | Eurofer | 600 | bar | 100 |  |  |  |  | 1075 |  | 750 |  | 0 | 0
EUROFER97 E83698, 14 mm plate, as-delivered | 537 |  |  |  | Eurofer | 18.9 | plate | 14 | [8 empty] | 0 | 0
EUROFER97 E83698, 14 mm plate, as-delivered | 469 |  |  |  | Eurofer | 300 | plate | 14 | [8 empty] | 0 | 0
EUROFER97 E83698, 14 mm plate, as-delivered | 442 |  |  |  | Eurofer | 400 | plate | 14 | [8 empty] | 0 | 0
EUROFER97 E83698, 14 mm plate, as-delivered | 392 |  |  |  | Eurofer | 500 | plate | 14 | [8 empty] | 0 | 0
EUROFER97 E83698, 14 mm plate, as-delivered | 277 |  |  |  | Eurofer | 600 | plate | 14 | [8 empty] | 0 | 0
EUROFER97 E83698, 14 mm plate, 1075 °C + 750 °C | 519 |  |  |  | Eurofer | 11.1 | plate | 14 |  |  |  |  | 1075 |  | 750 |  | 0 | 0
EUROFER97 E83698, 14 mm plate, 1075 °C + 750 °C | 460 |  |  |  | Eurofer | 300 | plate | 14 |  |  |  |  | 1075 |  | 750 |  | 0 | 0
EUROFER97 E83698, 14 mm plate, 1075 °C + 750 °C | 434 |  |  |  | Eurofer | 400 | plate | 14 |  |  |  |  | 1075 |  | 750 |  | 0 | 0
EUROFER97 E83698, 14 mm plate, 1075 °C + 750 °C | 391 |  |  |  | Eurofer | 500 | plate | 14 |  |  |  |  | 1075 |  | 750 |  | 0 | 0
EUROFER97 E83698, 14 mm plate, 1075 °C + 750 °C | 284 |  |  |  | Eurofer | 600 | plate | 14 |  |  |  |  | 1075 |  | 750 |  | 0 | 0
EUROFER97 E83698, 14 mm plate, 950 °C + 750 °C | 17.9 |  |  |  | Eurofer | 17.9 | plate | 14 |  |  |  |  | 950 |  | 750 |  | 0 | 0
EUROFER97 E83698, 14 mm plate, 950 °C + 750 °C | 300 |  |  |  | Eurofer | 300 | plate | 14 |  |  |  |  | 950 |  | 750 |  | 0 | 0
EUROFER97 E83698, 14 mm plate, 950 °C + 750 °C | 400 |  |  |  | Eurofer | 400 | plate | 14 |  |  |  |  | 950 |  | 750 |  | 0 | 0
EUROFER97 E83698, 14 mm plate, 950 °C + 750 °C | 500 |  |  |  | Eurofer | 500 | plate | 14 |  |  |  |  | 950 |  | 750 |  | 0 | 0
EUROFER97 E83698, 14 mm plate, 950 °C + 750 °C | 600 |  |  |  | Eurofer | 600 | plate | 14 |  |  |  |  | 950 |  | 750 |  | 0 | 0
EUROFER97 E83698, 8 mm plate, as-delivered, longitudinal | 659.8431 |  |  |  | Eurofer | 21.03356 | plate | 8 | longitudinal | [7 empty] | 0 | 0
EUROFER97 E83698, 8 mm plate, as-delivered, longitudinal | 581.1259 |  |  |  | Eurofer | 199.9396 | plate | 8 | longitudinal | [7 empty] | 0 | 0
EUROFER97 E83698, 8 mm plate, as-delivered, longitudinal | 507.3763 |  |  |  | Eurofer | 400.1209 | plate | 8 | longitudinal | [7 empty] | 0 | 0
EUROFER97 E83698, 8 mm plate, as-delivered, longitudinal | 429.4234 |  |  |  | Eurofer | 550.4987 | plate | 8 | longitudinal | [7 empty] | 0 | 0
EUROFER97 E83698, 14 mm plate, as-delivered, longitudinal | 663.2822 |  |  |  | Eurofer | 21.51708 | plate | 14 | longitudinal | [7 empty] | 0 | 0
EUROFER97 E83698, 14 mm plate, as-delivered, longitudinal | 650.6721 |  |  |  | Eurofer | 24.9018 | plate | 14 | longitudinal | [7 empty] | 0 | 0
EUROFER97 E83698, 14 mm plate, as-delivered, longitudinal | 516.1651 |  |  |  | Eurofer | 350.3173 | plate | 14 | longitudinal | [7 empty] | 0 | 0
EUROFER97 E83698, 14 mm plate, as-delivered, longitudinal | 498.2054 |  |  |  | Eurofer | 400.6044 | plate | 14 | longitudinal | [7 empty] | 0 | 0
EUROFER97 E83698, 14 mm plate, as-delivered, longitudinal | 466.1071 |  |  |  | Eurofer | 450.408 | plate | 14 | longitudinal | [7 empty] | 0 | 0
EUROFER97 E83698, 14 mm plate, as-delivered, longitudinal | 417.5776 |  |  |  | Eurofer | 500.2115 | plate | 14 | longitudinal | [7 empty] | 0 | 0
EUROFER97 E83698, 14 mm plate, as-delivered, longitudinal | 395.7966 |  |  |  | Eurofer | 500.2115 | plate | 14 | longitudinal | [7 empty] | 0 | 0
EUROFER97 E83698, 14 mm plate, as-delivered, longitudinal | 367.1375 |  |  |  | Eurofer | 550.4987 | plate | 14 | longitudinal | [7 empty] | 0 | 0
EUROFER97 E83698, 14 mm plate, as-delivered, longitudinal | 322.8113 |  |  |  | Eurofer | 600.3022 | plate | 14 | longitudinal | [7 empty] | 0 | 0
EUROFER97 E83698, 14 mm plate, as-delivered, longitudinal | 314.0225 |  |  |  | Eurofer | 600.3022 | plate | 14 | longitudinal | [7 empty] | 0 | 0
EUROFER97 E83698, 14 mm plate, as-delivered, longitudinal | 290.3309 |  |  |  | Eurofer | 600.3022 | plate | 14 | longitudinal | [7 empty] | 0 | 0
EUROFER97 E83698, 14 mm plate, as-delivered, longitudinal | 275.046 |  |  |  | Eurofer | 600.3022 | plate | 14 | longitudinal | [7 empty] | 0 | 0
EUROFER97 E83698, 14 mm plate, as-delivered, longitudinal | 233.3947 |  |  |  | Eurofer | 650.5893 | plate | 14 | longitudinal | [7 empty] | 0 | 0
EUROFER97 E83698, 14 mm plate, as-delivered, longitudinal | 171.8731 |  |  |  | Eurofer | 700.3929 | plate | 14 | longitudinal | [7 empty] | 0 | 0
EUROFER97 E83698, 25 mm plate, as-delivered, longitudinal | 679.3313 |  |  |  | Eurofer | 22.00062 | plate | 25 | longitudinal | [7 empty] | 0 | 0
EUROFER97 E83698, 25 mm plate, as-delivered, longitudinal | 672.4531 |  |  |  | Eurofer | 22.00062 | plate | 25 | longitudinal | [7 empty] | 0 | 0
EUROFER97 E83698, 25 mm plate, as-delivered, longitudinal | 652.5827 |  |  |  | Eurofer | 27.31944 | plate | 25 | longitudinal | [7 empty] | 0 | 0
EUROFER97 E83698, 25 mm plate, as-delivered, longitudinal | 648.7615 |  |  |  | Eurofer | 27.31944 | plate | 25 | longitudinal | [7 empty] | 0 | 0
EUROFER97 E83698, 25 mm plate, as-delivered, longitudinal | 565.841 |  |  |  | Eurofer | 199.9396 | plate | 25 | longitudinal | [7 empty] | 0 | 0
EUROFER97 E83698, 25 mm plate, as-delivered, longitudinal | 574.6298 |  |  |  | Eurofer | 199.9396 | plate | 25 | longitudinal | [7 empty] | 0 | 0
EUROFER97 E83698, 25 mm plate, as-delivered, longitudinal | 534.8891 |  |  |  | Eurofer | 300.0302 | plate | 25 | longitudinal | [7 empty] | 0 | 0
EUROFER97 E83698, 25 mm plate, as-delivered, longitudinal | 554.7595 |  |  |  | Eurofer | 300.0302 | plate | 25 | longitudinal | [7 empty] | 0 | 0
EUROFER97 E83698, 25 mm plate, as-delivered, longitudinal | 506.2299 |  |  |  | Eurofer | 400.1209 | plate | 25 | longitudinal | [7 empty] | 0 | 0
EUROFER97 E83698, 25 mm plate, as-delivered, longitudinal | 497.4411 |  |  |  | Eurofer | 400.1209 | plate | 25 | longitudinal | [7 empty] | 0 | 0
EUROFER97 E83698, 25 mm plate, as-delivered, longitudinal | 434.0089 |  |  |  | Eurofer | 500.2115 | plate | 25 | longitudinal | [7 empty] | 0 | 0
EUROFER97 E83698, 25 mm plate, as-delivered, longitudinal | 431.334 |  |  |  | Eurofer | 500.2115 | plate | 25 | longitudinal | [7 empty] | 0 | 0
EUROFER97 E83698, 25 mm plate, as-delivered, longitudinal | 404.9676 |  |  |  | Eurofer | 550.4987 | plate | 25 | longitudinal | [7 empty] | 0 | 0
EUROFER97 E83698, 25 mm plate, as-delivered, longitudinal | 398.4715 |  |  |  | Eurofer | 550.4987 | plate | 25 | longitudinal | [7 empty] | 0 | 0
EUROFER97 E83699, Ø100 mm bar, as-delivered, longitudinal | 627.7448 |  |  |  | Eurofer | 24.9018 | bar | 100 | longitudinal | [7 empty] | 0 | 0
EUROFER97 E83699, Ø100 mm bar, as-delivered, longitudinal | 592.9717 |  |  |  | Eurofer | 199.9396 | bar | 100 | longitudinal | [7 empty] | 0 | 0
EUROFER97 E83699, Ø100 mm bar, as-delivered, longitudinal | 589.9147 |  |  |  | Eurofer | 199.9396 | bar | 100 | longitudinal | [7 empty] | 0 | 0
EUROFER97 E83699, Ø100 mm bar, as-delivered, longitudinal | 519.9863 |  |  |  | Eurofer | 300.0302 | bar | 100 | longitudinal | [7 empty] | 0 | 0
EUROFER97 E83699, Ø100 mm bar, as-delivered, longitudinal | 513.8724 |  |  |  | Eurofer | 400.1209 | bar | 100 | longitudinal | [7 empty] | 0 | 0
EUROFER97 E83699, Ø100 mm bar, as-delivered, longitudinal | 487.506 |  |  |  | Eurofer | 400.1209 | bar | 100 | longitudinal | [7 empty] | 0 | 0
EUROFER97 E83699, Ø100 mm bar, as-delivered, longitudinal | 445.0904 |  |  |  | Eurofer | 500.2115 | bar | 100 | longitudinal | [7 empty] | 0 | 0
EUROFER97 E83699, Ø100 mm bar, as-delivered, longitudinal | 423.6916 |  |  |  | Eurofer | 500.2115 | bar | 100 | longitudinal | [7 empty] | 0 | 0
EUROFER97 E83699, Ø100 mm bar, as-delivered, longitudinal | 404.2033 |  |  |  | Eurofer | 500.2115 | bar | 100 | longitudinal | [7 empty] | 0 | 0
EUROFER97 E83699, Ø100 mm bar, as-delivered, longitudinal | 291.4773 |  |  |  | Eurofer | 600.3022 | bar | 100 | longitudinal | [7 empty] | 0 | 0
EUROFER97 E83699, Ø100 mm bar, as-delivered, longitudinal | 282.6885 |  |  |  | Eurofer | 600.3022 | bar | 100 | longitudinal | [7 empty] | 0 | 0
EUROFER97 E83699, Ø100 mm bar, as-delivered, longitudinal | 162.32 |  |  |  | Eurofer | 699.9094 | bar | 100 | longitudinal | [7 empty] | 0 | 0
EUROFER97 E83698, 14 mm plate, as-delivered, transverse | 514.2545 |  |  |  | Eurofer | 350.3173 | plate | 14 | transverse | [7 empty] | 0 | 0
EUROFER97 E83698, 14 mm plate, as-delivered, transverse | 472.6032 |  |  |  | Eurofer | 449.9245 | plate | 14 | transverse | [7 empty] | 0 | 0
EUROFER97 E83698, 14 mm plate, as-delivered, transverse | 404.5855 |  |  |  | Eurofer | 500.2115 | plate | 14 | transverse | [7 empty] | 0 | 0
EUROFER97 E83698, 14 mm plate, as-delivered, transverse | 369.4302 |  |  |  | Eurofer | 550.4987 | plate | 14 | transverse | [7 empty] | 0 | 0
EUROFER97 E83698, 14 mm plate, as-delivered, transverse | 268.55 |  |  |  | Eurofer | 600.3022 | plate | 14 | transverse | [7 empty] | 0 | 0
EUROFER97 E83698, 14 mm plate, as-delivered, transverse | 229.1914 |  |  |  | Eurofer | 650.1058 | plate | 14 | transverse | [7 empty] | 0 | 0
EUROFER97 E83698, 14 mm plate, as-delivered, transverse | 152.0027 |  |  |  | Eurofer | 699.9094 | plate | 14 | transverse | [7 empty] | 0 | 0
EUROFER97 E83698, 25 mm plate, as-delivered, transverse | 658.6967 |  |  |  | Eurofer | 27.31944 | plate | 25 | transverse | [7 empty] | 0 | 0
EUROFER97 E83698, 25 mm plate, as-delivered, transverse | 667.4855 |  |  |  | Eurofer | 27.31944 | plate | 25 | transverse | [7 empty] | 0 | 0
EUROFER97 E83698, 25 mm plate, as-delivered, transverse | 541.3852 |  |  |  | Eurofer | 300.0302 | plate | 25 | transverse | [7 empty] | 0 | 0
EUROFER97 E83698, 25 mm plate, as-delivered, transverse | 551.7025 |  |  |  | Eurofer | 300.0302 | plate | 25 | transverse | [7 empty] | 0 | 0
EUROFER97 E83699, Ø100 mm bar, as-delivered, radial | 673.9816 |  |  |  | Eurofer | 27.31944 | bar | 100 | radial | [7 empty] | 0 | 0
EUROFER97 E83699, Ø100 mm bar, as-delivered, radial | 318.9901 |  |  |  | Eurofer | 600.3022 | bar | 100 | radial | [7 empty] | 0 | 0
EUROFER97, as-received, transverse | 661.0209 |  |  |  | Eurofer | 20.88565 |  |  | transverse | [7 empty] | 0 | 0
EUROFER97, as-received, transverse | 475.406 |  |  |  | Eurofer | 400 |  |  | transverse | [7 empty] | 0 | 0
EUROFER97, as-received, transverse | 405.3364 |  |  |  | Eurofer | 499.9339 |  |  | transverse | [7 empty] | 0 | 0
EUROFER97, as-received, transverse | 271.6937 |  |  |  | Eurofer | 600.2644 |  |  | transverse | [7 empty] | 0 | 0
EUROFER97, as-received, transverse | 154.7564 |  |  |  | Eurofer | 699.8018 |  |  | transverse | [7 empty] | 0 | 0
EUROFER97 E83699, Ø100 mm bar, as-delivered, aged 600 °C 1050h | 666 |  |  |  | Eurofer | 18.3 | bar | 100 | [8 empty] | 600 | 1050
EUROFER97 E83699, Ø100 mm bar, as-delivered, aged 600 °C 1050h | 537 |  |  |  | Eurofer | 300 | bar | 100 | [8 empty] | 600 | 1050
EUROFER97 E83699, Ø100 mm bar, as-delivered, aged 600 °C 1050h | 503 |  |  |  | Eurofer | 400 | bar | 100 | [8 empty] | 600 | 1050
EUROFER97 E83699, Ø100 mm bar, as-delivered, aged 600 °C 1050h | 422 |  |  |  | Eurofer | 500 | bar | 100 | [8 empty] | 600 | 1050
EUROFER97 E83699, Ø100 mm bar, as-delivered, aged 600 °C 1050h | 296 |  |  |  | Eurofer | 600 | bar | 100 | [8 empty] | 600 | 1050
EUROFER97 E83699, Ø100 mm bar, as-delivered, aged 580 °C 3300h | 660 |  |  |  | Eurofer | 7.8 | bar | 100 | [8 empty] | 580 | 3300
EUROFER97 E83699, Ø100 mm bar, as-delivered, aged 580 °C 3300h | 503 |  |  |  | Eurofer | 400 | bar | 100 | [8 empty] | 580 | 3300
EUROFER97 E83699, Ø100 mm bar, as-delivered, aged 580 °C 3300h | 425 |  |  |  | Eurofer | 500 | bar | 100 | [8 empty] | 580 | 3300
EUROFER97 E83699, Ø100 mm bar, 1075 °C + 750 °C, aged 600 °C 1050h | 624 |  |  |  | Eurofer | 27.8 | bar | 101 |  |  |  |  | 1075 | 750 |  |  | 600 | 1050
EUROFER97 E83699, Ø100 mm bar, 1075 °C + 750 °C, aged 600 °C 1050h | 503 |  |  |  | Eurofer | 300 | bar | 102 |  |  |  |  | 1075 | 750 |  |  | 600 | 1050
EUROFER97 E83699, Ø100 mm bar, 1075 °C + 750 °C, aged 600 °C 1050h | 468 |  |  |  | Eurofer | 400 | bar | 103 |  |  |  |  | 1075 | 750 |  |  | 600 | 1050
EUROFER97 E83699, Ø100 mm bar, 1075 °C + 750 °C, aged 600 °C 1050h | 400 |  |  |  | Eurofer | 500 | bar | 104 |  |  |  |  | 1075 | 750 |  |  | 600 | 1050
EUROFER97 E83699, Ø100 mm bar, 1075 °C + 750 °C, aged 600 °C 1050h | 284 |  |  |  | Eurofer | 600 | bar | 105 |  |  |  |  | 1075 | 750 |  |  | 600 | 1050
EUROFER97, aged 400 °C 12000 h, transverse | 678.6543 |  |  |  | Eurofer | 20.09253 |  |  | transverse | [7 empty] | 400 | 12000
EUROFER97, aged 400 °C 12000 h, transverse | 532.0186 |  |  |  | Eurofer | 350.033 |  |  | transverse | [7 empty] | 400 | 12000
EUROFER97, aged 400 °C 12000 h, transverse | 498.1439 |  |  |  | Eurofer | 400 |  |  | transverse | [7 empty] | 400 | 12000
EUROFER97, aged 400 °C 12000 h, transverse | 443.8515 |  |  |  | Eurofer | 499.9339 |  |  | transverse | [7 empty] | 400 | 12000
EUROFER97, aged 400 °C 12000 h, transverse | 305.5685 |  |  |  | Eurofer | 549.9009 |  |  | transverse | [7 empty] | 400 | 12000
EUROFER97, aged 400 °C 12000 h, transverse | 265.6612 |  |  |  | Eurofer | 650.2313 |  |  | transverse | [7 empty] | 400 | 12000
EUROFER97, aged 400 °C 12000 h, transverse | 190.0232 |  |  |  | Eurofer | 699.8017 |  |  | transverse | [7 empty] | 400 | 12000
EUROFER97, aged 400 °C 12000 h, transverse | 181.2065 |  |  |  | Eurofer | 699.8017 |  |  | transverse | [7 empty] | 400 | 12000
EUROFER97, aged 550 °C 12000 h, transverse | 20.09253 |  |  |  | Eurofer | 661.4849 |  |  | transverse | [7 empty] | 550 | 12000
EUROFER97, aged 550 °C 12000 h, transverse | 20.09253 |  |  |  | Eurofer | 670.7657 |  |  | transverse | [7 empty] | 550 | 12000
EUROFER97, aged 550 °C 12000 h, transverse | 350.033 |  |  |  | Eurofer | 511.1369 |  |  | transverse | [7 empty] | 550 | 12000
EUROFER97, aged 550 °C 12000 h, transverse | 449.967 |  |  |  | Eurofer | 467.9814 |  |  | transverse | [7 empty] | 550 | 12000
EUROFER97, aged 550 °C 12000 h, transverse | 499.9339 |  |  |  | Eurofer | 443.8515 |  |  | transverse | [7 empty] | 550 | 12000
EUROFER97, aged 550 °C 12000 h, transverse | 550.2975 |  |  |  | Eurofer | 362.181 |  |  | transverse | [7 empty] | 550 | 12000
EUROFER97, aged 550 °C 12000 h, transverse | 650.2313 |  |  |  | Eurofer | 226.2181 |  |  | transverse | [7 empty] | 550 | 12000
EUROFER97, aged 550 °C 12000 h, transverse | 699.8018 |  |  |  | Eurofer | 191.8793 |  |  | transverse | [7 empty] | 550 | 12000
EUROFER97, aged 650 °C 2000 h, transverse | 656.3244 |  |  |  | Eurofer | 20.22407 |  |  | transverse | [7 empty] | 650 | 2000
EUROFER97, aged 650 °C 2000 h, transverse | 502.6659 |  |  |  | Eurofer | 350 |  |  | transverse | [7 empty] | 650 | 2000
EUROFER97, aged 650 °C 2000 h, transverse | 453.0346 |  |  |  | Eurofer | 449.8821 |  |  | transverse | [7 empty] | 650 | 2000
EUROFER97, aged 650 °C 2000 h, transverse | 418.8883 |  |  |  | Eurofer | 500.2359 |  |  | transverse | [7 empty] | 650 | 2000
EUROFER97, aged 650 °C 2000 h, transverse | 349.0074 |  |  |  | Eurofer | 550.1769 |  |  | transverse | [7 empty] | 650 | 2000
EUROFER97, aged 650 °C 2000 h, transverse | 223.9365 |  |  |  | Eurofer | 650.059 |  |  | transverse | [7 empty] | 650 | 2000
EUROFER97, aged 650 °C 2000 h, transverse | 157.232 |  |  |  | Eurofer | 700 |  |  | transverse | [7 empty] | 650 | 2000
EUROFER97, aged 700 °C 2000 h, transverse | 572.9438 |  |  |  | Eurofer | 20.22407 |  |  | transverse | [7 empty] | 700 | 2000
EUROFER97, aged 700 °C 2000 h, transverse | 437.5496 |  |  |  | Eurofer | 350 |  |  | transverse | [7 empty] | 700 | 2000
EUROFER97, aged 700 °C 2000 h, transverse | 373.2274 |  |  |  | Eurofer | 450.2948 |  |  | transverse | [7 empty] | 700 | 2000
EUROFER97, aged 700 °C 2000 h, transverse | 331.9342 |  |  |  | Eurofer | 499.8231 |  |  | transverse | [7 empty] | 700 | 2000
EUROFER97, aged 700 °C 2000 h, transverse | 313.6699 |  |  |  | Eurofer | 550.1769 |  |  | transverse | [7 empty] | 700 | 2000
EUROFER97, aged 700 °C 2000 h, transverse | 196.937 |  |  |  | Eurofer | 650.059 |  |  | transverse | [7 empty] | 700 | 2000
EUROFER97, aged 700 °C 2000 h, transverse | 127.8502 |  |  |  | Eurofer | 700 |  |  | transverse | [7 empty] | 700 | 2000
EUROFER97, aged 650 °C 12000 h, transverse | 604.7079 |  |  |  | Eurofer | 20.22407 |  |  | transverse | [7 empty] | 650 | 12000
EUROFER97, aged 650 °C 12000 h, transverse | 609.4725 |  |  |  | Eurofer | 20.22407 |  |  | transverse | [7 empty] | 650 | 12000
EUROFER97, aged 650 °C 12000 h, transverse | 424.844 |  |  |  | Eurofer | 350 |  |  | transverse | [7 empty] | 650 | 12000
EUROFER97, aged 650 °C 12000 h, transverse | 396.6534 |  |  |  | Eurofer | 450.2948 |  |  | transverse | [7 empty] | 650 | 12000
EUROFER97, aged 650 °C 12000 h, transverse | 384.3449 |  |  |  | Eurofer | 499.8231 |  |  | transverse | [7 empty] | 650 | 12000
EUROFER97, aged 650 °C 12000 h, transverse | 287.4646 |  |  |  | Eurofer | 550.1769 |  |  | transverse | [7 empty] | 650 | 12000
EUROFER97, aged 650 °C 12000 h, transverse | 170.3346 |  |  |  | Eurofer | 700 |  |  | transverse | [7 empty] | 650 | 12000
EUROFER97, aged 700 °C 12000 h, transverse | 481.6222 |  |  |  | Eurofer | 20.22407 |  |  | transverse | [7 empty] | 700 | 12000
EUROFER97, aged 700 °C 12000 h, transverse | 485.1957 |  |  |  | Eurofer | 20.22407 |  |  | transverse | [7 empty] | 700 | 12000
EUROFER97, aged 700 °C 12000 h, transverse | 337.4929 |  |  |  | Eurofer | 350 |  |  | transverse | [7 empty] | 700 | 12000
EUROFER97, aged 700 °C 12000 h, transverse | 325.5814 |  |  |  | Eurofer | 449.8821 |  |  | transverse | [7 empty] | 700 | 12000
EUROFER97, aged 700 °C 12000 h, transverse | 293.4203 |  |  |  | Eurofer | 499.8231 |  |  | transverse | [7 empty] | 700 | 12000
EUROFER97, aged 700 °C 12000 h, transverse | 234.6568 |  |  |  | Eurofer | 550.1769 |  |  | transverse | [7 empty] | 700 | 12000
EUROFER97, aged 700 °C 12000 h, transverse | 161.2025 |  |  |  | Eurofer | 650.059 |  |  | transverse | [7 empty] | 700 | 12000
EUROFER97, aged 700 °C 12000 h, transverse | 123.0856 |  |  |  | Eurofer | 700 |  |  | transverse | [7 empty] | 700 | 12000