## W_diffusivity
W-Fujitsuka |  | W-tanabe |  | W-Touloukian |  | W-Single Crystal
Temp (C) | Thermal Diffusivity Coef. (mm2/s) | Temp (C) | Thermal Diffusivity Coef. (mm2/s) | Temp (C) | Thermal Diffusivity Coef. (mm2/s) | Temp (C) | Thermal Diffusivity Coef. (mm2/s)
28.20128 | 71.58607 | 20.58827 | 64.55655 | 23.30282 | 66.20087 | 26.06903 | 68.79632
120.5379 | 69.78695 | 142.5009 | 59.77481 | 78.7076 | 62.81963 | 95.10102 | 64.39735
173.9713 | 65.34144 | 179.9058 | 57.56251 | 120.0151 | 59.68766 | 196.3528 | 58.2086
204.6869 | 61.33351 | 467.8402 | 49.05218 | 221.4501 | 54.36703 | 293.027 | 53.63356
285.3176 | 60.80496 | 549.3409 | 47.16756 | 325.7394 | 50.86613 | 391.671 | 51.74918
343.1214 | 54.8434 | 670.0972 | 45.16669 | 426.2797 | 47.99216 | 495.2984 | 49.4298
450.0937 | 51.62729 | 758.2534 | 43.92773 | 522.1311 | 45.745 | 591.2537 | 47.49385
553.4022 | 48.50859 |  |  | 623.6291 | 43.81221
642.8001 | 46.36667 |  |  | 722.309 | 42.00455
756.402 | 44.8636 |  |  | 824.7517 | 40.32282
|  |  |  | 921.5642 | 39.20506
|  |  |  | 1020.245 | 37.46014
|  |  |  | 1120.825 | 36.71925
Fig 8. Properties of Tungsten and its Alloys Digital Materials Solutions, Inc.

## W_specific_heat
W
Temp (K) | Cp
1260.863 | 6.774831
1350.518 | 6.849642
1432.295 | 6.914544
1500.257 | 6.989002
1600.754 | 7.068879
1623.413 | 7.088809
1680.539 | 7.15331
1714.035 | 7.183195
1782.021 | 7.233203
1810.548 | 7.302128
1874.62 | 7.322732
1910.049 | 7.391769
1926.879 | 7.323584
1956.392 | 7.392525
1999.719 | 7.451911
2035.148 | 7.520948
2072.554 | 7.585127
2153.277 | 7.718472
2224.154 | 7.836987
2288.134 | 7.950499
2357.001 | 8.108101
2400.289 | 8.206606
Lowentha, G. C. "The specific heat of metals between 1200 K and 2400 K." Australian Journal of Physics 16.1 (1963): 47-67.

## W_resistivity
W Forsythe |  | W Desia |  | W Rudkin
Temp (K) | Electrical Resistivity (x10-8 ohm-m) | Temp (K) | Electrical Resistivity (x10-8 ohm-m) | Temp (K) | Electrical Resistivity (x10-8 ohm-m)
300 | 7.18 | 10 | 0.000137 | 1540.61 | 39.63
400 | 10.26 | 15 | 0.000567 | 1810.32 | 51.19
500 | 13.66 | 20 | 0.00196 | 2079.63 | 57.1
600 | 17.23 | 30 | 0.0133 | 2345.26 | 67.27
800 | 24.8 | 40 | 0.0543 | 2610.41 | 81.49
900 | 28.75 | 50 | 0.141
1000 | 32.73 | 60 | 0.266
1100 | 36.84 | 70 | 0.422
1200 | 40.8 | 80 | 0.606
1300 | 44.9 | 90 | 0.809
1400 | 49.1 | 100 | 1.02
1500 | 53.35 | 200 | 3.18
1600 | 57.6 | 250 | 4.3
1700 | 61.95 | 273 | 4.82
1800 | 66.35 | 300 | 5.44
1900 | 70.75 | 400 | 7.83
2000 | 75.2 | 500 | 10.35
2100 | 79.8 | 600 | 13
2200 | 84.4 | 700 | 15.76
2300 | 89 | 800 | 18.61
2400 | 93.65 | 900 | 21.53
2500 | 98.4 | 1000 | 24.51
2600 | 103.2 | 1100 | 27.57
2700 | 107.8 | 1200 | 30.68
2800 | 112.7 | 1300 | 33.84
2900 | 117.5 | 1400 | 37.07
3000 | 122.5 | 1500 | 40.33
3100 | 127.4 | 1600 | 43.65
3200 | 132.2 | 1700 | 47.01
3300 | 137.3 | 1800 | 50.41
3400 | 142.2 | 1900 | 53.85
3500 | 147.2 | 2000 | 57.33
3655 | 155 | 2200 | 64.41
|  | 2400 | 71.63
|  | 2600 | 79
|  | 2800 | 86.51
|  | 3000 | 94.18
|  | 3200 | 102
|  | 3400 | 100
|  | 3600 | 118.3
|  | 3660 | 120.8
Fig 10. Properties of Tungsten and its Alloys Digital Materials Solutions, Inc.

## W_CTE
EUROFER97
Temp (F) | Coefficient of Thermal Expansion
799.6408 | 2.423116
2195.319 | 2.760268
3619.284 | 4.164268
Fig A-1, Schmidt, Frank F. The engineering properties of tungsten and tungsten alloys. Vol. 191. Defense Metals Information Center, Battelle Memorial Institute, 1963.

## W_emissivity
W Minissale_short |  | W Minissale_long |  | W Minissale_intermediate |  | W Brodu |  | W Rudkin |  | W Matsumoto |  | W Worthing
Temp (K) | Thermal Emissivity | Temp (K) | Thermal Emissivity | Temp (K) | Thermal Emissivity | Temp (K) | Thermal Emissivity | Temp (K) | Thermal Emissivity | Temp (K) | Thermal Emissivity | Temp (K) | Thermal Emissivity
42.44 | 0.02905 | 38.4 | 0.01385 | 43.07 | 0.01643 | 853.44 | 0.06718 | 1364 | 0.27669 | 1833.14 | 0.23873 | 1345.01 | 0.19629
158.9 | 0.04481 | 160.25 | 0.02073 | 156.92 | 0.02264 | 884.53 | 0.08141 | 1683.16 | 0.31258 | 1959.11 | 0.25306 | 1869.29 | 0.26863
276.74 | 0.06636 | 273.45 | 0.03824 | 277.69 | 0.03753 | 925.21 | 0.11031 | 1961.84 | 0.33309 | 2079.38 | 0.26529 | 2416 | 0.31879
461.49 | 0.10078 | 457.42 | 0.06514 | 460.21 | 0.06141 | 1024.28 | 0.15948 | 2244.5 | 0.34633 | 2163.37 | 0.27372 | 2958.98 | 0.34808
589.35 | 0.13616 | 610.29 | 0.08453 | 593.49 | 0.08716 | 1125.4 | 0.20176 | 2542.71 | 0.35573 | 2258.82 | 0.28299 | 3500.04 | 0.37027
724.59 | 0.16511 | 706.32 | 0.1133 | 721.15 | 0.11167 | 1160.33 | 0.22246 | 2819.71 | 0.35787 | 2354.32 | 0.2889
[6 empty] | 1240.15 | 0.24877 |  |  | 2447.86 | 0.29859
[6 empty] | 1343.66 | 0.25999 |  |  | 2541.46 | 0.30323
[6 empty] | 1349.31 | 0.27551 |  |  | 2682.83 | 0.30955
[6 empty] | 1427.43 | 0.28414 |  |  | 2789.79 | 0.3163
[6 empty] | 1554.49 | 0.28889 |  |  | 2915.87 | 0.32262
[6 empty] | 1591.8 | 0.2781 |  |  | 3080.16 | 0.33063
[6 empty] | 1541.14 | 0.2643 |  |  | 3252.15 | 0.33443
[10 empty] | 3424.09 | 0.34202
Fig 9. Properties of Tungsten and its Alloys Digital Materials Solutions, Inc.

## W_hardness
W
Temp (C) | Hardness (VHN)
1200.408 | 472.8437
1300.438 | 446.4031
1398.957 | 442.183
1499.187 | 373.1813
1599.563 | 373.1064
Fig A-25, Schmidt, Frank F. The engineering properties of tungsten and tungsten alloys. Vol. 191. Defense Metals Information Center, Battelle Memorial Institute, 1963.

## W_Yield_Strength
W Plansee |  | W Drury |  | W Streichen |  | W Shen |  | W Skoro SW |  | W Skoro HR
Temp (K) | Yield Strength (MPa) | Temp (K) | Yield Strength (MPa) | Temp (K) | Yield Strength (MPa) | Temp (K) | Yield Strength (MPa) | Temp (K) | Yield Strength (MPa) | Temp (K) | Yield Strength (MPa)
472 | 1222.05 | 291.3599 | 1377.465 | 321.9596 | 1290.896 | 471.0865 | 668.8292 | 1719.556 | 85.38173776 | 1962.195 | 51.98632687
501 | 1182.21 | 808.4957 | 897.3918 | 471.8984 | 909.9715 | 523.7176 | 605.7934 | 1772.407 | 80.58165633 | 2015.209 | 46.93492428
527 | 1147.42 | 1099.193 | 696.2477 | 661.6169 | 710.6977 | 574.4776 | 510.2978 | 1825.259 | 73.24819859 | 2072.024 | 42.33081753
552 | 1113.33 | 1374.591 | 474.3584 | 863.5753 | 580.6283 | 623.0655 | 473.5819 | 1924.355 | 63.91470692 | 2132.625 | 37.31938637
578 | 1079.23 | 1637.749 | 242.1028 | 1080.834 | 483.4177 | 673.0199 | 472.4225 | 2018.496 | 54.44787965 | 2231.179 | 33.81009083
603 | 1044.44 | 1916.207 | 70.39472 | 1258.312 | 432.9866 | 722.1024 | 435.7028 | 2117.592 | 44.31437441 | 2292.531 | 28.35092896
628 | 1010.34 | 2200.785 | 35.39011 |  |  | 471.14 | 652.5917 | 2229.9 | 36.31423869 | 2373.684 | 27.6513384
664 | 976.25 | 2479.242 | 24.62142 |  |  | 521.8643 | 567.9211 | 2325.693 | 31.24748607 | 2473.004 | 24.67102102
679 | 942.15 |  |  |  |  | 572.6446 | 466.2398 | 2429.744 | 27.24741821 | 2573.098 | 22.54525142
705 | 907.36 |  |  |  |  | 621.1688 | 448.8543 | 2527.188 | 23.11401476
730 | 873.96 |  |  |  |  | 672.0766 | 458.5123 | 2621.329 | 20.58063845
781 | 805.77 |  |  |  |  | 671.2175 | 419.0859 | 2667.574 | 19.64728928
806 | 779.33 |  |  |  |  | 722.5587 | 447.2972
959 | 684.74 |  |  |  |  | 771.9956 | 453.1005
908 | 710.47 |  |  |  |  | 774.0554 | 428.3423
959 | 684.74 |  |  |  |  | 723.1094 | 430.2826
1060 | 628.41
1136 | 579.02
1187 | 544.94
1264 | 483.72
1289 | 455.2
1340 | 386.31
1403 | 287.5
1429 | 253.4
1480 | 195.65
1556 | 135.83
1581 | 119.83
1810 | 67.04
1937 | 59.45
2114 | 50.49
2317 | 40.15
Fig 14. Properties of Tungsten and its Alloys Digital Materials Solutions, Inc.
Fig 14. Properties of Tungsten and its Alloys Digital Materials Solutions, Inc.

## W_Ultimate Strength
W Nogami |  | W k-doped WRe fit
Temp (K) | Ultimate Strength (MPa) | Temp (K) | Ultimate Strength (MPa)
-3.589744 | 859.5365 | 87.94872 | 1118.004
86.15385 | 900.5348 | 213.5897 | 870.2317
208.2051 | 757.9323 | 335.641 | 850.6239
330.2564 | 631.3725 | 472.0513 | 848.8414
464.8718 | 538.6809 | 592.3077 | 772.1925
590.5128 | 583.2442 | 725.1282 | 720.4991
721.5385 | 540.4635 | 856.1538 | 736.5419
863.3333 | 519.0731 | 1112.821 | 667.0232
1105.641 | 486.9875 | 1365.897 | 629.59
1371.282 | 429.9465
Fig 13. Properties of Tungsten and its Alloys Digital Materials Solutions, Inc.

## W_Total_Elongation
W Nogami |  | W K-doped WRe Nogami
Temp (K) | Total Elongation (%) | Temp (K) | Total Elongation (%)
356.2499 | 0 | 288.0195 | 19.16439
464.3495 | 16.99784 | 354.9721 | 6.314556
568.5419 | 21.71248 | 442.8031 | 14.92511
657.1054 | 14.08418 | 537.1058 | 21.09788
762.6002 | 13.24307 | 627.4912 | 15.08679
862.8853 | 10.6196 | 726.4928 | 16.38514
1165.043 | 10.77362 | 823.5215 | 11.31039
1372.126 | 16.29368 | 920.8075 | 11.29681
1562.277 | 61.80271 | 1107.23 | 13.14532
|  | 1288.711 | 15.08825
|  | 1478.746 | 23.12219
T. Shen, Y. Dai, Y. Lee, Microstructure and tensile properties of tungsten at elevated temperatures,
S. Nogami, A. Hasegawa, M. Fukuda, M. Rieth, J. Reiser, G. Pintsuk, Mechanical properties of tungsten:

## W_Uniform_Elongation
W Nogami |  | W K-doped WRe Nogami
Temp (K) | Uniform Elongation (%) | Temp (K) | Uniform Elongation (%)
367.8356 | 0 | 305.8794 | 13.92441
472.5266 | 2.695494 | 372.4824 | 7.253985
566.7225 | 4.983728 | 475.6768 | 10.65459
677.6621 | 3.885376 | 579.5004 | 8.474716
767.5273 | 1.505613 | 673.0856 | 4.594534
861.2524 | 1.231024 | 764.3552 | 6.120448
975.7828 | 0.7733777 | 877.9367 | 3.025022
1178.972 | 0.8191424 | 973.7288 | 2.153071
1373.503 | 1.002201 | 1163.939 | 1.935083
1567.338 | 25.76089 | 1369.038 | 1.717095
|  | 1577.326 | 0.8451441
T. Shen, Y. Dai, Y. Lee, Microstructure and tensile properties of tungsten at elevated temperatures,
S. Nogami, A. Hasegawa, M. Fukuda, M. Rieth, J. Reiser, G. Pintsuk, Mechanical properties of tungsten:

## W_ductility
W-CFETR |  | W-IGP
Temp (C) | Flexural Strain (%) | Temp (C) | Flexural Strain (%)
200 | 0.470564 | 200 | 0.2630712
250 | 0.8929601 | 300 | 0.5372581
300 | 4.479621 | 350.78125 | 3.39781
325 | 6.143269 | 400.78125 | 5.843261
350.78125 | 13.72058 | 450 | 8.807328
375.78125 | 17.35541 | 474.21875 | 15.0357
|  | 500 | 15.24702
|  | 525 | 14.26513
Fig 4. Yin, Chao, et al. "Ductile to brittle transition in ITER specification tungsten assessed by combined fracture toughness and bending tests analysis." Materials Science and Engineering: A 750 (2019): 20-30.

## W_toughness
W-CFETR |  | W-CFETR
Temp (C) | Fracture Toughness (MPa·m ^1/2) | Temp (C) | Fracture Toughness (MPa·m ^1/2)
23.81964 | 9.156118 | 21.99612 | 8.484848
101.2843 | 10 | 102.2881 | 8.484848
200.8685 | 12.8692 | 201.5532 | 8.316498
304.4442 | 25.52743 | 301.1084 | 18.08081
353.0444 | 29.40928 | 401.9121 | 20.60606
380.0425 | 35.99156 | 452.1468 | 41.14478
404.5459 | 33.12236 | 501.9293 | 46.19529
454.7722 | 38.52321 | 551.7167 | 51.41414
504.0562 | 35.31646 | 601.4549 | 54.94949
555.8902 | 42.06751
604.4904 | 45.94937
Fig 4. Yin, Chao, et al. "Ductile to brittle transition in ITER specification tungsten assessed by combined fracture toughness and bending tests analysis." Materials Science and Engineering: A 750 (2019): 20-30.

## W_creep
W-5Re 1year |  | W-5Re 3year |  | W-5Re 10year |  | W-5Re 2/3 yield |  | W-5Re 1/3 ultimate |  | W 1year |  | W 3year |  | W 10year |  | W 1/3 ultimate |  | W 2/3 yield
Temp (C) | Stress (MPa) | Temp (C) | Stress (MPa) | Temp (C) | Stress (MPa) | Temp (C) | Stress (MPa) | Temp (C) | Stress (MPa) | Temp (C) | Stress (MPa) | Temp (C) | Stress (MPa) | Temp (C) | Stress (MPa) | Temp (C) | Stress (MPa) | Temp (C) | Stress (MPa)
147.321 | 4.808081 | 144.1136 | 4.787879 | 140.9055 | 4.747475 | 134.9521 | 7.656566 | 137.0964 | 7.838384 | 152.7313 | 2.548992 | 149.648 | 2.624439 | 146.2856 | 2.661465 | 9.150229 | 18.39436 | 31.71242 | 12.92408
155.4869 | 4 | 152.2796 | 3.979798 | 148.7152 | 3.939394 | 163.7292 | 5.333333 | 164.4245 | 4.848485 | 165.3513 | 2.017429 | 161.7098 | 2.016034 | 158.0674 | 2.052952 | 30.56623 | 13.84318 | 40.76606 | 9.709159
165.7842 | 3.010101 | 161.865 | 3.010101 | 158.6569 | 2.969697 | 192.8734 | 3.313131 | 193.2182 | 2.989899 | 175.1669 | 1.599734 | 171.5233 | 1.674966 | 167.6029 | 1.63515 | 40.40331 | 12.65921 | 53.69079 | 8.296486
175.0191 | 2.20202 | 170.7435 | 2.20202 | 166.8221 | 2.141414 | 221.698 | 2.323232 | 220.2498 | 1.676768 | [6 empty] | 53.05652 | 10.93992 | 63.53431 | 6.882633
[16 empty] | 63.71676 | 10.36929 | 74.48217 | 6.043916
[16 empty] | 74.65711 | 9.798772 | 99.72204 | 4.980789
[16 empty] | 87.0141 | 8.654081 | 149.6652 | 2.011419
[16 empty] | 97.37599 | 8.73468 | 199.8133 | 1.724119
[16 empty] | 104.397 | 8.086029
[16 empty] | 142.8706 | 4.575866
[16 empty] | 162.5062 | 3.58722
[16 empty] | 182.703 | 2.560476
[16 empty] | 202.8837 | 2.108438
[16 empty] | 222.7811 | 1.771234
[16 empty] | 242.6721 | 1.663912
Fig5. Design Window for Tungsten Alloys For the APEX Evolve Study | [9 empty] | Fig 3. Design Window for Tungsten Alloys For the APEX Evolve Study

## W_fatigue
W RLU |  | W RLP |  | W FU |  | W FP |  | W 280C RLP |  | W 280 FU |  | W 280 FP |  | W 480 FP
Cycles to failure (N) | Stress (Mpa) | Cycles to failure (N) | Stress (Mpa) | Cycles to failure (N) | Stress (Mpa) | Cycles to failure (N) | Stress (Mpa) | Cycles to failure (N) | Stress (Mpa) | Cycles to failure (N) | Stress (Mpa) | Cycles to failure (N) | Stress (Mpa) | Cycles to failure (N) | Stress (Mpa)
1.00261 | 318.1031 | 135.5342 | 288.7506 | 1.023363 | 212.5712 | 68632.29 | 187.3449 | 12.18752 | 264.4929 | 556.1833 | 311.4054 | 86.00542 | 221.8752 | 1.002181 | 222.4687
1.007458 | 160.9743 | 318.9045 | 263.5385 | 4055.684 | 225.4223 | 98642.63 | 171.4467 | 25.30424 | 301.6884 | 3259.062 | 324.061 | 230.2233 | 217.1399 | 441.2684 | 272.7622
48.11525 | 349.1166 | 668.892 | 275.3652 | 38814.94 | 213.5339 | 244986.9 | 186.5796 | 48.91204 | 263.8473 | 124042.2 | 257.738 | 2023915.6 | 246.3161 | 1498.727 | 179.5974
70.98748 | 336.9743 | 3867.996 | 313.127 | 95022.04 | 201.4604 | 285848.1 | 156.5818 | 2024418.6 | 250.9201 | 2057123.2 | 297.8793 | 1995206.1 | 231.585 | 1669.997 | 184.6474
73.75695 | 323.8463 | 65376.46 | 251.5972 | 463243.9 | 202.1446 | 201164.2 | 141.9938 | 2028496.9 | 288.2126 | 2027338.0 | 277.6234 | 2020950.9 | 219.1524 | 30805.89 | 197.1502
303.5246 | 311.8432 | 125382 | 289.6782 | 692334.7 | 188.5969 | 375171 | 142.0784 | 2027136.6 | 275.7818 | 2026784.0 | 272.559 | 1992630.0 | 207.6441 | 313637.7 | 196.3805
47992.33 | 299.8667 | 246609.6 | 313.6912 | 1981969.0 | 189.2088 | 1975557.7 | 126.8256 | 1969153.2 | 238.0324 | 2023111.2 | 238.9496 | 2045756.7 | 195.2097 | 1989908.8 | 182.322
58390.31 | 325.6907 | 644215.4 | 301.6265 | 1980762.2 | 177.4826 | 2002888.8 | 141.3678 |  |  | 2018692.5 | 198.4343 | 2067936.1 | 145.0241 | 1988623.7 | 170.3516
197743.6 | 311.7851 | 579524.2 | 264.0887 | 1983321.4 | 202.3421 | 2004548.4 | 157.3154 |  |  | 1986154.7 | 147.3315
253239.6 | 324.4828 | 1993639.5 | 302.249 |  |  | 2032280.6 | 171.8576
263651.9 | 350.2857 | 1992377.1 | 290.0537
1946085.2 | 337.4239 | 1991018.6 | 276.9204
1993493.8 | 300.8418 | 1964040.8 | 264.2544
2018121.0 | 287.2412 | 1962749.4 | 251.5902
439755 | 200.2613 | 1961506.6 | 239.395
456911.4 | 187.1333
119874.2 | 174.7565
1952448.4 | 150.2761
1975365.2 | 124.9494
Fig 8. Habainy, Jemila, et al. "Fatigue behavior of rolled and forged tungsten at 25, 280 and 480 C." Journal of Nuclear Materials 465 (2015): 438-447. | [7 empty] | Fig 9. Habainy, Jemila, et al. "Fatigue behavior of rolled and forged tungsten at 25, 280 and 480 C." Journal of Nuclear Materials 465 (2015): 438-447.