## Density
EUROFER97
Temp (K) | Density (Kg_m_3)
293 | 7750
373 | 7728
473 | 7699
573 | 7666
673 | 7633
773 | 7596
873 | 7558
2004 | Tavassoli, F. | Fusion Demo Interim Structural Design Criteria (DISDC) - Appendix A, Material design limit data, A3.S18E Eurofer steel

## Diffusivity
EUROFER97-Mergia
Temp (K) | Thermal Diffusivity Coef. (cm2/s)
295.5959 | 0.08164071
322.7979 | 0.08078977
373.3161 | 0.07753615
472.7979 | 0.0757842
573.057 | 0.07072859
673.3161 | 0.06482202
772.7979 | 0.05801446
873.057 | 0.05025584
Reference: Figure 3 Mergia, K., and N. Boukos. "Structural, thermal, electrical and magnetic properties of Eurofer 97 steel." Journal of Nuclear Materials 373.1-3 (2008): 1-8.
Mergia&Boukos

## Specific Heat
Mergia2008 |  | Chun2015
Temp (K) | Specific Heat (J/kg-K) | Temp(K) | SpecificHeat (J/kg-K)
296.1039 | 448.3954 | 293.54795 | 454.68159
322.7273 | 461.4891 | 326.42466 | 467.34914
348.0519 | 475.353 | 373 | 488.52065
373.3766 | 485.3659 | 425.05479 | 509.65287
398.0519 | 496.1489 | 474.36986 | 522.20258
423.3766 | 504.6213 | 523.68493 | 543.35445
447.4026 | 513.8639 | 573 | 551.60308
472.7273 | 521.5661 | 622.31507 | 572.75495
498.0519 | 530.0385 | 671.63014 | 585.30466
522.7273 | 536.9705 | 723.68493 | 610.73796
548.0519 | 544.6727 | 773 | 653.3952
572.7273 | 550.8344 | 822.31507 | 721.85889
598.0519 | 556.9961 | 871.63014 | 803.22581
622.7273 | 565.4685 | 920.94521 | 901.79702
648.0519 | 573.1707 | 973 | 1026.15505
673.3766 | 583.9538
698.0519 | 597.0475
722.7273 | 611.6816
747.4026 | 628.6264
773.3766 | 655.5841
797.4026 | 687.163
822.7273 | 721.0526
847.4026 | 764.1849
872.7273 | 801.1553
Reference: Figure 4 Mergia, K., and N. Boukos. "Structural, thermal, electrical and magnetic properties of Eurofer 97 steel." Journal of Nuclear Materials 373.1-3 (2008): 1-8. |  | Fig. 1.Chun, Y. B., D. W. Lee, and C. K. Rhee. "Physical, thermal, magnetic and mechanical properties of ARAA." Transactions of the Korean Nuclear Society Spring Meeting, Gyeongju, Korea. 2015.
Mergia&Boukos |  |  | Chun2015
Temp (C)
20.54795
53.42466
100
152.05479
201.36986
250.68493
300
349.31507
398.63014
450.68493
500
549.31507
598.63014
647.94521
700

## Conductivity
Mergia2008 |  | Chun2015
Temp (K) | Thermal Conductivity, k (W/m-K) | Temp (K) | ThermalConductivity (W/mK)
295.8333 | 28.3301 | 293.54795 | 28.15894
322.619 | 28.93204 | 323.68493 | 28.88742
372.619 | 29.19417 | 375.73973 | 29.74834
473.2143 | 30.6699 | 425.05479 | 30.27815
572.619 | 30.19417 | 474.36986 | 30.34437
672.619 | 29.3301 | 526.42466 | 30.21192
772.619 | 29.4466 | 573 | 29.94702
872.619 | 31.17476 | 625.05479 | 29.68212
|  | 674.36986 | 29.48344
|  | 723.68493 | 29.35099
|  | 775.73973 | 29.61589
|  | 825.05479 | 30.07947
|  | 874.36986 | 31.13907
Reference: Figure 5 Mergia, K., and N. Boukos. "Structural, thermal, electrical and magnetic properties of Eurofer 97 steel." Journal of Nuclear Materials 373.1-3 (2008): 1-8. |  | Fig. 1 Chun, Y. B., D. W. Lee, and C. K. Rhee. "Physical, thermal, magnetic and mechanical properties of ARAA." Transactions of the Korean Nuclear Society Spring Meeting, Gyeongju, Korea. 2015.
Mergia&Boukos |  |  |  | Chun2015
Temp ( C )
20.54795
50.68493
102.73973
152.05479
201.36986
253.42466
300
352.05479
401.36986
450.68493
502.73973
552.05479
601.36986

## Resistivity
EUROFER97-Mergia |  | Tavassoli2004
Temp (K) | Electrical Resistivity (x10-8 ohm-m) | Temp(K) | Electrical Resistivity (x10-8 ohm-m)
303.318 | 51.07784 | 293 | 50
327.6498 | 54.5509 | 323 | 54
344.2396 | 56.46707 | 373 | 60
365.8065 | 59.1018 | 423 | 67
396.2212 | 62.81437 | 473 | 74
423.318 | 66.40719 | 523 | 80
450.4147 | 69.28144 | 573 | 87
467.0046 | 71.43713 | 623 | 93
497.4194 | 75.50898 | 673 | 100
523.4101 | 77.42515 | 723 | 107
545.53 | 81.13772 | 773 | 113
577.0507 | 84.73054 | 823 | 120
601.9355 | 87.24551 | 873 | 127
657.788 | 93.47305 | 923 | 133
682.1198 | 96.22754
708.1106 | 99.58084
734.6544 | 102.5749
763.4101 | 105.8084
783.871 | 107.9641
817.0507 | 111.1976
850.2304 | 114.1916
883.9631 | 117.4251
924.8848 | 121.3772
|  | Temp. [°C] | Electrical resistivity (Ω) [10E-8ohm.m]
|  | 20 | 0.5
|  | 50 | 0.54
|  | 100 | 0.6
|  | 150 | 0.67
|  | 200 | 0.74
|  | 250 | 0.8
|  | 300 | 0.87
|  | 350 | 0.93
|  | 400 | 1
|  | 450 | 1.07
|  | 500 | 1.13
|  | 550 | 1.2
|  | 600 | 1.27
|  | 650 | 1.33
|  | 2004 | Tavassoli, F. | Fusion Demo Interim Structural Design Criteria (DISDC) - Appendix A, Material design limit data, A3.S18E Eurofer steel
Tavassoli2004a
Reference: Figure 6 Mergia, K., and N. Boukos. "Structural, thermal, electrical and magnetic properties of Eurofer 97 steel." Journal of Nuclear Materials 373.1-3 (2008): 1-8.
Mergia&Boukos
*Important comment about data digitzed for EUROFER97: A subset of the data points were chosen along the least squares fit line. Difficult to discretize all points due to overlap.

## CTE
EUROFER97
Temp (°C) | Coefficient of Thermal Expansion
100 | 10.68987
200 | 11.0443
300 | 11.38608
400 | 11.6962
500 | 11.98734
600 | 12.24684
700 | 12.48734
Reference: Fig 1a of Chun, Y. B., D. W. Lee, and C. K. Rhee. "Physical, thermal, magnetic and mechanical properties of ARAA." Transactions of the Korean Nuclear Society Spring Meeting, Gyeongju, Korea. 2015.
Chun ARAA vs Eurofer

## Emissivity
Echaniz2021 - As-rolled |  | Echaniz2021 - Polished |  | Echaniz2021 - polished
Temp (K) | Hemispherical Emissivity | Temp (K) | Hemispherical Emissivity | Temp (K) | Normal Emissivity
473.1009 | 0.1800805 | 430.137 | 0.1169014 | 423 | 0.08353535
573.2254 | 0.2146881 | 524.2839 | 0.1289738 | 523 | 0.1009091
672.9763 | 0.2452716 | 624.0349 | 0.1426559 | 623 | 0.120303
772.7273 | 0.2738431 | 724.9066 | 0.156338 | 723 | 0.1407071
872.8518 | 0.3020121 | 820.9215 | 0.1764588 | 823 | 0.1629293
Fig 6a: Echániz, T., de Arrieta, I. G., Gil-Muñoz, A., Fernández-Pereda, J., Fuente, R., Klimenkov, M., & López, G. A. (2021). Infrared emissivity of reduced-activation Eurofer 97 for fusion reactor applications. Journal of Nuclear Materials, 549, 152907. |  | Fig 6b: Echániz, T., de Arrieta, I. G., Gil-Muñoz, A., Fernández-Pereda, J., Fuente, R., Klimenkov, M., & López, G. A. (2021). Infrared emissivity of reduced-activation Eurofer 97 for fusion reactor applications. Journal of Nuclear Materials, 549, 152907. |  |  |  | Fig 7: Echániz, T., de Arrieta, I. G., Gil-Muñoz, A., Fernández-Pereda, J., Fuente, R., Klimenkov, M., & López, G. A. (2021). Infrared emissivity of reduced-activation Eurofer 97 for fusion reactor applications. Journal of Nuclear Materials, 549, 152907.
Echaniz Eurofer Emissivity
Echaniz2021

## Elastic Properties
Eurofer E |  |  | Eurofer G
Temp (K) | E (Gpa) |  | Temp (K) | G (Gpa)
374.767 | 215.9002 |  | 375.6543 | 83.2303
412.11 | 215.8768 |  | 412.4532 | 81.21524
474.554 | 212.8497 |  | 474.3106 | 82.57094
540.8983 | 210.0193 |  | 541.7656 | 80.33748
603.3423 | 206.9922 |  | 601.9682 | 79.10458
668.5625 | 205.5569 |  | 668.8592 | 77.86749
732.688 | 201.1343 |  | 729.0698 | 75.43937
793.4533 | 199.1042 |  | 793.7153 | 76.59412
858.1214691 | 196.8725 |  | 857.2568 | 76.15594
|  |  | 920.8049 | 74.72174
|  |  | 979.9102 | 70.89989
|  |  | 1044.574 | 69.26578
|  |  | 1108.684 | 67.23362
|  |  | 1172.253 | 62.61216
|  |  | 1232.463 | 60.38324
Figure A3.S18E.2.2.1. Tavassoli, F. "DEMO interim structural design criteria." DISIC, Appendix a material design limit data, CEA/Saclay (2002).
Tavassoli2002
Note: No specific data for Eurofer were found. F82H data are used.

## Hardness
Schaefer2000-Heat 993391_1040 C |  | Schaefer2000- Heat 993402_1040 C |  | Schaefer2000- Heat 993391_980 C |  | Schaefer2000-Heat 993402_980 C
Tempering Temp (°C) | Hardness | Tempering Temp (°C) | Hardness | Tempering Temp (°C) | Hardness | Tempering Temp (°C) | Hardness
20 | 410.2941 | 20 | 410.2941 | 20 | 409.6373 | 20 | 420.2255
100 | 405 | 100 | 410 | 100 | 395
200 | 400 | 200 | 400 | 200 | 400 | 200 | 400
350 | 375 | 350 | 390 | 350 | 395 | 350 | 350
650 | 310.5392 | 650 | 309.8039 | 650 | 305.1667 | 650 | 300.2255
700 | 264.7059 | 700 | 260.049 | 700 | 264.5784 | 700 | 255.049
725 | 237.7451 | 750 | 204.902 | 750 | 214.4608 | 750 | 210.2255
775 | 204.6569 | 800 | 195.098 | 800 | 199.9902 | 800 | 199.9902
825 | 234.8039 | 825 | 179.6569 | 825 | 225.049 | 825 | 202.8137
850 | 299.5098 | 850 | 364.7059 | 850 | 389.8725 | 850 | 394.8137
950 | 410.2941 | 950 | 414.951 | 900 | 405.402 | 900 | 410.3431
1000 | 415.1961 | 1000 | 419.8529
1050 | 410.5392 | 1050 | 417.1569
1100 | 405.1471 | 1100 | 414.7059
1150 | 390.1961 | 1150 | 394.8529
Schäfer, Ludwig, and Helmut Kempe. Zug-und Kerbschlageigenschaften des Stahles EUROFER'97 (Vergleich mit OPTIFER). Forschungszentrum Karlsruhe, 2000.
Schaefer2000

## Yield Strength
Chun2015 |  | Aillo2011 |  | Rieth2003(979C 2h+739C 4h) |  | Rieth2003(1075C 0.5h+750C 2h) |  | Rieth2003( 980 °C 27min + 760 °C 90min) |  | Rieth2003( 1075 °C 30min + 750 °C 2h) |  | Rieth2003(950 °C 30min + 750 °C 2h) |  | Rieth2003( 600 °C 1050h) |  | Rieth2003( 580 °C 3300h) |  | Rieth2003(1075 °C + 750 °C + 600 °C 1050h)
Temp (°C) | Yield Strength (MPa) | Temp (°C) | Yield Strength (MPa) | Temp (°C) | Yield Strength (MPa) | T [°C] | Yield Strength (MPa) | Temp (°C) | Yield Strength (MPa) | Temp (°C) | Yield Strength (MPa) | Temp (°C) | Yield Strength (MPa) | Temp (°C) | Yield Strength (MPa) | Temp (°C) | Yield Strength (MPa) | Temp (°C) | Yield Strength (MPa)
20 | 547.8581 | 20 | 511.72884 | 18.94737 | 570.9677 | 18.94737 | 518.4332 | 18.94737 | 539.1705 | 11.05263 | 529.4931 | 17.89474 | 495.6221 | 19.44444 | 549.3056 | 18.88889 | 536.1111 | 28.33333 | 509.7222
50 | 525.3681 | 100 | 476.2852 | 300.7622 | 476.3066 | 300.0762 | 456.7944 | 308.3079 | 465.1568 | 287.7287 | 463.7631 | 301.4482 | 435.8885 | 309.9541 | 469.0685 | 385.0689 | 450.0879 | 298.928 | 438.8401
100 | 508.7684 | 150 | 461.81125 | 400.2287 | 454.7038 | 400.2287 | 443.554 | 391.311 | 437.2822 | 406.4024 | 435.1916 | 400.9146 | 410.1045 | 411.9449 | 452.8998 | 489.8162 | 398.0668 | 398.1623 | 421.2654
150 | 494.8461 | 200 | 452.56896 | 502.439 | 405.9233 | 502.439 | 389.1986 | 493.5213 | 396.8641 | 515.4726 | 393.3798 | 504.497 | 375.9582 | 509.8009 | 400.8787 |  |  | 509.1118 | 380.4921
200 | 486.2784 | 250 | 445.93818 | 604.6494 | 283.9721 | 603.9634 | 274.9129 | 616.997 | 277.7003 | 592.3018 | 277.7003 | 606.0213 | 257.4913 | 613.17 | 284.1828 |  |  | 613.17 | 270.123
250 | 479.3173 | 300 | 436.69732 | 703.4299 | 132.7526
300 | 471.8206 | 350 | 427.45072
350 | 462.7175 | 400 | 410.36382
400 | 448.7952 | 450 | 388.04959
450 | 427.3762 | 500 | 353.96629
500 | 397.925 | 550 | 310.73839
550 | 355.6225 | 600 | 253.12703
600 | 299.9331 | 650 | 178.52503
650 | 228.1794 | 700 | 81.69784
700 | 137.1486
Chun2015 |  | Ailloo2011 |  |  | Rienth2003
Reference: Fig 3a of Chun, Y. B., D. W. Lee, and C. K. Rhee. "Physical, thermal, magnetic and mechanical properties of ARAA." Transactions of the Korean Nuclear Society Spring Meeting, Gyeongju, Korea. 2015. |  | Fig. 1. of Aiello, G., et al. "Assessment of design limits and criteria requirements for Eurofer structures in TBM components." Journal of Nuclear Materials 414.1 (2011): 53-68. |  | Fig. 18. Rieth, Michael, et al. "EUROFER 97. Tensile, charpy, creep and structural tests." (2003).
Chun ARAA vs Eurofer

## Ultimate Strength
Aiello2011 |  | Rieth2003(979C 2h+739C 4h) |  | Rieth2003(1075C 0.5h+750C 2h) |  | Rieth2003( 980 °C 27min + 760 °C 90min) |  | Rieth2003( 1075 °C 30min + 750 °C 2h) |  | Rieth2003(950 °C 30min + 750 °C 2h) |  | Rieth2003( 600 °C 1050h) |  | Rieth2003( 580 °C 3300h) |  | Rieth2003(1075 °C + 750 °C + 600 °C 1050h)
Temp (°C) | Ultimate Tensile Strength (MPa) | Temp (°C) | Tensile Strength (MPa) | Temp (°C) | Tensile Strength (MPa) | Temp (°C) | Tensile Strength (MPa) | Temp (°C) | Tensile Strength (MPa) | Temp (°C) | Tensile Strength (MPa) | Temp (°C) | Tensile Strength (MPa) | Temp (°C) | Tensile Strength (MPa) | Temp (°C) | Tensile Strength (MPa)
20 | 634.60653 | 15 | 675.8621 | 16.66667 | 626.8966 | 14.44444 | 650.3448 | 5 | 631.0345 | 5.555556 | 619.3103 | 18.33333 | 662.2378 | 7.777778 | 660.8392 | 27.77778 | 621.6783
100 | 593.93268 | 298.0183 | 544.9093 | 295.9604 | 519.8047 | 294.5884 | 530.265 | 303.5061 | 526.7782 | 300.7622 | 512.1339 | 298.8532 | 531.4003 | 384.8624 | 500.9901 | 297.4771 | 505.2334
150 | 570.30981 | 398.1707 | 502.371 | 396.1128 | 489.1213 | 405.7165 | 494.0028 | 400.2287 | 477.9637 | 388.5671 | 476.569 | 411.0092 | 498.8685 | 486.0092 | 424.611 | 398.6239 | 475.5304
200 | 551.91572 | 498.3232 | 423.5704 | 496.2652 | 410.3208 | 507.2409 | 415.2022 | 484.6037 | 410.3208 | 492.8354 | 399.8605 | 509.4037 | 419.6605 |  |  | 510.0917 | 399.1513
250 | 534.82883 | 598.4756 | 292.4686 | 597.7896 | 282.0084 | 608.7652 | 288.9819 | 608.0793 | 279.219 | 601.9055 | 270.1534 | 609.8624 | 295.8982 |  |  | 609.1743 | 282.4611
300 | 515.12754 | 699.314 | 159.2748
350 | 495.42626
400 | 466.57318
450 | 432.49275
500 | 389.26197
550 | 339.49809
600 | 276.65653
650 | 199.44013
700 | 105.22734
Rienth2003
Ailloo2011

## Total Elongation
EUROFER97 |  | EUROFER97-AsReceived |  | EUROFER97-AsReceived |  | EUROFER97-Aged650C |  | EUROFER97-Aged650C |  | EUROFER97-Aged700C |  | EUROFER97-Aged700C
Temp (°C) | Total Elongation (%) | Temp (°C) | Total Elongation (%) | Temp (°C) | Uniform Elongation (%) | Temp (°C) | Total Elongation (%) | Temp (°C) | Uniform Elongation (%) | Temp (°C) | Total Elongation (%) | Temp (°C) | Uniform Elongation (%)
20 | 22.63827 | 777.6596 | 17.34586 | 778.7234 | 5.424248 | 777.6596 | 20.91132 | 780.8511 | 6.316403 | 782.9787 | 20.63474 | 780.8511 | 7.319188
50 | 21.33034 | 776.5957 | 18.73822 | 443.617 | 2.180011 | 784.0426 | 23.86633 | 440.4255 | 2.680219 | 779.7872 | 23.64191 | 779.7872 | 9.157233
100 | 19.6861 | 444.6809 | 12.87679 | 191.4894 | 0.5264822 | 450 | 15.05146 | 347.8723 | 2.144452 | 448.9362 | 15.2182 | 443.617 | 3.294218
150 | 18.19133 | 348.9362 | 16.68524 | 107.4468 | 3.002232 | 348.9362 | 14.90251 | 298.9362 | 1.457753 | 348.9362 | 24.70752 | 303.1915 | 2.68496
200 | 17.44395 | 197.8723 | 21.08596 |  |  | 297.8723 | 18.00332 | 246.8085 | 0.6584484 | 301.0638 | 23.74267
250 | 17.21973 | 147.8723 | 23.46293 |  |  | 152.1277 | 28.03275 | 146.8085 | 0.7884391 | 252.1277 | 21.49608
300 | 17.21973 |  |  |  |  | 102.1277 | 27.95847 | 97.87234 | 1.327367 | 152.1277 | 25.41437
350 | 17.66816 | [8 empty] | 100 | 30.91033
400 | 18.45291
450 | 19.87294
500 | 21.47982
550 | 23.60987
600 | 26.26308
650 | 28.65471
700 | 32.24215
Reference: Fig 3b of Chun, Y. B., D. W. Lee, and C. K. Rhee. "Physical, thermal, magnetic and mechanical properties of ARAA." Transactions of the Korean Nuclear Society Spring Meeting, Gyeongju, Korea. 2015. |  | Fig. 3. Van der Schaaf, B., et al. "The development of EUROFER reduced activation steel." Fusion Engineering and Design 69.1-4 (2003): 197-203.
Chun ARAA vs Eurofer

## Toughness
EUROFER97 Solid HIP Joint |  | EUROFER97 Solid HIP Bulk |  | EUROFER97 980C27+760C1.5h |  | EUROFER97 1050C30+750C3h |  | EUROFER97 1075C30+750C2h
Temp (°C) | Energy (J/cm^2) | Temp (°C) | Energy (J/cm^2) | Temp (°C) | Energy (J) | Temp (°C) | Energy (J) | Temp (°C) | Energy (J)
-195.4751 | 4.517469 | -191.8552 | 5.754395 | -100.7474 | 11.53355 | -90.45989 | 31.932 | -60.36684 | 13.22279
-52.48869 | 65.87605 | -53.39367 | 65.46436 | -80.46645 | 74.6615 | -80.54041 | 105.4304 | -45.56397 | 155.2317
-22.62443 | 87.24872 | -21.71946 | 102.8243 | -60.70802 | 155.1566 | -60.5261 | 179.4751 | -50.39308 | 164.1408
-3.61991 | 178.6811 | -3.61991 | 171.3041 | -20.17059 | 191.586 | -40.41276 | 212.3293 | -55.69699 | 170.5661
20.81448 | 208.6492 | 20.81448 | 200.8623 | -30.30361 | 206.9204 | -20.09723 | 261.0653 | -40.3722 | 195.456
200.905 | 212.2969 | 202.7149 | 215.5793 | -10.43662 | 242.2547 | -20.05189 | 242.207 | -30.23919 | 180.1217
400 | 208.6066 | 400 | 215.1639 | -20.30063 | 245.6797 | -0.356099 | 248.7563 | -30.27856 | 196.4987
|  |  |  | 22.74322 | 239.4417 | 23.1524 | 269.2204 | -20.35192 | 267.0194
|  |  |  | 39.77453 | 254.4146 | 60.21294 | 252.0346 | 0.0805249 | 267.1208
|  |  |  | 59.98688 | 246.0781 | 40.01133 | 255.9046 | 23.1524 | 269.2204
|  |  |  | 70.29347 | 258.5362 |  |  | 39.96242 | 276.2517
[8 empty] | 60.09603 | 300.6693
[8 empty] | 59.74172 | 248.062
[8 empty] | -80.32091 | 14.11631
[8 empty] | -70.22607 | 14.66269
[8 empty] | -60.38473 | 20.66687
[8 empty] | -50.16821 | 170.5935
[8 empty] | -40.34119 | 182.5529
[8 empty] | -19.96004 | 203.994
[8 empty] | -0.07873546 | 233.3731
[8 empty] | 23.42857 | 254.3334
[8 empty] | 39.99463 | 262.8524
[8 empty] | 60.16284 | 272.878
Fig. 8. Tavassoli, A-AF, et al. "Materials design data for reduced activation martensitic steel type EUROFER." Journal of Nuclear Materials 329 (2004): 257-262. |  |  |  | Fig. 3Lindau, R., and M. Schirra. "First results on the characterisation of the reduced-activation-ferritic-martensitic steel EUROFER." Fusion Engineering and design 58 (2001): 781-785.

## Creep
EUROFER97-600C |  | EUROFER97-550C |  | EUROFER97-500C |  | EUROFER97-450C |  | EUROFER97-650C
Time (h) | Stress Intensity St (MPa) | Time (h) | Stress Intensity St (MPa) | Time (h) | Stress Intensity St (MPa) | Time (h) | Stress Intensity St (MPa) | Time (h) | Stress Intensity St (MPa)
10 | 123.97806 | 10 | 161.47684 | 10 | 205.79383 | 10 | 250.68169 | 10 | 95.55789
30 | 113.80448 | 30 | 151.87212 | 30 | 195.62227 | 30 | 239.9406 | 30 | 88.6828
100 | 103.06742 | 100 | 140.56755 | 100 | 183.74884 | 100 | 229.77239 | 100 | 81.20048
300 | 92.89384 | 300 | 130.96282 | 300 | 174.14411 | 300 | 218.46245 | 300 | 74.52901
1000 | 82.72631 | 1000 | 120.22643 | 1000 | 163.97658 | 1000 | 208.29424 | 1000 | 66.64081
3000 | 73.12159 | 3000 | 111.18989 | 3000 | 154.94004 | 3000 | 200.39541 | 3000 | 60.1725
10000 | 64.09042 | 10000 | 101.02303 | 10000 | 143.06729 | 10000 | 189.09084 | 10000 | 52.48791
30000 | 55.05388 | 30000 | 91.98649 | 30000 | 134.59826 | 30000 | 179.48612 | 30000 | 45.61238
100000 | 44.885 | 100000 | 81.81762 | 100000 | 125.56709 | 100000 | 168.74973 | 100000 | 37.9278
300000 | 36.98483 | 300000 | 72.21289 | 300000 | 115.39486 | 300000 | 159.71319 | 300000 | 30.84955
Fig. 6. of Aiello, G., et al. "Assessment of design limits and criteria requirements for Eurofer structures in TBM components." Journal of Nuclear Materials 414.1 (2011): 53-68. | [7 empty] | Fig. 7. Gaganidze, Ermile, et al. "Development of EUROFER97 database and material property handbook." Fusion Engineering and Design 135 (2018): 9-14.

## Fatigue
EUROFER97-Design |  | EUROFER97-Average |  | EUROFER97-RoomTemp |  | EUROFER97-500C |  | EUROFER97-550C |  | EUROFER97-SSTTSpecimens |  | EUROFER97-LargeSpecimens
Number of cycles to failure | Total Strain Range (Δε %) | Number of cycles to failure | Total Strain Range (Δε %) | Number of cycles to failure | Total Strain Range (Δε %) | Number of cycles to failure | Total Strain Range (Δε %) | Number of cycles to failure | Total Strain Range (Δε %) | Number of cycles to failure | Total Strain Range (Δε %) | Number of cycles to failure | Total Strain Range (Δε %)
4.86382 | 4.9923 | 100.27548 | 4.96676 | 649.06276 | 1.80845 | 389.44281 | 1.80583 | 392.51536 | 1.49883 | 583.8839 | 1.194853 | 748.8067 | 1.8125
9.94513 | 3.33627 | 196.74641 | 3.31912 | 1056.55178 | 1.40437 | 554.66058 | 1.80058 | 563.44722 | 1.49621 | 612.061 | 1.198529 | 1306.07 | 1.610294
24.99479 | 1.98115 | 494.47662 | 1.99858 | 1161.03795 | 1.40437 | 680.40031 | 1.40175 | 1073.28911 | 1.00292 | 781.3707 | 1.194853 | 1740.589 | 1.5
48.37131 | 1.38035 | 1011.06476 | 1.38289 | 4891.24926 | 1.00554 | 759.532 | 1.40175 | 895.81521 | 1.00292 | 811.3041 | 1.194853 | 1609.173 | 1.411765
100.27548 | 0.97527 | 1983.76873 | 0.98385 | 5208.6305 | 1.00292 | 1098.89357 | 1.00292 | 2044.46747 | 0.70117 | 636.7392 | 1 | 1719.072 | 1.419118
252.01924 | 0.67491 | 4917.63479 | 0.67144 | 4381.65546 | 0.80087 | 1326.98769 | 0.99767 | 3434.28377 | 0.69854 | 768.4122 | 1 | 1801.782 | 1.419118
494.47662 | 0.52928 | 9917.80969 | 0.53394 | 5127.40486 | 0.80087 | 1615.06917 | 0.80087 | 16535.98365 | 0.39942 | 944.9094 | 1 | 2016.331 | 1.411765
50270.61721 | 0.18695 | 20279.11437 | 0.45203 | 19198.9046 | 0.59883 | 2143.1769 | 0.80087 | 20125.85161 | 0.40204 | 1229.351 | 1 | 2410.199 | 1.408088
98633.9179 | 0.16849 | 50966.86645 | 0.37224 | 27559.6081 | 0.60146 | 5007.93523 | 0.60408 |  |  | 1312.947 | 1 | 2730.2 | 1.224265
207303.6408 | 0.15944 | 98633.9179 | 0.34256 | 145821.8 | 0.39942 | 5374.96235 | 0.60408 |  |  | 1157.778 | 0.9044118 | 2536.657 | 1.018382
506872.2 | 0.15089 | 207303.6408 | 0.31969 |  |  | 14242.41439 | 0.39417 |  |  | 1224.941 | 0.9044118 | 1702.992 | 0.9191176
1000000 | 0.14887 | 506872.2 | 0.30466 |  |  | 18899.50858 | 0.39679 |  |  | 1308.238 | 0.9044118 | 3714.736 | 0.9154412
|  | 1008287.1 | 0.29436 | [6 empty] | 1534.668 | 0.9007353 | 3833.129 | 1
[10 empty] | 1608.506 | 0.9007353 | 5742.006 | 1
[10 empty] | 1254.93 | 0.7977941 | 5976.826 | 0.8161765
[10 empty] | 1352.921 | 0.7977941 | 6323.542 | 0.8161765
[10 empty] | 1472.54 | 0.8014706 | 7488.067 | 0.8125
[10 empty] | 1528.952 | 0.8014706 | 9563.398 | 0.8198529
[10 empty] | 1663.905 | 0.8014706 | 12207.16 | 0.8125
[10 empty] | 1551.945 | 0.6985294 | 14786.59 | 0.6617647
[10 empty] | 2156.421 | 0.6985294 | 8238.466 | 0.6029412
[10 empty] | 2273.331 | 0.6029412 | 18692.56 | 0.3970588
[10 empty] | 2450.844 | 0.6029412 | 39816.22 | 0.5110294
[10 empty] | 3099.535 | 0.5992647 | 51317.34 | 0.5110294
[10 empty] | 5296.02 | 0.5992647 | 105815.6 | 0.5110294
[10 empty] | 5090.058 | 0.5441176
[10 empty] | 5324.643 | 0.4926471
[10 empty] | 7126.58 | 0.4963235
[10 empty] | 8205.511 | 0.4963235
[10 empty] | 12154.97 | 0.4485294
[10 empty] | 25018.39 | 0.4007353
Fig. 8. of Aiello, G., et al. "Assessment of design limits and criteria requirements for Eurofer structures in TBM components." Journal of Nuclear Materials 414.1 (2011): 53-68. |  |  |  | Fig. 3. of Roldán, M., et al. "Deformation behaviour and microstructural evolution of EUROFER97-2 under low cycle fatigue conditions." Materials Characterization 158 (2019): 109943.
Fig. 2. Gaganidze, Ermile, et al. "Development of EUROFER97 database and material property handbook." Fusion Engineering and Design 135 (2018): 9-14.