## Sheet2
Target Properties T{prop, value] | [6 empty] | array size
| T1 | Yield strength (MPa) |  |  |  | Output layer: T | 7
| T2 | Ultimate strength (MPa)
| T3 | Total elongation (%) |  |  |  | Input layer: {E,S,C,M} | 26
| T4 | Uniform elongation (%)
| T5 | Reduction in Area (%)
| T6 | Fracture strength (Mpa)
| T7 | Young's modulus (GPa)
Environment E{environment, value}
| E1 | Temperature (C )
| E2 | Neutron Dose (dpa)
| E3 | Helium Content (appm)
Test Conditions S{condition, value}
| S1 | Sample Size (mm)
| S2 | Rolling(long/tran/radial)
| S3 | Austenizing temp (C)
| S4 | Austenizing time (hr)
| S5 | Tempering temp (C )
| S6 | tempering time (hr)
| S7 | ageing temp (C )
| S8 | ageing time (hr)
Composition C{element, value} |  |  | Eurofer | F82H | T91
| C1 | Cr | 9 | 8 | 9
| C2 | C | 0.1 | 0.1 | 0.14
| C3 | Mn | 0.2 | 0.5 | 0.3
| C4 | V | 0.2 | 0.2 | 0.25
| C5 | W | 1.2 | 2 | 0
| C6 | Ta | 0.06 | 0.1 | 0
| C7 | Si | 0.05 | 0.2 | 0.4
| C8 | Mo | 0 | 0 | 1
| C9 | Nb | 0 | 0 | 0.1
Microstructure M{feature, value}
| M1 | Grain size (micron)
| M2 | Coarse precipitate size (nm)
| M3 | Coarse precipitate density (/m^3)
| M4 | Fine precipitate size (nm)
| M5 | Fine precipitate density (/m^3)
| M6 | Dislocation density (m^-2)