## Article info
Year | Authors | Title
2003 | M. Rieth, M. Schirra, A. Falkenstein, P. Graf, S. Heger, H. Kempe, R. Lindau, H. Zimmermann | EUROFER97 Tensile, Charpy, Creep and Structural Tests
Fig. | Caption | Comments
15 | Charpy Properties of EUROFER 97 | Both as-received and additionally heat treated material tested in both longitudinal and transverse orientation. DBTT and FATT (fracture appearance transition T) reported. Grain sizes of the different material conditions reported. CIEMAT results are also reported in Fernandez et al. 2001, but in that article it says the specimen orientation is transverse, whereas in this figure it says longitudinal.
18 | Tensile Properties of EUROFER 97 (Influence of Annealing Treatment) | Tensile strength, yield strength, total elongation, uniform elongation, reduction of fracture, and yield strength/tensile strength ratio reported for as-delivered and additionally heat treated 14 mm plate and Ø100 mm bar.
22 | Tensile Properties of EUROFER 97 after Ageing | Tensile strength, yield strength, total elongation, uniform elongation, reduction of fracture, and yield strength/tensile strength ratio reported for aged Ø100 mm bar material, compared with as-delivered.
24 | Influence of annealing treatment on time to rupture and 1% yield limit | Results plotted in log-log scale at temperatures from 450 °C to 650 °C. Curve for F82H plotted for comparison.
Table | Caption | Comments
3 | Chemical composition | Chemical composition of EUROFER97, comparison of producer analysis and analyses by different labs and different heats and product forms.
4a | Charpy Tests | Charpy results of EUROFER97, heat 83698, 14 mm plate in as-delivered (980 °C 27' + 760 °C 90') and heat treated (1050 °C 30' + 750 °C 3h and 1075 °C 30' + 750 °C 2h) conditions, tested in transverse direction. Results include impact energy, crystalline area, and FATT & DBTT. Discrepancy between table and figure on the longitudinal/transverse results; however, no clear difference in the results between the different orientations due to manufacturing process (plate rotated 90° between rolling steps, and therefore no clear effect of rolling direction).
4b | Charpy Tests | Charpy results of EUROFER97, heat 83698, 14 mm plate in heat treated (1075 °C 30' + 750 °C 2h) condition, tested in longitudinal and transverse direction; the transverse results are the same as in table 4a. Results include impact energy, crystalline area, and FATT & DBTT. Discrepancy between table and figure on the longitudinal/transverse results; however, no clear difference in the results between the different orientations due to manufacturing process (plate rotated 90° between rolling steps, and therefore no clear effect of rolling direction).
5a | Charpy Tests | Charpy results of EUROFER97, heat 83699, Ø100 mm bar in as-delivered (980°C + 740°C) condition in longitudinal orientation.
5b | Charpy Tests | Charpy results of EUROFER97, heat 83699, Ø100 mm bar in as-delivered (980°C + 740°C) condition in transverse orientation.
6 |  | Tensile test results of EUROFER97, heat 83699 (Ø100 mm bar) and heat 83698 (14 mm plate) in as-delivered condition at temperatures from RT to 700 °C and to 600 °C, respectively. Specimen size Ø5 mm x 25 mm.
7 |  | Tensile test results of EUROFER97, heat 83699 (Ø100 mm bar) and heat 83698 (14 mm plate) in heat treated condition: 1075 °C + 750 °C for Ø100 mm bar; 1075 °C + 750 °C and 950 °C + 750 °C for 14 mm plate. Temperatures from RT to 600 °C. Specimen size Ø5 mm x 25 mm.
8 |  | Tensile test results of EUROFER97, heat 83699 (Ø100 mm bar) in aged and heat treated + aged condition: as-delivered + 600 °C 1050h; as-delivered + 580 °C 3300h; and 1075 °C + 750 °C + 600 °C 1050h. Temperatures from RT to 600 °C/500 °C. Specimen size Ø5 mm x 25 mm.
9 | Creep Rupture Tests | Creep results of EUROFER97, heat 83699, Ø100 mm bar in as-delivered condition.
10 | Creep Rupture Tests | Creep results of EUROFER97, heat 83698, 14 mm plate in as-delivered condition.
11 | Creep Rupture Tests | Creep results of EUROFER97, heat 83699, Ø100 mm bar in heat treated (1075 °C + 750 °C) condition.
12 | Creep Rupture Tests | Creep results of EUROFER97, heat 83698, 14 mm plate in heat treated (1075 °C + 750 °C and 950 °C + 750 °C) condition.
13 | Creep Rupture Tests | Creep results of EUROFER97, heat 83699, Ø100 mm bar in aged (as-del. + 580 °C 3300h, as-del. + 600 °C 1050h, 1075 °C + 750 °C + 600 °C 1050h) condition.

## Chemical composition
Table 3 (copied from article):
|  |  | A | B | C
|  | Specification | Producer analysis, heat 83699/83698 (Ø100 mm/14 mm) | IMF analysis, heat 83698, 1.5 mm plate | CEA analysis, 3 heats, 5 sizes
| Cr | 8.50-9.50 | 8.87/8.82 | 9.21 | 8.68-9.04
| C | 0.09-0.12 | 0.12/0.11 | 0.104 | 0.092-0.117
| Mn | 0.20-0.60 | 0.42/0.47 | 0.502 | 0.41-0.50
| V | 0.15-0.25 | 0.19/0.20 | 0.204 | 0.17-0.19
| W | 1.0-1.2 | 1.10/1.09 | 1.148 | 1.03-1.26
| Ta | 0.05-0.09 | 0.14/0.13 | 0.14 | 0.10-0.15
| N2 | 0.015-0.045 | 0.018/0.020 | 0.0234 | 0.018-0.0226
| O2 | max. 0.01 | 0.0013/0.0010 | <0.001 | 0.0005-0.0011
| P | max. 0.005 | 0.004/0.005 | <0.04 | 0.011-0.013
| S | max. 0.005 | 0.003/0.004 | 0.004 | <0.003
| B | max. 0.001*) | <0.0005/0.001 | <0.01 | <0.001
| Ti | max. 0.01 | 0.008/0.005 | 0.004 | 0.001-0.005
| Nb | max. 0.001*) | <0.0010/0.0016 | 12 ppm | <20 ppm
| Mo | max. 0.005*) | <0.0010/0.0010 | <8 | <20-100
| Ni | max. 0.005*) | <0.007/0.0200 | 214 | 400-600
| Cu | max. 0.005*) | 0.022/0.0016 | 35 | 30-400
| Al | max. 0.01*) | 0.008/0.009 | 51 | 30-40
| Si | max. 0.05*) | 0.07/0.04 | 430 | 300-600
| Co | max. 0.005*) | 0.004/0.006 | 67 | 80-200
| As+Sn+Sb+Zr | max. 0.05 | <0.015/0.015 |  | <65-145
*) as low as possible

## YS & TS
EUROFER97, Ø100 (E83699) |  |  |  | EUROFER97, 14 mm (E83698) | [5 empty] | EUROFER97, Ø100 (E83699), aged
As-del. (979 °C 1h 51min + 739 °C 3h 42min) |  | 1075 °C 30min + 750 °C 2h |  | As-del. (980 °C 27min + 760 °C 90min) |  | 1075 °C 30min + 750 °C 2h |  | 950 °C 30min + 750 °C 2h |  | As-del. + 600 °C 1050h |  | As-del. + 580 °C 3300h |  | 1075 °C + 750 °C + 600 °C 1050h |  | (digitized from figures)
T [°C] | Y.S. [MPa] | T [°C] | Y.S. [MPa] | T [°C] | Y.S. [MPa] | T [°C] | Y.S. [MPa] | T [°C] | Y.S. [MPa] | T [°C] | Y.S. [MPa] | T [°C] | Y.S. [MPa] | T [°C] | Y.S. [MPa]
18.94737 | 570.9677 | 18.94737 | 518.4332 | 18.94737 | 539.1705 | 11.05263 | 529.4931 | 17.89474 | 495.6221 | 19.44444 | 549.3056 | 18.88889 | 536.1111 | 28.33333 | 509.7222
300.7622 | 476.3066 | 300.0762 | 456.7944 | 308.3079 | 465.1568 | 287.7287 | 463.7631 | 301.4482 | 435.8885 | 309.9541 | 469.0685 | 385.0689 | 450.0879 | 298.928 | 438.8401
400.2287 | 454.7038 | 400.2287 | 443.554 | 391.311 | 437.2822 | 406.4024 | 435.1916 | 400.9146 | 410.1045 | 411.9449 | 452.8998 | 489.8162 | 398.0668 | 398.1623 | 421.2654
502.439 | 405.9233 | 502.439 | 389.1986 | 493.5213 | 396.8641 | 515.4726 | 393.3798 | 504.497 | 375.9582 | 509.8009 | 400.8787 |  |  | 509.1118 | 380.4921
604.6494 | 283.9721 | 603.9634 | 274.9129 | 616.997 | 277.7003 | 592.3018 | 277.7003 | 606.0213 | 257.4913 | 613.17 | 284.1828 |  |  | 613.17 | 270.123
703.4299 | 132.7526
T [°C] | T.S. [MPa] | T [°C] | T.S. [MPa] | T [°C] | T.S. [MPa] | T [°C] | T.S. [MPa] | T [°C] | T.S. [MPa] | T [°C] | T.S. [MPa] | T [°C] | T.S. [MPa] | T [°C] | T.S. [MPa]
15 | 675.8621 | 16.66667 | 626.8966 | 14.44444 | 650.3448 | 5 | 631.0345 | 5.555556 | 619.3103 | 18.33333 | 662.2378 | 7.777778 | 660.8392 | 27.77778 | 621.6783
298.0183 | 544.9093 | 295.9604 | 519.8047 | 294.5884 | 530.265 | 303.5061 | 526.7782 | 300.7622 | 512.1339 | 298.8532 | 531.4003 | 384.8624 | 500.9901 | 297.4771 | 505.2334
398.1707 | 502.371 | 396.1128 | 489.1213 | 405.7165 | 494.0028 | 400.2287 | 477.9637 | 388.5671 | 476.569 | 411.0092 | 498.8685 | 486.0092 | 424.611 | 398.6239 | 475.5304
498.3232 | 423.5704 | 496.2652 | 410.3208 | 507.2409 | 415.2022 | 484.6037 | 410.3208 | 492.8354 | 399.8605 | 509.4037 | 419.6605 |  |  | 510.0917 | 399.1513
598.4756 | 292.4686 | 597.7896 | 282.0084 | 608.7652 | 288.9819 | 608.0793 | 279.219 | 601.9055 | 270.1534 | 609.8624 | 295.8982 |  |  | 609.1743 | 282.4611
699.314 | 159.2748
Tables 6, 7, 8 (copied from article):
EUROFER97, Ø100 (E83699) |  |  |  | EUROFER97, 14 mm (E83698) | [5 empty] | EUROFER97, Ø100 (E83699), aged
As-del. (979 °C 1h 51min + 739 °C 3h 42min) |  | 1075 °C 30min + 750 °C 2h |  | As-del. (980 °C 27min + 760 °C 90min) |  | 1075 °C 30min + 750 °C 2h |  | 950 °C 30min + 750 °C 2h |  | As-del. + 600 °C 1050h |  | As-del. + 580 °C 3300h |  | 1075 °C + 750 °C + 600 °C 1050h
T [°C] | Y.S. [MPa] | T [°C] | Y.S. [MPa] | T [°C] | Y.S. [MPa] | T [°C] | Y.S. [MPa] | T [°C] | Y.S. [MPa] | T [°C] | Y.S. [MPa] | T [°C] | Y.S. [MPa] | T [°C] | Y.S. [MPa]
RT | 568 | RT | 513 | RT | 537 | RT | 519 | RT | 495 | RT | 547 | RT | 541 | RT | 506
300 | 479 | 300 | 456 | 300 | 469 | 300 | 460 | 300 | 432 | 300 | 472 | 400 | 450 | 300 | 436
400 | 453 | 400 | 447 | 400 | 442 | 400 | 434 | 400 | 417 | 400 | 454 | 500 | 399 | 400 | 420
500 | 404 | 500 | 384 | 500 | 392 | 500 | 391 | 500 | 374 | 500 | 401 |  |  | 500 | 378
600 | 284 | 600 | 278 | 600 | 277 | 600 | 284 | 600 | 265 | 600 | 283 |  |  | 600 | 274
700 | 133
T [°C] | T.S. [MPa] | T [°C] | T.S. [MPa] | T [°C] | T.S. [MPa] | T [°C] | T.S. [MPa] | T [°C] | T.S. [MPa] | T [°C] | T.S. [MPa] | T [°C] | T.S. [MPa] | T [°C] | T.S. [MPa]
RT | 671 | RT | 627 | RT | 652 | RT | 630 | RT | 624 | RT | 666 | RT | 660 | RT | 624
300 | 544 | 300 | 519 | 300 | 536 | 300 | 521 | 300 | 511 | 300 | 537 | 400 | 503 | 300 | 503
400 | 503 | 400 | 487 | 400 | 497 | 400 | 481 | 400 | 474 | 400 | 503 | 500 | 425 | 400 | 468
500 | 424 | 500 | 404 | 500 | 419 | 500 | 409 | 500 | 399 | 500 | 422 |  |  | 500 | 400
600 | 291 | 600 | 284 | 600 | 292 | 600 | 290 | 600 | 280 | 600 | 296 |  |  | 600 | 284
700 | 163

## RA & EL
EUROFER97, Ø100 (E83699) |  |  |  | EUROFER97, 14 mm (E83698) | [5 empty] | EUROFER97, Ø100 (E83699), aged
As-del. (979 °C 1h 51min + 739 °C 3h 42min) |  | 1075 °C 30min + 750 °C 2h |  | As-del. (980 °C 27min + 760 °C 90min) |  | 1075 °C 30min + 750 °C 2h |  | 950 °C 30min + 750 °C 2h |  | As-del. + 600 °C 1050h |  | As-del. + 580 °C 3300h |  | 1075 °C + 750 °C + 600 °C 1050h
T [°C] | Z [%] | T [°C] | Z [%] | T [°C] | Z [%] | T [°C] | Z [%] | T [°C] | Z [%] | T [°C] | Z [%] | T [°C] | Z [%] | T [°C] | Z [%]
T [°C] | A [%] | T [°C] | A [%] | T [°C] | A [%] | T [°C] | A [%] | T [°C] | A [%] | T [°C] | A [%] | T [°C] | A [%] | T [°C] | A [%]
Tables 6, 7, 8 (copied from article):
EUROFER97, Ø100 (E83699) |  |  |  | EUROFER97, 14 mm (E83698) | [5 empty] | EUROFER97, Ø100 (E83699), aged
As-del. (979 °C 1h 51min + 739 °C 3h 42min) |  | 1075 °C 30min + 750 °C 2h |  | As-del. (980 °C 27min + 760 °C 90min) |  | 1075 °C 30min + 750 °C 2h |  | 950 °C 30min + 750 °C 2h |  | As-del. + 600 °C 1050h |  | As-del. + 580 °C 3300h |  | 1075 °C + 750 °C + 600 °C 1050h
T [°C] | Z [%] | T [°C] | Z [%] | T [°C] | Z [%] | T [°C] | Z [%] | T [°C] | Z [%] | T [°C] | Z [%] | T [°C] | Z [%] | T [°C] | Z [%]
RT | 76.3 | RT |  | RT | 79.9 | RT |  | RT |  | RT |  | RT |  | RT
300 | 78.8 | 300 |  | 300 | 80.1 | 300 |  | 300 |  | 300 |  | 300 |  | 300
400 | 78 | 400 |  | 400 | 78.8 | 400 |  | 400 |  | 400 |  | 400 |  | 400
500 | 87.3 | 500 |  | 500 | 88.8 | 500 |  | 500 |  | 500 |  | 500 |  | 500
600 | 94.3 | 600 |  | 600 | 94.1 | 600 |  | 600 |  | 600 |  | 600 |  | 600
700 | 96.6 |  |  |  |  | 700 |  | 700 |  | 700 |  | 700 |  | 700
T [°C] | A [%] | T [°C] | A [%] | T [°C] | A [%] | T [°C] | A [%] | T [°C] | A [%] | T [°C] | A [%] | T [°C] | A [%] | T [°C] | A [%]
RT | 21.4 | RT |  | RT | 20.8 | RT |  | RT |  | RT |  | RT |  | RT
300 | 17.5 | 300 |  | 300 | 16.8 | 300 |  | 300 |  | 300 |  | 300 |  | 300
400 | 18 | 400 |  | 400 | 16.8 | 400 |  | 400 |  | 400 |  | 400 |  | 400
500 | 22.4 | 500 |  | 500 | 23.5 | 500 |  | 500 |  | 500 |  | 500 |  | 500
600 | 32.4 | 600 |  | 600 | 29.3 | 600 |  | 600 |  | 600 |  | 600 |  | 600
700 | 36 | 700 |  |  |  | 700 |  | 700 |  | 700 |  | 700 |  | 700

## Impact & fracture toughness
EUROFER97, heat 83698, 14 mm plate
980 °C + 760 °C 90 min |  | 980 °C + 760 °C 90 min longit.* |  | 1050 °C 30 min/L + 750 °C 3 h/L longit. |  | 1075 °C 30 min/L + 750 °C 2 h/L longit. |  | 1075 °C 30 min/L + 750 °C 2 h/L transv. |  | (digitized from figure) | * CIEMAT results in the figure say longitudinal, but in Fernandez et al. 2001 they are reported as transverse orientation.
T [°C] | E [J] | T [°C] | E [J] | T [°C] | E [J] | T [°C] | E [J] | T [°C] | E [J]
-99.60563 | 12.68412 | -100.3662 | 7.610475 | -89.46479 | 34.50082 | -59.80282 | 15.72831 | -79.32394 | 15.72831
-79.57746 | 76.10475 | -84.39437 | 13.69885 | -79.83099 | 108.0687 | -54.73239 | 171.9967 | -69.43662 | 15.72831
-59.5493 | 156.7758 | -81.35211 | 16.74304 | -59.80282 | 180.1146 | -50.16901 | 165.9083 | -59.80282 | 22.32406
-39.52113 | 188.7398 | -69.69014 | 45.66285 | -39.52113 | 213.0933 | -44.84507 | 159.3126 | -54.73239 | 166.9231
-29.6338 | 206.4975 | -69.69014 | 56.82488 | -21.52113 | 240.9984 | -39.52113 | 195.3355 | -49.66197 | 171.9967
-19.74648 | 193.3061 | -69.43662 | 135.4664 | -20 | 260.2782 | -29.88732 | 180.1146 | -39.52113 | 184.1735
-19.74648 | 244.5499 | -68.16901 | 45.15548 | 0.02816901 | 247.0867 | -29.38028 | 197.8723 | -19.74648 | 202.946
-9.859155 | 242.5205 | -59.80282 | 30.94926 | 2.56338 | 239.4763 | -19.74648 | 266.3666 | 0.2816901 | 233.8953
0.02816901 | 238.9689 | -60.05634 | 142.5696 | 24.3662 | 268.9034 | 0.02816901 | 266.874 | 22.59155 | 254.1899
22.84507 | 238.9689 | -59.5493 | 146.1211 | 59.85915 | 253.1751 | 22.59155 | 270.4255 | 40.33803 | 264.3372
40.08451 | 254.6972 | -39.77465 | 169.4599 |  |  | 40.08451 | 276.5139 | 59.60563 | 273.4697
59.85915 | 245.0573 | -39.77465 | 178.0851 |  |  | 59.85915 | 300.3601
|  | -19.74648 | 239.9836
|  | -19.74648 | 269.4108
|  | 0.02816901 | 251.1457
|  | 22.59155 | 266.874
DBTT [°C] | FATT [°C] | DBTT [°C] | FATT [°C] | DBTT [°C] | FATT [°C] | DBTT [°C] | FATT [°C] | DBTT [°C] | FATT [°C]
-70 | -78 | -62 | -65 | -73 | -72 | -56 | -56 | -57 | -54
Tables 4a and 4b, 14 mm plate (copied from article):
980 °C + 760 °C 90 min transv. |  | 1050 °C 30 min/L + 750 °C 3 h/L transv. |  | 1075 °C 30 min/L + 750 °C 2 h/L transv. |  | 1075 °C 30 min/L + 750 °C 2 h/L longit.
T [°C] | E [J] | T [°C] | E [J] | T [°C] | E [J] | T [°C] | E [J]
-100 | 12 | -90 | 33 | -60 | 15 | -80 | 15
-80 | 75 | -80 | 105 | -55 | 171 | -70 | 15
-60 | 156 | -60 | 180 | -50 | 165 | -60 | 21
-40 | 189 | -40 | 213 | -45 | 156 | -55 | 168
-30 | 207 | -20 | 261 | -40 | 195 | -50 | 171
-20 | 246 | -20 | 243 | -30 | 198 | -40 | 183
-20 | 192 | 0 | 249 | -30 | 180 | -20 | 204
-10 | 243 | 0 | 240 | -20 | 267 | 0 | 234
0 | 240 | RT | 270 | 0 | 267 | RT | 255
RT | 240 | 60 | 252 | RT | 270 | 40 | 264
40 | 255 |  |  | 40 | 276 | 60 | 273
60 | 246 |  |  | 60 | 300
DBTT [°C] | FATT [°C] | DBTT [°C] | FATT [°C] | DBTT [°C] | FATT [°C] | DBTT [°C] | FATT [°C]
-70 | -78 | -73 | -72 | -56 | -56 | -57 | -54
Tables 5a and 5b, Ø100 mm bar (copied from article):
980 °C + 740 °C 90 min longit. |  | 980 °C + 740 °C 90 min transv.
T [°C] | E [J] | T [°C] | E [J]
RT | 246 | +60° | 219
| 265 | RT | 207
| 246 |  | 225
| 249 |  | 228
| 246 |  | 237
| Ø251 |  | 210
+-0° | 246 |  | Ø222
| 249 | +-0°C | 213
| 258 |  | 235
| 252 |  | 219
| 258 |  | 204
| Ø253 |  | 228
-20° | 231 |  | Ø220
| 252 | -10° | 192
| 210 |  | 174
| 207 |  | 237
| 189 |  | 222
| Ø218 |  | 207
-35° | 210 |  | Ø207
| 195 | -20° | 168
| 231 |  | 186
| Ø212 |  | 189
-40° | 186 |  | 165
| 219 |  | 174
| 213 |  | Ø177
| 192 | -30° | 168
| 210 |  | 141
| Ø204 |  | 147
-50° | 183 |  | 171
| 168 |  | 159
| 171 |  | Ø157
| 186 | -40° | 150
| Ø177 |  | 135
-60° | 168 |  | 153
| 168 |  | 153
| 111 |  | 153
| 183 |  | Ø148
162
Ø159

## Creep properties
Tables 9, 10, 11, 12, 13 (copied from article):
[16 empty] | as-delivered | * test not finished at the time of reporting
Creep Rupture Tests | [15 empty] | heat treated
ZSV-No. = Test in Vacuum | [15 empty] | aged
Table | Alloy, Heat, Condition | Test No. | T [°C] | S_0 [MPa] | t_m [h] | e_0 [%] | t_ef0.1% [h] | t_ef0.2% [h] | t_ef0.5% [h] | t_ef1% [h] | t_ef2% [h] | t_ef5% [h] | Spec. d0 x L0 [mm] | A_u [%] | Z_u [%] | e_pmin(abs) [x10^-6/h]
9 | EUROFER-Ø100 | 3968 | 450 | 360 | 265 | 0.26 | 0.5 | 3 | 19 | 60 | 144 | 245 | 5x25 | 24 | 84.1 | 113
| E83699 | 3970 |  | 340 | 811 | 0.22 | 2 | 7 | 48 | 168 | 419 | 736 | 5x25 | 26.8 | 78.8 | 38
| as delivered | 3986 |  | 300 |  | 0.2 | 6 | 42 | 565 | 2570 |  |  | 8x50 |  |  | 1.2*
| (=980°C+740°C) | 3967 | 500 | 300 | 76 | 0.22 | 0.4 | 1.2 | 5.8 | 16 | 48 | 67 | 5x25 | 26.8 | 89.6 | 442
|  | 3969 |  | 260 | 1587 | 0.2 | 1 | 4 | 37 | 150 | 485 | 1292 | 5x25 | 30.8 | 87.1 | 28
|  | 4021 |  | 250 | 3419 | 0.16 | 1 | 6 | 55 | 233 | 861 | 2765 | 8x50 | 21.4 | 88.7 | 13
|  | 4025 |  | 250 | 3730 | 0.18 | 1 | 6 | 53 | 235 | 868 | 3034 | 8x50 | 24.4 | 90.3 | 12
|  | 4039 |  | 250 | 3153 | 0.17 | 2 | 7.5 | 52 | 216 | 803 | 2537 | 8x50 | 22.2 | 88.7 | 14
|  | 4040 |  | 250 | 2539 | 0.16 | 2 | 5 | 46 | 173 | 610 | 1973 | 8x50 | 22.6 | 90.5 | 19
|  | 3974 |  | 240 | 10222 | 0.16 | 2 | 12 | 111 | 480 | 2190 | 8955 | 8x50 | 20 | 95 | 3.4
|  | 3989 |  | 220 |  | 0.28 | 3 | 25 | 285 | 1830 |  |  | 8x50 |  |  | 0.3*
|  | 3965 | 550 | 260 | 15 | 0.16 |  | 0.2 | 1 | 2.6 | 7 | 13 | 5x25 | 34.4 | 91 | 2400
|  | 3966 |  | 240 | 50 | 0.16 | 0.2 | 0.4 | 1.8 | 6 | 18 | 42 | 5x25 | 28.8 | 91 | 850
|  | ZSV2745 |  | 200 | 895 | 0.16 | 0.25 | 1 | 7 | 36 | 184 | 856 | 5x25 | 31.6 | 91.1 | 46
|  | 4013 |  | 190 | 2760 | 0.14 | 0.75 | 3.5 | 26 | 130 | 656 | 2294 | 8x50 | 22 | 91 | 15
|  | 4022 |  | 190 | 2641 | 0.14 | 0.75 | 3 | 27 | 129 | 660 | 2255 | 8x50 | 21.8 | 90.3 | 15
|  | 4036 |  | 190 | 2650 | 0.14 | 1 | 4 | 31 | 143 | 713 | 2362 | 8x50 | 19.8 | 92.5 | 14
|  | 4037 |  | 190 | 2691 | 0.14 | 0.5 | 3 | 27 | 129 | 669 | 2282 | 8x50 | 21.6 | 90.3 | 15
|  | 4041 |  | 190 | 2523 | 0.14 | 0.5 | 3 | 27 | 131 | 663 | 2218 | 8x50 | 20.4 | 88.7 | 13
|  | ZSV2735 |  | 180 | 4372 | 0.12 | 1.5 | 7 | 70 | 306 | 1393 | 3685 | 8x50 | 23.8 | 90.3 | 9
|  | 3988 |  | 160 |  | 0.12 | 3 | 25 | 360 | 3720 |  |  | 8x50 |  |  | 0.5*
|  | 3997 | 600 | 160 | 172 | 0.14 | 0.3 | 1 | 6.5 | 22 | 64 | 139 | 5x25 | 32.8 | 92.2 | 230
|  | ZSV2742 |  | 140 | 512 | 0.12 | 0.5 | 1 | 5 | 34 | 170 | 400 | 5x25 | 33.6 | 92.2 | 69
|  | ZSV2746 |  | 120 | 1251 | 0.12 | 0.25 | 1 | 17 | 166 | 548 | 1050 | 5x25 | 30.4 | 93.3 | 24
|  | ZSV2737 |  | 100 | 8920 | 0.06 | 2.5 | 17 | 560 | 2530 | 5615 |  | 8x50 | 24.4 | 91.8 | 2.2
|  | 3972 | 650 | 100 | 197 | 0.12 | 0.25 | 1 | 9 | 36 | 88 | 157 | 5x25 | 50.4 | 96 | 175
|  | ZSV2736 |  | 80 | 926 | 0.12 | 0.5 | 2.5 | 55 | 208 | 469 | 785 | 5x25 | 37.6 | 95.2 | 25
|  | ZSV2780 |  | 70 | 1963 | 0.16 | 1 | 17 | 185 | 552 | 1104 | 1699 | 8x50 | 42.8 | 96 | 14
|  | ZSV2775 |  | 60 | 4971 | 0.04 | 10 | 72 | 500 | 1440 | 2918 | 4447 | 8x50 | 32.6 | 95.6 | 5.1
|  | ZSV2763 |  | 50 |  | 0.06 | 33 | 350 | 2845 | 6505 | 12312 |  | 8x50 |  |  | 1.2
10 | EUROFER-14mm | 3390 | 450 | 360 | 335 | 0.24 | 1 | 4 | 21 | 71 | 172 | 302 | 5×25 | 24.4 | 84.1 | 94
| E83698 | 4003 |  | 320 | 3953 | 0.22 | 2.5 | 13 | 129 | 576 | 1723 | 3508 | 8×50 | 23.4 | 85.9 | 9
| as delivered | 3992 | 500 | 300 | 120 | 0.32 | 0.25 | 1.25 | 6.5 | 21 | 53 | 100 | 5×25 | 29.6 | 88.5 | 292
| (=980°C+760°C) | 3996 |  | 240 | 14802 | 0.16 | 3 | 14 | 120 | 547 | 2686 | 12023 | 8×50 | 22.8 | 89.8 | 2.7
|  | 3987 | 550 | 220 | 248 | 0.04 | 0.2 | 1 | 5 | 19 | 61 | 184 | 5×25 | 32.4 | 89.8 | 216
|  | 4005 |  | 180 | 3520 | 0.16 | 1 | 4.5 | 40 | 215 | 1100 | 3177 | 8×50 | 18 | 90.3 | 10
|  | 4015 |  | 170 |  | 0.12 | 2 | 7.5 | 103 | 905 | 6050 |  | 8×50 |  |  | 1.7
|  | 4002 |  | 160 |  | 0.12 | 18 | 165 | 4070 |  |  |  | 8×50 |  |  | 0.35*
|  | 3991 | 600 | 160 | 162 | 0.12 | 0.15 | 0.5 | 3.5 | 16 | 57 | 130 | 5×25 | 40.8 | 91 | 240
|  | ZSV2762 |  | 100 | 12068 | 0.1 | 1 | 12 | 505 | 3070 | 7489 | 11563 | 8×50 | 22.8 | 90.3 | 1.8
|  | ZSV2772 |  | 80 |  | 0.08 | 7 | 148 | 6170 |  |  |  | 8×50 |  |  | 0.3*
|  | ZSV2756 | 650 | 100 | 138 | 0.16 | 0.2 | 0.5 | 3 | 19 | 58 | 112 | 5×25 | 35.6 | 96 | 233
|  | ZSV2766 |  | 60 | 5787 | 0.06 | 2 | 30 | 465 | 1604 | 3477 | 5284 | 8×50 | 29 | 94.5 | 4.6
11 | EUROFER-Ø100 | 3979 | 450 | 350 | 210 | 0.16 | 0.75 | 3.5 | 20 | 60 | 125 | 195 | 5×25 | 26.4 | 80.6 | 124
| E83699 | ZSV2752 |  | 330 | 550 | 0.24 | 3 | 10 | 58 | 173 | 348 |  |  | 24 | 87 | 44
| 1075 °C 30' V/V | 3983 |  | 310 | 6197 | 0.16 | 6 | 32 | 275 | 1130 | 3140 | 5878 |  | 21.2 | 75.1 | 5
| +750 °C 2h V/V | ZSV2743 | 500 | 260 | 315 | 0.2 | 0.5 | 2 | 14 | 57 | 155 | 284 |  | 26.8 | 84.1 | 97
|  | ZSV2750 |  | 240 | 4752 | 0.2 | 0.5 | 4 | 65 | 306 | 1310 | 4010 |  | 28.8 | 89.8 | 7.6
|  | ZSV2748 |  | 220 |  | 0.16 | 1.5 | 8 | 180 | 1080 | 8790 |  |  |  |  | 0.7*
|  | 3981 | 550 | 220 | 135 | 0.16 | 0.25 | 1.3 | 6.5 | 21 | 58 | 119 |  | 29.6 | 85.6 | 277
|  | ZSV2739 |  | 200 | 501 | 0.16 | 0.25 | 0.75 | 5 | 29 | 144 | 483 |  | 26.4 | 91.1 | 70
|  | ZSV2747 |  | 180 | 6399 | 0.16 | 0.75 | 3 | 36 | 285 | 2240 | 5880 |  | 28.8 | 89.8 | 4.1
|  | ZSV2753 |  | 160 |  | 0.12 | 3 | 18 | 240 | 4810 | [5 empty] | 0.3*
|  | 3980 | 600 | 160 | 332 | 0.12 | 0.25 | 0.6 | 5.5 | 30 | 129 | 327 |  | 30 | 88.4 | 105
|  | ZSV2740 |  | 140 | 1556 | 0.12 | 0.25 | 0.75 | 11 | 132 | 755 | 1448 |  | 26 | 91 | 15
|  | ZSV2751 | 650 | 120 | 135 | 0.12 | 0.1 | 0.3 | 3.5 | 21 | 63 | 118 |  | 34.8 | 91 | 220
|  | 3973 |  | 100 | 529 | 0.08 | 0.25 | 4 | 57 | 178 | 340 | 493 |  | 29.2 | 95.2 | 47
|  | ZSV2741 |  | 80 | 1709 | 0.08 | 0.5 | 2 | 106 | 443 | 960 | 1480 |  | 40.8 | 94.3 | 16
12 | EUROFER-14mm | 4007 | 450 | 330 | 1258 | 0.36 | 2 | 11 | 78 | 288 | 701 | 1165 | 5x25 | 24 | 82.4 | 23
| E83698 | 4019 | 500 | 270 | 492 | 0.2 | 1 | 5.5 | 34 | 106 | 255 | 450 |  | 30 | 89.8 | 63
| 1075 °C 30' V/V | 4009 | 550 | 220 | 243 | 0.12 | 0.5 | 1 | 9 | 30 | 94 | 213 |  | 29.2 | 87.1 | 152
| +750 °C 2h V/V | 4000 |  | 200 | 1862 | 0.18 | 1 | 4 | 31 | 133 | 598 | 1675 |  | 24.8 | 88.5 | 18
|  | 4018 |  | 180 |  | 0.14 | 4 | 18 | 180 | 1829 | 10670 |  |  |  |  | 1.1
|  | 3995 |  | 160 |  | 0.06 | 60 | 238 | 3560 | [6 empty] | 0.2*
|  | 4017 | 600 | 150 | 1047 | 0.14 | 0.5 | 3 | 25 | 148 | 515 | 943 |  | 27.6 | 92.2 | 26
|  | ZSV2774 |  | 100 |  | 0.08 | 3 | 50 | 2200 | 7720 | [5 empty] | 0.7*
|  | ZSV2769 | 650 | 100 | 462 | 0.12 | 0.25 | 1.5 | 25 | 114 | 257 | 412 |  | 33.6 | 93.3 | 56
|  | ZSV2770 |  | 60 |  | 0.08 | 0.5 | 50 | 1040 | 3300 | 7110 | 10697 |  |  |  | 2.2
| EUROFER-14mm | 4016 | 450 | 330 | 997 | 0.26 | 1.5 | 6 | 47 | 177 | 475 | 876 |  | 25.6 | 84.1 | 32
| E83698 | 4012 | 500 | 270 | 301 | 0.16 | 0.5 | 2.5 | 16 | 59 | 148 | 268 |  | 27.2 | 85.6 | 107
| 950 °C 30' V/V | 4008 | 550 | 220 | 92 | 0.16 | 0.25 | 1 | 4.5 | 14 | 38 | 80 |  | 31.2 | 88.5 | 436
| +750 °C 2h V/V | 4014 |  | 180 | 1976 | 0.08 | 1.25 | 6 | 39 | 166 | 640 | 1682 |  | 28 | 88.5 | 20
|  | 4023 |  | 160 |  | 0.12 | 3 | 18 | 168 | 1175 | 7170 |  |  |  |  | 1.4
|  | 4010 | 600 | 150 | 189 | 0.12 | 0.25 | 0.75 | 4.5 | 18 | 63 | 150 |  | 36.8 | 93.4 | 212
|  | ZSV2771 |  | 130 | 481 | 0.12 | 0.25 | 1 | 7.5 | 42 | 173 | 384 |  | 41.6 | 95.2 | 71
|  | ZSV2767 |  | 100 | 9972 | 0.12 | 0.5 | 4 | 216 | 2230 | 6325 | 9418 |  | 28 | 94.3 | 2.2
|  | 4011 | 650 | 100 | 138 | 0.08 | 0.15 | 0.5 | 4.5 | 22 | 60 | 111 |  | 39.6 | 92.2 | 242
|  | ZSV2781 |  | 80 | 664 | 0.08 | 0.25 | 1 | 18 | 125 | 332 | 558 |  | 47.2 | 96.1 | 44
13 | EUROFER-Ø100 | ZSV2764 | 450 | 310 | 7106 | 0.2 | 1.5 | 10 | 138 | 845 | 2940 | 6327 | 5x25 | 25.2 | 88.5 | 5
| E83699 | 4027 | 500 | 260 | 1988 | 0.16 | 1 | 4 | 40 | 199 | 690 | 1723 |  | 28 | 87.1 | 20
| as delivered | 4006 | 550 | 220 | 299 | 0.12 | 0.25 | 1.5 | 8 | 31 | 106 | 250 |  | 34.8 | 89.8 | 128
| + 580 °C 3300 h | ZSV2782 |  | 200 | 1054 | 0.16 | 0.25 | 0.5 | 10 | 69 | 312 | 858 |  | 30 | 92.2 | 36
|  | ZSV2779 |  | 180 | 3488 | 0.04 | 1.5 | 13 | 235 | 1030 | 2505 | 3439 |  | 29.6 | 87.2 | 5.5
|  | ZSV2777 | 600 | 120 | 1827 | 0.12 | 0.5 | 3 | 53 | 292 | 838 | 1542 |  | 32.8 | 93.3 | 18
|  | ZSV2765 | 650 | 80 | 879 | 0.12 | 0.5 | 2 | 19 | 120 | 380 | 728 |  | 40 | 94.3 | 36
| EUROFER-Ø100 | ZSV2757 | 450 | 350 | 402 | 0.32 | 0.5 | 2.5 | 19 | 70 | 187 | 355 | 5×25 | 31.2 | 87.2 | 83
| E83699 | 4001 |  | 310 |  | 0.34 | 2 | 12 | 195 | 1340 | 5680 |  |  |  |  | 2.1
| as delivered | 3985 | 500 | 280 | 370 | 0.2 | 0.5 | 2 | 13 | 49 | 148 | 319 |  | 30.8 | 85.7 | 100
| + 600 °C 1050 h | ZSV2758 |  | 260 | 1712 | 0.24 | 0.5 | 2 | 26 | 139 | 553 | 1449 |  | 30.4 | 89.7 | 22
|  | 3998 |  | 220 |  | 0.14 | 12 | 76 | 860 | 6310 | [5 empty] | 0.3*
|  | 4004 | 550 | 220 | 273 | 0.16 | 0.5 | 1 | 7.5 | 29 | 96 | 227 |  | 36.4 | 88.5 | 145
|  | 3984 |  | 200 | 1092 | 0.2 | 0.75 | 4 | 32 | 129 | 415 | 934 |  | 24 | 89.8 | 35
|  | ZSV2755 |  | 180 | 3624 | 0.12 | 0.5 | 2.5 | 37 | 230 | 1088 | 3035 |  | 28.8 | 93.3 | 11
|  | 4026 |  | 160 |  | 0.12 | 14 | 65 | 670 | 4250 | [5 empty] | 0.9*
|  | ZSV2754 | 600 | 140 | 358 | 0.16 | 0.5 | 1 | 8 | 44 | 137 | 290 |  | 34.4 | 94.3 | 103
|  | ZSV2773 |  | 130 | 826 | 0.12 | 0.5 | 2 | 21 | 108 | 340 | 682 |  | 33.6 | 93.3 | 41
|  | ZSV2761 |  | 120 | 1991 | 0.12 | 0.5 | 2.5 | 50 | 307 | 918 | 1685 |  | 33.2 | 92.3 | 15
|  | 3994 | 650 | 100 | 187 | 0.12 | 0.5 | 2.3 | 14 | 41 | 87 | 151 |  | 49.6 | 94.3 | 190
|  | ZSV2759 |  | 80 | 585 | 0.08 | 0.25 | 2 | 27 | 114 | 282 | 486 |  | 40.4 | 94.3 | 52
|  | ZSV2760 |  | 60 | 4047 | 0.08 | 1 | 9 | 220 | 1000 | 2340 | 3618 |  | 50.8 | 96 | 6.7
| EUROFER-Ø100 | 3999 | 550 | 200 | 1357 | 0.12 | 1 | 4 | 35 | 170 | 625 | 1260 | 5×25 | 28.8 | 87.1 | 23
| E83699 | 3993 |  | 180 | 6798 | 0.12 | 1.5 | 7 | 70 | 500 | 2565 | 6546 |  | 27.6 | 88.5 | 4.3
| 1075 °C | ZSV2776 | 600 | 140 | 1840 | 0.16 | 0.5 | 1.5 | 35 | 365 | 1085 | 1769 |  | 24.4 | 92.3 | 12
| + 600 °C 1050 h | ZSV2778 | 650 | 100 | 361 | 0.08 | 1.5 | 16 | 100 | 210 | 308 | 357 |  | 33.6 | 95.1 | 34
|  | ZSV2768 |  | 80 | 2148 | 0.12 | 1 | 22 | 290 | 780 | 1427 | 1990 |  | 35.2 | 92.2 | 10