## Article info
Year | Authors | Title
2004 | Tavassoli, F. | Fusion Demo Interim Structural Design Criteria (DISDC) - Appendix A, Material design limit data, A3.S18E Eurofer steel
Fig. | Caption | Comments
2.5.1 | Specific heat, Thermal Conductivity, Thermal Diffusivity (Demokritos/Eurofer, JAERI/F82H, CEA/9Cr-1Mo data). | Specific heat; Eurofer97, F82H, and 9Cr-1Mo curves compared
2.5.2 | Specific heat, Thermal Conductivity, Thermal Diffusivity (Demokritos/Eurofer, JAERI/F82H, CEA/9Cr-1Mo data). | Thermal conductivity; Eurofer97, F82H, and 9Cr-1Mo curves compared
2.5.3 | Specific heat, Thermal Conductivity, Thermal Diffusivity (Demokritos/Eurofer, JAERI/F82H, CEA/9Cr-1Mo data). | Thermal diffusivity; Eurofer97, F82H, and 9Cr-1Mo curves compared
2.6.1 | Plot of experimental values of electrical resistivity reported for Eurofer steel versus temperature (Demokritos data). Mod. 9Cr-1Mo data are from fast breeder work.
3.1.1 | Yield stress (Sy) of Eurofer base metal plates and bars in longitudinal orientation versus test temperature (CEA, CIEMAT, FZK, NRG data).
3.1.2 | Yield stress (Sy) of Eurofer base metal plates in transversal orientation and bars in radial direction are bound by minimum curve of L data (CEA, CIEMAT, FZK, NRG data).
3.2.1 | Ultimate Tensile Strength (Sy) of Eurofer base metal in both orientations versus test temperature (CEA, CIEMAT, FZK, NRG data). | Caption says Sy, but should obviously be Su.
3.3.1 | Uniform tensile elongation of Eurofer base metal versus test temperature (CEA, CIEMAT, FZK, NRG data). | Various product forms, both orientations.
3.3.2 | Total tensile elongation of Eurofer base metal versus test temperature (CEA, CIEMAT, FZK, NRG data). | Various product forms, both orientations.
3.4.1 | Reduction of area of Eurofer base metal versus temperature measured after tension test (CEA, CIEMAT, FZK, NRG data). TIG Weld data in figure 3.3.3.

## Thermophysical prop.
EUROFER97 as-received
Temp. [°C] | Density (ρ) [kg/m3] | Specific Heat (Cp) [J/kg.K] | Thermal Diffusivity (a) [10-6m2/s] | Thermal Conductivity (k) [W/m.K] | Electrical resistivity (Ω) [10E-6ohm.m]
20 | 7750 | 448 | 8.16 | 28.34 | 0.5
50 |  | 462 | 8.08 | 28.94 | 0.54
100 | 7728 | 486 | 7.75 | 29.2 | 0.6
150 |  | 505 |  |  | 0.67
200 | 7699 | 522 | 758 | 30.67 | 0.74
250 |  | 537 |  |  | 0.8
300 | 7666 | 551 | 7.07 | 30.2 | 0.87
350 |  | 566 |  |  | 0.93
400 | 7633 | 584 | 6.48 | 29.33 | 1
450 |  | 612 |  |  | 1.07
500 | 7596 | 655 | 5.8 | 29.45 | 1.13
550 |  | 721 |  |  | 1.2
600 | 7558 | 801 | 5.02 | 31.17 | 1.27
650 |  |  |  |  | 1.33
Tables 2.4.1, 2.5.1, 2.6.1 (copied from article, combined)
values of Diffusivity are calculated from k/ρCp
Equations:
Eq. 2.5.1 | Cp = -139.66 + 3.4777 T + 0.0063847 T^2 + 4.0984 x 10E-6 T^3
Eq. 2.5.2 | k = 5.4308 + 0.13565 T - 0.00023862 T^2+ 1.3393 x 10E-7 T^3
Eq. 2.5.3 | a = 0.089595 – 2.8394 x 10E-5 T + 1.1971 x 10E-8 T^2- 3.5875 x 10E-11 T^3
Eq. 2.6.1 | Ω = 4.6951 x 10E-7 + 1.3288 x 10E-9 θ - 2.8377 x 10E-13 θ^2

## YS, UTS
EUROFER97 as-received, yield strength | [16 empty] | EUROFER97 as-received, ultimate tensile strength
8 mm plate, longit. |  | 14 mm plate, longit. |  | 25 mm plate, longit. |  | Ø100 mm bar, longit. |  | 8 mm plate, transv. |  | 14 mm plate, transv. |  | 25 mm plate, transv. |  | Ø100 mm bar, rad. |  |  | 8 mm plate, longit. |  | 14 mm plate, longit. |  | 25 mm plate, longit. |  | Ø100 mm bar, longit. |  | 8 mm plate, transv. |  | 14 mm plate, transv. |  | 25 mm plate, transv. |  | Ø100 mm bar, rad.
T [°C] | Sy [MPa] | T [°C] | Sy [MPa] | T [°C] | Sy [MPa] | T [°C] | Sy [MPa] | T [°C] | Sy [MPa] | T [°C] | Sy [MPa] | T [°C] | Sy [MPa] | T [°C] | Sy [MPa] |  | T [°C] | Su [MPa] | T [°C] | Su [MPa] | T [°C] | Su [MPa] | T [°C] | Su [MPa] | T [°C] | Su [MPa] | T [°C] | Su [MPa] | T [°C] | Su [MPa] | T [°C] | Su [MPa]
21.25605 | 525.5096 | 27.05313 | 525.5096 | 21.25605 | 552.7548 | 24.15459 | 569.2287 | 27.91818 | 537.033 | 27.91818 | 532.6099 | 27.91818 | 557.2527 | 27.91818 | 543.3517 |  | 21.03356 | 659.8431 | 21.51708 | 663.2822 | 22.00062 | 679.3313 | 24.9018 | 627.7448 |  |  | 350.3173 | 514.2545 | 27.31944 | 658.6967 | 27.31944 | 673.9816
27.05313 | 537.5482 | 27.05313 | 532.4793 | 21.25605 | 550.854 | 27.05313 | 547.0524 | 300.361 | 463.1044 | 25.99278 | 529.4505 | 300.361 | 453.6264 | 300.361 | 473.8462 |  | 199.9396 | 581.1259 | 24.9018 | 650.6721 | 22.00062 | 672.4531 | 199.9396 | 592.9717 |  |  | 449.9245 | 472.6032 | 27.31944 | 667.4855 | 600.3022 | 318.9901
27.05313 | 548.9532 | 21.25605 | 537.5482 | 27.05313 | 557.8237 | 25.12076 | 514.1047 | 300.361 | 456.1538 | 28.88086 | 559.7802 | 300.361 | 487.7472 | 601.6847 | 304.5055 |  | 400.1209 | 507.3763 | 350.3173 | 516.1651 | 27.31944 | 652.5827 | 199.9396 | 589.9147 |  |  | 500.2115 | 404.5855 | 300.0302 | 541.3852
27.05313 | 528.6777 | 24.15459 | 547.0524 | 200 | 483.0578 | 200 | 495.0964 |  |  | 301.3237 | 466.2637 | [5 empty] | 550.4987 | 429.4234 | 400.6044 | 498.2054 | 27.31944 | 648.7615 | 300.0302 | 519.9863 |  |  | 550.4987 | 369.4302 | 300.0302 | 551.7025
200 | 470.3857 | 24.15459 | 572.3967 | 200 | 503.3333 | 300.4831 | 453.9119 |  |  | 301.3237 | 469.4231 | [7 empty] | 450.408 | 466.1071 | 199.9396 | 565.841 | 400.1209 | 513.8724 |  |  | 600.3022 | 268.55
200 | 491.9284 | 200 | 488.7603 | 300.4831 | 466.584 | 300.4831 | 471.0193 |  |  | 350.4212 | 463.1044 | [7 empty] | 500.2115 | 417.5776 | 199.9396 | 574.6298 | 400.1209 | 487.506 |  |  | 650.1058 | 229.1914
300.4831 | 481.157 | 299.5169 | 453.9119 | 300.4831 | 486.8595 | 300.4831 | 479.8898 |  |  | 450.5415 | 430.2472 | [7 empty] | 500.2115 | 395.7966 | 300.0302 | 534.8891 | 500.2115 | 445.0904 |  |  | 699.9094 | 152.0027
300.4831 | 462.7824 | 300.4831 | 468.4849 | 400 | 446.9422 | 400.9662 | 453.9119 |  |  | 501.5643 | 380.9615 | [7 empty] | 550.4987 | 367.1375 | 300.0302 | 554.7595 | 500.2115 | 423.6916
300.4831 | 450.1102 | 350.7246 | 455.8127 | 400 | 464.6832 | 500.4831 | 384.8485 |  |  | 550.6618 | 355.055 | [7 empty] | 600.3022 | 322.8113 | 400.1209 | 506.2299 | 500.2115 | 404.2033
400.9662 | 450.1102 | 400.9662 | 439.3389 | 500.4831 | 397.5207 | 500.4831 | 404.4904 |  |  | 600.722 | 260.2747 | [7 empty] | 600.3022 | 314.0225 | 400.1209 | 497.4411 | 600.3022 | 291.4773
400.9662 | 432.3691 | 400.9662 | 432.3691 | 500.4831 | 424.7659 | 500.4831 | 432.3691 |  |  | 650.7821 | 216.6758 | [7 empty] | 600.3022 | 290.3309 | 500.2115 | 434.0089 | 600.3022 | 282.6885
500.4831 | 410.1928 | 400.9662 | 439.9725 | 550.7247 | 359.5041 | 600.9662 | 277.7686 |  |  | 701.8049 | 128.8462 | [7 empty] | 600.3022 | 275.046 | 500.2115 | 431.334 | 699.9094 | 162.32
550.7247 | 379.146 | 450.2416 | 428.5675 | 550.7247 | 366.4738 | 600.9662 | 284.1047 | [11 empty] | 650.5893 | 233.3947 | 550.4987 | 404.9676
|  | 500.4831 | 372.1763 | 600.9662 | 307.5482 | 600.9662 | 309.449 | [11 empty] | 700.3929 | 171.8731 | 550.4987 | 398.4715
|  | 500.4831 | 392.4518 |  |  | 701.4493 | 134.573
|  | 500.4831 | 390.551
|  | 550.7247 | 358.8705
|  | 550.7247 | 350
|  | 600 | 264.4628
|  | 600 | 277.135
|  | 600 | 298.6776
|  | 600 | 304.3802
|  | 651.2078 | 218.843
|  | 700.4831 | 152.9476
Equations:
Eq. 3.1.1 | Sy (av) = 559.18 - 0.7267 θ + 2. 3737*10E-3 θ^2 - 3.1452 x10E-6 θ^3
Eq. 3.1.2 | Sy (min) = 0.945*(559.18 - 0.7267 θ + 2. 3737*10E-3 θ^2 - 3.1452 x10E-6 θ^3)
Eq. 3.2.1 | Su (av) = 682.3 - 0.7577 θ + 1.7568 x10E-3 θ^2 - 2.5197 x10E-6 θ^3
Eq. 3.2.2 | Su (min) = 0.928*(682.3 - 0.7577 θ + 1.7568 x10E-3 θ^2 - 2.5197 x10E-6 θ^3)
"The mean Sy value at RT (20-27 °C) is 542.42 MPa, with a standard deviation of 14.972 MPa. This information is used to derive the minimum curve, i.e. applying a reduction coefficient of (Sy av – 1.96 x SD) / Sy av = 0.945 to higher temperature results."
"The above equations are valid in the range of 20°C < θ < 700°C."
Table 3.1.1 (copied from article)
Yield strength, av and min values, plate and bar
[16 empty] | T [°C] | Sy (av) [MPa] | Sy (min) [MPa]
[16 empty] | 20 | 546 | 516
[16 empty] | 100 | 507 | 480
[16 empty] | 200 | 484 | 457
[16 empty] | 250 | 477 | 451
[16 empty] | 300 | 470 | 444
[16 empty] | 350 | 461 | 436
[16 empty] | 400 | 447 | 423
[16 empty] | 450 | 426 | 403
[16 empty] | 500 | 396 | 375
[16 empty] | 550 | 354 | 335
[16 empty] | 600 | 298 | 282
[16 empty] | 650 | 226 | 214
[16 empty] | 700 | 135 | 128
Table 3.2.1 (copied from article)
Tensile strength, av and min values, plate and bar
[16 empty] | T [°C] | Su (av) [MPa] | Su (min) [MPa]
[16 empty] | 20 | 668 | 620
[16 empty] | 100 | 622 | 577
[16 empty] | 200 | 581 | 539
[16 empty] | 250 | 563 | 523
[16 empty] | 300 | 545 | 506
[16 empty] | 350 | 524 | 487
[16 empty] | 400 | 499 | 463
[16 empty] | 450 | 467 | 434
[16 empty] | 500 | 428 | 397
[16 empty] | 550 | 378 | 351
[16 empty] | 600 | 316 | 293
[16 empty] | 650 | 240 | 223
[16 empty] | 700 | 148 | 138

## UE, TE
EUROFER97, as-received, uniform elongation | [15 empty] | EUROFER97, as-received, total elongation
8 mm plate, long |  | 14 mm plate, long |  | 25 mm plate, long |  | Ø100 mm bar, long |  | 8 mm plate, trans |  | 14 mm plate, trans |  | 25 mm plate, trans |  | Ø100 mm bar, rad |  | 8 mm plate, long |  | 14 mm plate, long |  | 25 mm plate, long |  | Ø100 mm bar, long |  | 8 mm plate, trans |  | 14 mm plate, trans |  | 25 mm plate, trans |  | Ø100 mm bar, rad
T [°C] | UE [%] | T [°C] | UE [%] | T [°C] | UE [%] | T [°C] | UE [%] | T [°C] | UE [%] | T [°C] | UE [%] | T [°C] | UE [%] | T [°C] | UE [%] | T [°C] | TE [%] | T [°C] | TE [%] | T [°C] | TE [%] | T [°C] | TE [%] | T [°C] | TE [%] | T [°C] | TE [%] | T [°C] | TE [%] | T [°C] | TE [%]
25.94595 | 6.699666 | 25.94595 | 6.972575 | 25.94595 | 5.077369 | 23.06306 | 4.584615 | 25.94595 | 1.991973 | 25.94595 | 4.478484 | 25.94595 | 5.297213 | 25.94595 | 5.812709 | 20.84456 | 25.11203 | 20.12579 | 19.76763 | 20.12579 | 24.71369 | 23.0009 | 23.25311 | 25.87601 | 23.3195 | 23.71968 | 17.94191 | 26.59479 | 21.95851 | 25.87601 | 20.79668
25.94595 | 5.858194 | 23.06306 | 5.069788 | 200.3604 | 3.091193 | 23.06306 | 5.213824 | 25.94595 | 6.608696 | 23.78378 | 5.797547 | 25.94595 | 4.705909 | 25.94595 | 6.313043 | 200.5391 | 19.63485 | 23.71968 | 17.57676 | 20.12579 | 24.0166 | 25.87601 | 18.70539 | 26.59479 | 24.6805 | 23.71968 | 19.07054 | 26.59479 | 21.56017 | 299.0117 | 15.85062
200.3604 | 4.493645 | 23.06306 | 4.978818 | 200.3604 | 3.492977 | 25.94595 | 5.888517 | 299.0991 | 3.303456 | 23.78378 | 5.979487 | 299.0991 | 3.394426 | 299.0991 | 3.007804 | 399.6406 | 17.87552 | 23.71968 | 18.90456 | 25.87601 | 21.16183 | 201.2579 | 19.83402 |  |  | 26.59479 | 22.35685 | 299.0117 | 17.04564 | 600.1797 | 33.11203
200.3604 | 3.89476 | 200.3604 | 4.0767 | 298.3784 | 2.181494 | 25.94595 | 4.493645 |  |  | 25.94595 | 6.472241 | 299.0991 | 2.803122 | 601.0811 | 0.832107 | 500.2695 | 24.0166 | 23.71968 | 20.6971 | 200.5391 | 18.40664 | 399.6406 | 16.24896 |  |  | 26.59479 | 22.92116 | 299.0117 | 16.87967 | 600.1797 | 43.73444
399.2793 | 2.894091 | 200.3604 | 3.788629 | 400 | 1.901003 | 200.3604 | 3.712821 |  |  | 299.0991 | 3.204905 |  |  | 601.0811 | 1.014047 | 500.2695 | 24.54772 | 25.87601 | 23.55187 | 200.5391 | 18.70539 | 399.6406 | 18.0083 |  |  | 299.0117 | 16.48133
399.2793 | 2.803122 | 299.0991 | 2.712152 | 400 | 1.991973 | 200.3604 | 3.80379 |  |  | 349.5495 | 2.173913 | [6 empty] | 25.87601 | 23.9834 | 298.2929 | 17.57676 | 500.2695 | 21.42739 |  |  | 349.3261 | 13.46058
500.1802 | 2.810702 | 299.0991 | 2.985061 | 500.1802 | 1.089855 | 299.0991 | 2.727313 |  |  | 450.4505 | 1.991973 | [6 empty] | 201.2579 | 19.46888 | 399.6406 | 16.74689 | 500.2695 | 22.35685 |  |  | 449.9551 | 16.91286
|  | 349.5495 | 2.075362 | 500.1802 | 1.309699 | 299.0991 | 3.227648 |  |  | 500.1802 | 1.173244 | [6 empty] | 201.2579 | 20.26556 | 399.6406 | 16.94606 | 500.2695 | 24.97925 |  |  | 500.2695 | 17.54357
|  | 400.7207 | 2.295206 |  |  | 400 | 2.401338 |  |  | 550.6306 | 0.9003344 | [6 empty] | 201.2579 | 20.46473 | 500.2695 | 20.73029 | 600.8985 | 28.39834 |  |  | 550.584 | 21.52697
|  | 400 | 2.886511 |  |  | 400 | 2.719732 |  |  | 601.0811 | 0.7942029 | [6 empty] | 349.3261 | 14.0249 | 500.2695 | 21.09544 | 600.8985 | 31.81743 |  |  | 600.8985 | 21.42739
|  | 449.7297 | 1.484058 |  |  | 500.1802 | 1.188406 |  |  | 648.6486 | 1.309699 | [6 empty] | 399.6406 | 17.04564 | 550.584 | 18.0083 | 600.8985 | 32.41494 |  |  | 648.3378 | 23.58506
|  | 500.1802 | 1.582609 |  |  | 600.3604 | 0.5971014 |  |  | 699.0991 | 2.894091 | [6 empty] | 449.9551 | 16.04979 |  |  | 698.6523 | 35.93361 |  |  | 698.6523 | 27.53527
|  | 549.9099 | 0.9913043 |  |  | 600.3604 | 0.6880713 | [10 empty] | 500.2695 | 22.35685
|  | 600.3604 | 0.5895206 |  |  | 699.8198 | 2.499889 | [10 empty] | 500.2695 | 22.75519
|  | 600.3604 | 0.6729097 | [14 empty] | 500.2695 | 23.45228
|  | 600.3604 | 0.8927536 | [14 empty] | 550.584 | 19.86722
|  | 699.8198 | 1.991973 | [14 empty] | 600.8985 | 18.93776
[18 empty] | 600.1797 | 28.36515
[18 empty] | 600.1797 | 29.19502
[18 empty] | 600.1797 | 34.10788
[18 empty] | 648.3378 | 26.17427
[18 empty] | 698.6523 | 21.39419

## RA
EUROFER97, as-received, reduction of area
8 mm plate, long |  | 14 mm plate, long |  | 25 mm plate, long |  | Ø100 mm bar, long |  | 8 mm plate, trans |  | 14 mm plate, trans |  | 25 mm plate, trans |  | Ø100 mm bar, rad
T [°C] | RA [%] | T [°C] | RA [%] | T [°C] | RA [%] | T [°C] | RA [%] | T [°C] | RA [%] | T [°C] | RA [%] | T [°C] | RA [%] | T [°C] | RA [%]
22.38267 | 69.53274 | 22.38267 | 74.36071 | 22.38267 | 72.22974 | 24.54874 | 79.65483 | 28.15884 | 73.99445 | 25.27076 | 79.98779 | 27.43682 | 76.05882 | 27.43682 | 73.02886
200 | 80.02109 | 27.43682 | 77.95671 | 22.38267 | 73.89456 | 299.639 | 78.78912 | 28.15884 | 75.02664 | 300.361 | 74.99334 | 27.43682 | 81.05327 | 300.361 | 73.06215
400 | 75.02664 | 200 | 81.01998 | 24.54874 | 76.32519 | 400 | 76.42508 | 300.361 | 74.99334 | 300.361 | 76.02553 | 300.361 | 77.99001 | 300.361 | 74.06104
500.361 | 85.01554 | 200 | 81.91898 | 27.43682 | 76.95782 | 400 | 77.99001 |  |  | 350.1805 | 78.9556 | 300.361 | 78.9889 | 600 | 92.14095
500.361 | 86.04772 | 300.361 | 79.98779 | 27.43682 | 78.9889 | 500.361 | 86.54717 |  |  | 449.8195 | 83.95006 |  |  | 600 | 93.13984
550.1805 | 78.9889 | 300.361 | 80.12098 | 200 | 78.9889 | 500.361 | 87.31299 |  |  | 500.361 | 88.94451
|  | 300.361 | 81.91898 | 300.361 | 81.05327 | 600 | 94.37181 |  |  | 550.1805 | 91.00888
|  | 350.1805 | 79.98779 | 400 | 76.95782 | 600 | 94.73807 |  |  | 600 | 96.00333
|  | 400 | 76.05882 | 400 | 78.9889 | 700.361 | 96.66926 |  |  | 650.5415 | 96.00333
|  | 400 | 78.72253 | 500.361 | 87.94562 |  |  |  |  | 700.361 | 98.0677
|  | 400 | 81.05327 | 550.1805 | 82.98446
|  | 449.8195 | 82.95117 | 550.1805 | 83.98335
|  | 500.361 | 87.04661
|  | 500.361 | 88.87791
|  | 500.361 | 91.00888
|  | 550.1805 | 93.07325
|  | 600 | 93.03996
|  | 600 | 94.10544
|  | 650.5415 | 97.06881