## Data
| REFERENCE |  | MATERIAL |  |  |  |  | HEAT TREATMENT | [5 empty] | IRRADIATION | [8 empty] | SPECIMEN |  | TEST CONDITIONS |  |  | TEST RESULTS
Row no. | Ref. no. | Specimen ID | Name | 2nd Name | Heat id. | Chem.comp. (See Ref.) | Product form | Final treatment | Normalizing T | Normalizing time | Cooling conditions | Tempering T | Tempering time | Name | Reactor | Temperature | Dose | Dose rate | He produced | Fast fluence | Capsule type | Remarks | Gauge length | Gauge diameter | Strain rate | Test T | Environment if diff. air | σy (0.2%) | σT | Strain hardening capability | σ fracture | ε_u | ε_t | RA
[8 empty] | (h/°C) | (°C) | (h) |  | (°C) | (h) |  |  | (°C) | (dpa) | (dpa/s) | (ppm) | (n/cm²) | He/Na/H2O |  | (mm) | (mm) | (1/s) | (°C) |  | (MPa) | (MPa) | (σT/σy) | (MPa) | (%) | (%) | (%)
1 | 1,11 | 74H | EU97 |  | E83699 |  | B100 |  | 980 | 1.8 | air | 720 | 3.7 |  | BR2 |  | 0 | [5 empty] | 15 | 3 | 0.00021 | -150 |  | 869 | 945 | 1.09 | 1771 | 9.13 | 24 | 67
2 | 1,11 | 74G | EU97 |  | E83699 |  | B100 |  | 980 | 1.8 | air | 720 | 3.7 |  | BR2 |  | 0 | [5 empty] | 15 | 3 | 0.00021 | -75 |  | 606 | 760 | 1.25 | 1553 | 8.07 | 25 | 75
3 | 1,11 | 74E | EU97 |  | E83699 |  | B100 |  | 980 | 1.8 | air | 720 | 3.7 |  | BR2 |  | 0 | [5 empty] | 15 | 3 | 0.00021 | 25 |  | 557 | 670 | 1.2 | 1643 | 5.45 | 20 | 80
4 | 1,11 | 89 | EU97 |  | E83699 |  | B100 |  | 980 | 1.8 | air | 720 | 3.7 |  | BR2 |  | 0 | [5 empty] | 15 | 3 | 0.00021 | 80 |  | 528 | 629 | 1.19 | 1440 | 4.29 | 18 | 80
5 | 1,11 | 78E | EU97 |  | E83699 |  | B100 |  | 980 | 1.8 | air | 720 | 3.7 |  | BR2 |  | 0 | [5 empty] | 15 | 3 | 0.00021 | 150 |  | 507 | 598 | 1.18 | 1444 | 3.93 | 19 | 82
6 | 1,11 | 90 | EU97 |  | E83699 |  | B100 |  | 980 | 1.8 | air | 720 | 3.7 |  | BR2 |  | 0 | [5 empty] | 15 | 3 | 0.00021 | 225 |  | 495 | 549 | 1.11 | 1236 | 3.6 | 18 | 81
7 | 1,11 | 78F | EU97 |  | E83699 |  | B100 |  | 980 | 1.8 | air | 720 | 3.7 |  | BR2 |  | 0 | [5 empty] | 15 | 3 | 0.00021 | 300 |  | 478 | 547 | 1.14 | 1272 | 2.94 | 16 | 80
8 | 1,11 | 74F | EU97 |  | E83699 |  | B100 |  | 980 | 1.8 | air | 720 | 3.7 |  | BR2 |  | 0 | [5 empty] | 15 | 3 | 0.00021 | 300 |  | 516 | 560 | 1.09 | 1284 | 2.32 | 16 | 80
9 | 1,11 | J | EU97 |  | E83699 |  | B100 |  | 980 | 1.8 | air | 720 | 3.7 | IRF I | BR2 | 300 | 0.34 | 1.87e-07 |  |  | H2O | 10 | 15 | 3 | 0.00021 | -150 |  | 984 | 993 | 1.01 | 1960 | 7.09 | 23 | 70
10 | 1,11 | D | EU97 |  | E83699 |  | B100 |  | 980 | 1.8 | air | 720 | 3.7 | IRF I | BR2 | 300 | 0.38 | 2.09e-07 |  |  | H2O | 10 | 15 | 3 | 0.00021 | -150 |  | 1001 | 1001 | 1 | 2272 | 0.17 | 24 | 74
11 | 1,11 | C | EU97 |  | E83699 |  | B100 |  | 980 | 1.8 | air | 720 | 3.7 | IRF I | BR2 | 300 | 0.36 | 1.98e-07 |  |  | H2O | 10 | 15 | 3 | 0.00021 | -75 |  | 745 | 818 | 1.1 | 1717 | 8.06 | 22 | 75
12 | 1,11 | I | EU97 |  | E83699 |  | B100 |  | 980 | 1.8 | air | 720 | 3.7 | IRF I | BR2 | 300 | 0.37 | 2.04e-07 |  |  | H2O | 10 | 15 | 3 | 0.00021 | -75 |  | 753 | 816 | 1.08 | 1775 | 7.34 | 21 | 76
13 | 1,11 | F | EU97 |  | E83699 |  | B100 |  | 980 | 1.8 | air | 720 | 3.7 | IRF I | BR2 | 300 | 0.4 | 2.2e-07 |  |  | H2O | 10 | 15 | 3 | 0.00021 | 30 |  | 672 | 720 | 1.07 | 1737 | 5.4 | 18 | 80
14 | 1,11 | L | EU97 |  | E83699 |  | B100 |  | 980 | 1.8 | air | 720 | 3.7 | IRF I | BR2 | 300 | 0.23 | 1.27e-07 |  |  | H2O | 10 | 15 | 3 | 0.00021 | 32 |  | 650 | 708 | 1.09 | 1663 | 5.65 | 18 | 79
15 | 1,11 | B | EU97 |  | E83699 |  | B100 |  | 980 | 1.8 | air | 720 | 3.7 | IRF I | BR2 | 300 | 0.33 | 1.82e-07 |  |  | H2O | 10 | 15 | 3 | 0.00021 | 150 |  | 610 | 656 | 1.08 | 1483 | 4.55 | 17 | 80
16 | 1,11 | H | EU97 |  | E83699 |  | B100 |  | 980 | 1.8 | air | 720 | 3.7 | IRF I | BR2 | 300 | 0.39 | 2.15e-07 |  |  | H2O | 10 | 15 | 3 | 0.00021 | 150 |  | 619 | 654 | 1.06 | 1554 | 4.25 | 16 | 81
17 | 1,11 | A | EU97 |  | E83699 |  | B100 |  | 980 | 1.8 | air | 720 | 3.7 | IRF I | BR2 | 300 | 0.27 | 1.49e-07 |  |  | H2O | 10 | 15 | 3 | 0.00021 | 225 |  | 579 | 610 | 1.05 | 1485 | 2.39 | 14 | 81
18 | 1,11 | G | EU97 |  | E83699 |  | B100 |  | 980 | 1.8 | air | 720 | 3.7 | IRF I | BR2 | 300 | 0.4 | 2.2e-07 |  |  | H2O | 10 | 15 | 3 | 0.00021 | 225 |  | 585 | 620 | 1.06 | 1562 | 2.62 | 14 | 81
19 | 1,11 | K | EU97 |  | E83699 |  | B100 |  | 980 | 1.8 | air | 720 | 3.7 | IRF I | BR2 | 300 | 0.3 | 1.65e-07 |  |  | H2O | 10 | 15 | 3 | 0.00021 | 300 |  | 562 | 597 | 1.06 | 1551 | 2.36 | 13 | 81
20 | 1,11 | E | EU97 |  | E83699 |  | B100 |  | 980 | 1.8 | air | 720 | 3.7 | IRF I | BR2 | 300 | 0.4 | 2.2e-07 |  |  | H2O | 10 | 15 | 3 | 0.00021 | 300 |  | 569 | 593 | 1.04 | 1605 | 1.43 | 13 | 81
21 | 1,11 | R | EU97 |  | E83699 |  | B100 |  | 980 | 1.8 | air | 720 | 3.7 | IRF II | BR2 | 300 | 0.15 | 1.93e-08 |  |  | H2O | 10 | 15 | 3 | 0.00021 | -150 |  | 972 | 1000 | 1.03 | 1816 | 6.78 | 24 | 67
22 | 1,11 | S | EU97 |  | E83699 |  | B100 |  | 980 | 1.8 | air | 720 | 3.7 | IRF II | BR2 | 300 | 0.31 | 3.99e-08 |  |  | H2O | 10 | 15 | 3 | 0.00021 | -150 |  | 993 | 1017 | 1.02 | 2233 | 4.34 | 19 | 72
23 | 1,11 | T | EU97 |  | E83699 |  | B100 |  | 980 | 1.8 | air | 720 | 3.7 | IRF II | BR2 | 300 | 0.44 | 5.66e-08 |  |  | H2O | 10 | 15 | 3 | 0.00021 | -75 |  | 781 | 829 | 1.06 | 1618 | 5.68 | 19 | 73
24 | 1,11 | U | EU97 |  | E83699 |  | B100 |  | 980 | 1.8 | air | 720 | 3.7 | IRF II | BR2 | 300 | 0.57 | 7.33e-08 |  |  | H2O | 10 | 15 | 3 | 0.00021 | -75 |  | 816 | 848 | 1.04 | 1798 | 4.68 | 19 | 79
25 | 1,11 | W | EU97 |  | E83699 |  | B100 |  | 980 | 1.8 | air | 720 | 3.7 | IRF II | BR2 | 300 | 0.83 | 1.07e-07 |  |  | H2O | 10 | 15 | 3 | 0.00021 | 30 |  | 775 | 775 | 1 | 1617 | 0.21 | 13 | 78
26 | 1,11 | V | EU97 |  | E83699 |  | B100 |  | 980 | 1.8 | air | 720 | 3.7 | IRF II | BR2 | 300 | 0.71 | 9.13e-08 |  |  | H2O | 10 | 15 | 3 | 0.00021 | 30 |  | 751 | 751 | 1 | 1698 | 0.32 | 12 | 79
27 | 1,11 | X | EU97 |  | E83699 |  | B100 |  | 980 | 1.8 | air | 720 | 3.7 | IRF II | BR2 | 300 | 0.16 | 2.06e-08 |  |  | H2O | 10 | 15 | 3 | 0.00021 | 150 |  | 600 | 655 | 1.09 | 1521 | 4.95 | 16 | 80
28 | 1,11 | Y | EU97 |  | E83699 |  | B100 |  | 980 | 1.8 | air | 720 | 3.7 | IRF II | BR2 | 300 | 0.33 | 4.24e-08 |  |  | H2O | 10 | 15 | 3 | 0.00021 | 150 |  | 610 | 656 | 1.08 | 1451 | 3.3 | 17 | 80
29 | 1,11 | B1 | EU97 |  | E83699 |  | B100 |  | 980 | 1.8 | air | 720 | 3.7 | IRF II | BR2 | 300 | 0.75 | 9.65e-08 |  |  | H2O | 10 | 15 | 3 | 0.00021 | 225 |  | 681 | 681 | 1 | 1496 | 0.22 | 11 | 79
30 | 1,11 | C1 | EU97 |  | E83699 |  | B100 |  | 980 | 1.8 | air | 720 | 3.7 | IRF II | BR2 | 300 | 0.89 | 1.14e-07 |  |  | H2O | 10 | 15 | 3 | 0.00021 | 225 |  | 691 | 691 | 1 | 1339 | 0.22 | 10 | 75
31 | 1,11 | Z | EU97 |  | E83699 |  | B100 |  | 980 | 1.8 | air | 720 | 3.7 | IRF II | BR2 | 300 | 0.47 | 6.04e-08 |  |  | H2O | 10 | 15 | 3 | 0.00021 | 300 |  | 617 | 627 | 1.02 | 1243 | 1.67 | 11 | 76
32 | 1,11 | A1 | EU97 |  | E83699 |  | B100 |  | 980 | 1.8 | air | 720 | 3.7 | IRF II | BR2 | 300 | 0.61 | 7.84e-08 |  |  | H2O | 10 | 15 | 3 | 0.00021 | 300 |  | 642 | 643 | 1 | 1309 | 0.54 | 11 | 76
33 | 1,11 | P | EU97 |  | E83699 |  | B100 |  | 980 | 1.8 | air | 720 | 3.7 | IRF III | BR2 | 300 | 0.99 | 5.54e-08 |  |  | H2O | 10 | 15 | 3 | 0.00021 | -75 |  | 882 | 882 | 1 | 1678 | 1.87 | 13 | 72
34 | 1,11 | H1 | EU97 |  | E83699 |  | B100 |  | 980 | 1.8 | air | 720 | 3.7 | IRF III | BR2 | 300 | 1.73 | 9.67e-08 |  |  | H2O | 10 | 15 | 3 | 0.00021 | -75 |  | 958 | 961 | 1 | 1610 | 0.27 | 12 | 71
35 | 1,11 | D1 | EU97 |  | E83699 |  | B100 |  | 980 | 1.8 | air | 720 | 3.7 | IRF III | BR2 | 300 | 0.48 | 2.68e-08 |  |  | H2O | 10 | 15 | 3 | 0.00021 | 30 |  | 667 | 699 | 1.05 | 1718 | 3.82 | 16 | 81
36 | 1,11 | O | EU97 |  | E83699 |  | B100 |  | 980 | 1.8 | air | 720 | 3.7 | IRF III | BR2 | 300 | 1.32 | 7.38e-08 |  |  | H2O | 10 | 15 | 3 | 0.00021 | 30 |  | 839 | 840 | 1 | 2063 | 0.19 | 10 | 81
37 | 1,11 | N | EU97 |  | E83699 |  | B100 |  | 980 | 1.8 | air | 720 | 3.7 | IRF III | BR2 | 300 | 1.66 | 9.28e-08 |  |  | H2O | 10 | 15 | 3 | 0.00021 | 30 |  | 872 | 873 | 1 | 1585 | 0.2 | 10 | 75
38 | 1,11 | M | EU97 |  | E83699 |  | B100 |  | 980 | 1.8 | air | 720 | 3.7 | IRF III | BR2 | 300 | 2.14 | 1.2e-07 |  |  | H2O | 10 | 15 | 3 | 0.00021 | 30 |  | 898 | 899 | 1 | 1617 | 0.18 | 10 | 76
39 | 1,11 | E1 | EU97 |  | E83699 |  | B100 |  | 980 | 1.8 | air | 720 | 3.7 | IRF III | BR2 | 300 | 0.89 | 4.98e-08 |  |  | H2O | 10 | 15 | 3 | 0.00021 | 150 |  | 714 | 716 | 1 | 1703 | 0.12 | 11 | 81
40 | 1,11 | F1 | EU97 |  | E83699 |  | B100 |  | 980 | 1.8 | air | 720 | 3.7 | IRF III | BR2 | 300 | 1.17 | 6.54e-08 |  |  | H2O | 10 | 15 | 3 | 0.00021 | 150 |  | 748 | 750 | 1 | 1762 | 0.16 | 10 | 81
41 | 1,11 | Q | EU97 |  | E83699 |  | B100 |  | 980 | 1.8 | air | 720 | 3.7 | IRF III | BR2 | 300 | 0.66 | 3.69e-08 |  |  | H2O | 10 | 15 | 3 | 0.00021 | 300 |  | 626 | 629 | 1 | 1684 | 0.68 | 10 | 82
42 | 1,11 | G1 | EU97 |  | E83699 |  | B100 |  | 980 | 1.8 | air | 720 | 3.7 | IRF III | BR2 | 300 | 1.45 | 8.11e-08 |  |  | H2O | 10 | 15 | 3 | 0.00021 | 300 |  | 720 | 724 | 1.01 | 1967 | 0.11 | 9 | 82
43 | 1,11 | I1 | EU97 |  | E83699 |  | B100 |  | 980 | 1.8 | air | 720 | 3.7 | IRF III | BR2 | 300 | 2.01 | 1.12e-07 |  |  | H2O | 10 | 15 | 3 | 0.00021 | 300 |  | 739 | 747 | 1.01 | 1610 | 0.11 | 9 | 77
44 | 2 | B894 | EU97 | 66/3, 66/4 | E83698 |  | P8 |  | 980 | 0.5 | air | 760 | 1.5 |  | HFR |  | 0 | [5 empty] | 20 | 4 | 0.0005 | 27 |  | 549 | 664 | 1.21 |  | 5.8 | 23.9 | 76
45 | 2 | C252 | EU97 | 66/3, 66/4 | E83698 |  | P8 |  | 980 | 0.5 | air | 760 | 1.5 |  | HFR |  | 0 | [5 empty] | 20 | 4 | 0.0005 | 27 |  | 528 | 665 | 1.26 |  | 6.7 | 23.1 | 75
46 | 2 | C256 | EU97 | 66/3, 66/4 | E83698 |  | P8 |  | 980 | 0.5 | air | 760 | 1.5 |  | HFR |  | 0 | [5 empty] | 20 | 4 | 0.0005 | 27 |  | 537 | 667 | 1.24 |  | 6.6 | 24.7 | 75
47 | 2 | C257 | EU97 | 66/3, 66/4 | E83698 |  | P8 |  | 980 | 0.5 | air | 760 | 1.5 |  | HFR |  | 0 | [5 empty] | 20 | 4 | 0.0005 | 27 |  | 537 | 668 | 1.24 |  | 6 | 23.4 | 74
48 | 2 | B895 | EU97 | 66/3, 66/4 | E83698 |  | P8 |  | 980 | 0.5 | air | 760 | 1.5 |  | HFR |  | 0 | [5 empty] | 20 | 4 | 0.0005 | 200 |  | 492 | 581 | 1.18 |  | 3.9 | 20.2 | 80
49 | 2 | C253 | EU97 | 66/3, 66/4 | E83698 |  | P8 |  | 980 | 0.5 | air | 760 | 1.5 |  | HFR |  | 0 | [5 empty] | 20 | 4 | 0.0005 | 200 |  | 470 | 580 | 1.23 |  | 4.5 | 19.7 | 79
50 | 2 | B896 | EU97 | 66/3, 66/4 | E83698 |  | P8 |  | 980 | 0.5 | air | 760 | 1.5 |  | HFR |  | 0 | [5 empty] | 20 | 4 | 0.0005 | 300 |  | 481 | 546 | 1.14 |  | 3.3 | 17.4 | 81
51 | 2 | C254 | EU97 | 66/3, 66/4 | E83698 |  | P8 |  | 980 | 0.5 | air | 760 | 1.5 |  | HFR |  | 0 | [5 empty] | 20 | 4 | 0.0005 | 300 |  | 450 | 542 | 1.2 |  | 3.3 | 17.4 | 78
52 | 2 | C258 | EU97 | 66/3, 66/4 | E83698 |  | P8 |  | 980 | 0.5 | air | 760 | 1.5 |  | HFR |  | 0 | [5 empty] | 20 | 4 | 0.0005 | 300 |  | 462 | 546 | 1.18 |  | 3.3 | 17.1 | 75
53 | 2 | C259 | EU97 | 66/3, 66/4 | E83698 |  | P8 |  | 980 | 0.5 | air | 760 | 1.5 |  | HFR |  | 0 | [5 empty] | 20 | 4 | 0.0005 | 300 |  | 458 | 543 | 1.19 |  | 3.4 | 16.6 | 75
54 | 2 | B897 | EU97 | 66/3, 66/4 | E83698 |  | P8 |  | 980 | 0.5 | air | 760 | 1.5 |  | HFR |  | 0 | [5 empty] | 20 | 4 | 0.0005 | 400 |  | 450 | 507 | 1.13 |  | 2.9 | 16.8 | 75
55 | 2 | B898 | EU97 | 66/3, 66/4 | E83698 |  | P8 |  | 980 | 0.5 | air | 760 | 1.5 |  | HFR |  | 0 | [5 empty] | 20 | 4 | 0.0005 | 400 |  | 431 | 508 | 1.18 |  | 2.8 | 17.9 | 78
56 | 2 | B899 | EU97 | 66/3, 66/4 | E83698 |  | P8 |  | 980 | 0.5 | air | 760 | 1.5 |  | HFR |  | 0 | [5 empty] | 20 | 4 | 0.0005 | 500 |  | 409 | 435 | 1.06 |  | 1.2 | 24 | 85
57 | 2 | C255 | EU97 | 66/3, 66/4 | E83698 |  | P8 |  | 980 | 0.5 | air | 760 | 1.5 |  | HFR |  | 0 | [5 empty] | 20 | 4 | 0.0005 | 500 |  | 390 | 436 | 1.12 |  | 2 | 24.6 | 86
58 | 2 | B884 | EU97 | 66/3, 66/4 | E83698 |  | P8 |  | 980 | 0.5 | air | 760 | 1.5 | SIWAS-09 | HFR | 60 | 2.4 | 1.87e-07 |  |  | H2O |  | 20 | 4 | 0.0005 | 27 |  | 859 | 863 | 1 |  | 0.3 | 14.8 | 87
59 | 2 | B885 | EU97 | 66/3, 66/4 | E83698 |  | P8 |  | 980 | 0.5 | air | 760 | 1.5 | SIWAS-09 | HFR | 60 | 2.5 | 1.95e-07 |  |  | H2O |  | 20 | 4 | 0.0005 | 50 |  | 831 | 832 | 1 |  | 0.2 | 14.8 | 82
60 | 2 | B886 | EU97 | 66/3, 66/4 | E83698 |  | P8 |  | 980 | 0.5 | air | 760 | 1.5 | SIWAS-09 | HFR | 60 | 2.3 | 1.79e-07 |  |  | H2O |  | 20 | 4 | 0.0005 | 100 |  | 781 | 786 | 1.01 |  | 0.3 | 14.7 | 0
61 | 2 | B887 | EU97 | 66/3, 66/4 | E83698 |  | P8 |  | 980 | 0.5 | air | 760 | 1.5 | SIWAS-09 | HFR | 60 | 2.3 | 1.79e-07 |  |  | H2O |  | 20 | 4 | 0.0005 | 200 |  | 705 | 706 | 1 |  | 0.3 | 14.7 | 87
62 | 2 | B888 | EU97 | 66/3, 66/4 | E83698 |  | P8 |  | 980 | 0.5 | air | 760 | 1.5 | SIWAS-09 | HFR | 60 | 2.1 | 1.64e-07 |  |  | H2O |  | 20 | 4 | 0.0005 | 300 |  | 614 | 618 | 1.01 |  | 0.3 | 14.6 | 84
63 | 2 | B889 | EU97 | 66/3, 66/4 | E83698 |  | P8 |  | 980 | 0.5 | air | 760 | 1.5 | SIWAS-09 | HFR | 60 | 2.2 | 1.72e-07 |  |  | H2O |  | 20 | 4 | 0.0005 | 400 |  | 533 | 610 | 1.14 |  | 4.3 | 18.8 | 84
64 | 2 | B890 | EU97 | 66/3, 66/4 | E83698 |  | P8 |  | 980 | 0.5 | air | 760 | 1.5 | SIWAS-09 | HFR | 60 | 2.1 | 1.64e-07 |  |  | H2O |  | 20 | 4 | 0.0005 | 500 |  | 438 | 506 | 1.16 |  | 3.4 | 21.1 | 88
65 | 2 | C274 | EU97 | 66/3, 66/4 | E83698 |  | P8 |  | 980 | 0.5 | air | 760 | 1.5 | SOSIA-02 | HFR | 300 | 2.4 | 1.12e-07 |  |  | Na | 12 | 20 | 4 | 0.0005 | 27 |  | 854 | 862 | 1.01 |  | 0.3 | 12.9 | 80
66 | 2 | C275 | EU97 | 66/3, 66/4 | E83698 |  | P8 |  | 980 | 0.5 | air | 760 | 1.5 | SOSIA-02 | HFR | 300 | 2.4 | 1.12e-07 |  |  | Na | 12 | 20 | 4 | 0.0005 | 100 |  | 832 | 835 | 1 |  | 0.2 | 12.6 | 74
67 | 2 | C276 | EU97 | 66/3, 66/4 | E83698 |  | P8 |  | 980 | 0.5 | air | 760 | 1.5 | SOSIA-02 | HFR | 300 | 2.3 | 1.08e-07 |  |  | Na | 12 | 20 | 4 | 0.0005 | 200 |  | 785 | 789 | 1.01 |  | 0.2 | 12.2 | 78
68 | 2 | C277 | EU97 | 66/3, 66/4 | E83698 |  | P8 |  | 980 | 0.5 | air | 760 | 1.5 | SOSIA-02 | HFR | 300 | 2.3 | 1.08e-07 |  |  | Na | 12 | 20 | 4 | 0.0005 | 300 |  | 746 | 746 | 1 |  | 0.2 | 11.7 | 74
69 | 2 | C278 | EU97 | 66/3, 66/4 | E83698 |  | P8 |  | 980 | 0.5 | air | 760 | 1.5 | SOSIA-02 | HFR | 300 | 2.3 | 1.08e-07 |  |  | Na | 12 | 20 | 4 | 0.0005 | 400 |  | 675 | 684 | 1.01 |  | 0.4 | 11.6 | 57
70 | 2 | B900 | EU97 | 66/3, 66/4 | E83698 |  | P8 |  | 980 | 0.5 | air | 760 | 1.5 | SUMO-04 | HFR | 300 | 2 | 9.35e-08 |  |  | Na | 11 | 20 | 4 | 0.0005 | 27 |  | 839 | 840 | 1 |  | 0.3 | 13.3 | 75
71 | 2 | B906 | EU97 | 66/3, 66/4 | E83698 |  | P8 |  | 980 | 0.5 | air | 760 | 1.5 | SUMO-04 | HFR | 300 | 2.6 | 1.22e-07 |  |  | Na | 11 | 20 | 4 | 0.0005 | 27 |  | 908 | 908 | 1 |  | 0.2 | 12.6 | 81
72 | 2 | B902 | EU97 | 66/3, 66/4 | E83698 |  | P8 |  | 980 | 0.5 | air | 760 | 1.5 | SUMO-04 | HFR | 300 | 2.3 | 1.08e-07 |  |  | Na | 11 | 20 | 4 | 0.0005 | 50 |  | 814 | 815 | 1 |  | 0.1 | 13.1 | 72
73 | 2 | B903 | EU97 | 66/3, 66/4 | E83698 |  | P8 |  | 980 | 0.5 | air | 760 | 1.5 | SUMO-04 | HFR | 300 | 2.1 | 9.82e-08 |  |  | Na | 11 | 20 | 4 | 0.0005 | 100 |  | 799 | 799 | 1 |  | 0.2 | 12.9 | 75
74 | 2 | B904 | EU97 | 66/3, 66/4 | E83698 |  | P8 |  | 980 | 0.5 | air | 760 | 1.5 | SUMO-04 | HFR | 300 | 2.5 | 1.17e-07 |  |  | Na | 11 | 20 | 4 | 0.0005 | 200 |  | 799 | 799 | 1 |  | 0.2 | 12.1 | 76
75 | 2 | B901 | EU97 | 66/3, 66/4 | E83698 |  | P8 |  | 980 | 0.5 | air | 760 | 1.5 | SUMO-04 | HFR | 300 | 1.8 | 8.42e-08 |  |  | Na | 11 | 20 | 4 | 0.0005 | 300 |  | 720 | 723 | 1 |  | 0.2 | 12.1 | 70
76 | 2 | B907 | EU97 | 66/3, 66/4 | E83698 |  | P8 |  | 980 | 0.5 | air | 760 | 1.5 | SUMO-04 | HFR | 300 | 2.4 | 1.12e-07 |  |  | Na | 11 | 20 | 4 | 0.0005 | 300 |  | 735 | 737 | 1 |  | 0.2 | 11.9 | 74
77 | 2 | B905 | EU97 | 66/3, 66/4 | E83698 |  | P8 |  | 980 | 0.5 | air | 760 | 1.5 | SUMO-04 | HFR | 300 | 2.3 | 1.08e-07 |  |  | Na | 11 | 20 | 4 | 0.0005 | 400 |  | 691 | 691 | 1 |  | 0.1 | 11.7 | 76
78 | 2 | C292 | EU97 | 3/7, 4/14 | E83698 |  | P14 |  | 980 | 0.5 | air | 760 | 1.5 | STROBO | HFR |  | 0 | 0 |  |  | Na |  | 20 | 4 | 0.0005 | -164 |  | 919 | 1003 | 1.09 |  | 9.6 | 22.4 | n.a.
79 | 2 | C291 | EU97 | 3/7, 4/14 | E83698 |  | P14 |  | 980 | 0.5 | air | 760 | 1.5 | STROBO | HFR |  | 0 | 0 |  |  | Na |  | 20 | 4 | 0.0005 | -134 |  | 789 | 911 | 1.15 |  | 9.6 | 22.5 | n.a.
80 | 2 | C294 | EU97 | 3/7, 4/14 | E83698 |  | P14 |  | 980 | 0.5 | air | 760 | 1.5 | STROBO | HFR |  | 0 | 0 |  |  | Na |  | 20 | 4 | 0.0005 | -106 |  | 673 | 828 | 1.23 |  | 10 | 26.6 | n.a.
81 | 2 | C289 | EU97 | 3/7, 4/14 | E83698 |  | P14 |  | 980 | 0.5 | air | 760 | 1.5 | STROBO | HFR |  | 0 | 0 |  |  | Na |  | 20 | 4 | 0.0005 | -79 |  | 608 | 775 | 1.27 |  | 9.4 | 21.4 | n.a.
82 | 2 | C285 | EU97 | 3/7, 4/14 | E83698 |  | P14 |  | 980 | 0.5 | air | 760 | 1.5 | STROBO | HFR |  | 0 | 0 |  |  | Na |  | 20 | 4 | 0.0005 | -53 |  | 576 | 746 | 1.3 |  | 10.7 | 23 | n.a.
83 | 2 | C288 | EU97 | 3/7, 4/14 | E83698 |  | P14 |  | 980 | 0.5 | air | 760 | 1.5 | STROBO | HFR |  | 0 | 0 |  |  | Na |  | 20 | 4 | 0.0005 | -53 |  | 577 | 736 | 1.28 |  | 8 | 28.5 | n.a.
84 | 2 | C280 | EU97 | 3/7, 4/14 | E83698 |  | P14 |  | 980 | 0.5 | air | 760 | 1.5 | STROBO | HFR |  | 0 | 0 |  |  | Na |  | 20 | 4 | 0.0005 | 0 |  | 550 | 692 | 1.26 |  | 8 | 20.6 | n.a.
85 | 2 | C284 | EU97 | 3/7, 4/14 | E83698 |  | P14 |  | 980 | 0.5 | air | 760 | 1.5 | STROBO | HFR |  | 0 | 0 |  |  | Na |  | 20 | 4 | 0.0005 | 0 |  | 545 | 690 | 1.27 |  | 8.1 | 20.1 | n.a.
86 | 2 | B748 | EU97 | 3/7, 4/14 | E83698 |  | P14 |  | 980 | 0.5 | air | 760 | 1.5 | STROBO | HFR |  | 0 | 0 |  |  | Na |  | 20 | 4 | 0.0005 | 27 |  | 532 | 658 | 1.24 |  | 5.9 | 24 | 79
87 | 2 | B749 | EU97 | 3/7, 4/14 | E83698 |  | P14 |  | 980 | 0.5 | air | 760 | 1.5 | STROBO | HFR |  | 0 | 0 |  |  | Na |  | 20 | 4 | 0.0005 | 27 |  | 525 | 663 | 1.26 |  | 7 | 23.6 | 78
88 | 2 | C248 | EU97 | 3/7, 4/14 | E83698 |  | P14 |  | 980 | 0.5 | air | 760 | 1.5 | STROBO | HFR |  | 0 | 0 |  |  | Na |  | 20 | 4 | 0.0005 | 27 |  | 560 | 662 | 1.18 |  | 4.5 | 22.4 | 76
89 | 2 | C249 | EU97 | 3/7, 4/14 | E83698 |  | P14 |  | 980 | 0.5 | air | 760 | 1.5 | STROBO | HFR |  | 0 | 0 |  |  | Na |  | 20 | 4 | 0.0005 | 27 |  | 532 | 665 | 1.25 |  | 6.5 | 23 | 76
90 | 2 | B750 | EU97 | 3/7, 4/14 | E83698 |  | P14 |  | 980 | 0.5 | air | 760 | 1.5 | STROBO | HFR |  | 0 | 0 |  |  | Na |  | 20 | 4 | 0.0005 | 200 |  | 484 | 580 | 1.2 |  | 3.8 | 19.6 | 82
91 | 2 | B751 | EU97 | 3/7, 4/14 | E83698 |  | P14 |  | 980 | 0.5 | air | 760 | 1.5 | STROBO | HFR |  | 0 | 0 |  |  | Na |  | 20 | 4 | 0.0005 | 200 |  | 488 | 582 | 1.19 |  | 4.1 | 20.5 | 81
92 | 2 | B752 | EU97 | 3/7, 4/14 | E83698 |  | P14 |  | 980 | 0.5 | air | 760 | 1.5 | STROBO | HFR |  | 0 | 0 |  |  | Na |  | 20 | 4 | 0.0005 | 300 |  | 454 | 543 | 1.2 |  | 3.2 | 17.6 | 82
93 | 2 | B753 | EU97 | 3/7, 4/14 | E83698 |  | P14 |  | 980 | 0.5 | air | 760 | 1.5 | STROBO | HFR |  | 0 | 0 |  |  | Na |  | 20 | 4 | 0.0005 | 300 |  | 457 | 542 | 1.19 |  | 3 | 17.2 | 80
94 | 2 | C250 | EU97 | 3/7, 4/14 | E83698 |  | P14 |  | 980 | 0.5 | air | 760 | 1.5 | STROBO | HFR |  | 0 | 0 |  |  | Na |  | 20 | 4 | 0.0005 | 300 |  | 466 | 544 | 1.17 |  | 3.2 | 16.5 | 76
95 | 2 | C251 | EU97 | 3/7, 4/14 | E83698 |  | P14 |  | 980 | 0.5 | air | 760 | 1.5 | STROBO | HFR |  | 0 | 0 |  |  | Na |  | 20 | 4 | 0.0005 | 300 |  | 469 | 544 | 1.16 |  | 3.2 | 16.7 | 75
96 | 2 | B754 | EU97 | 3/7, 4/14 | E83698 |  | P14 |  | 980 | 0.5 | air | 760 | 1.5 | STROBO | HFR |  | 0 | 0 |  |  | Na |  | 20 | 4 | 0.0005 | 400 |  | 432 | 506 | 1.17 |  | 2.9 | 16.9 | 76
97 | 2 | B755 | EU97 | 3/7, 4/14 | E83698 |  | P14 |  | 980 | 0.5 | air | 760 | 1.5 | STROBO | HFR |  | 0 | 0 |  |  | Na |  | 20 | 4 | 0.0005 | 400 |  | 438 | 507 | 1.16 |  | 2.8 | 17.1 | 81
98 | 2 | B756 | EU97 | 3/7, 4/14 | E83698 |  | P14 |  | 980 | 0.5 | air | 760 | 1.5 | STROBO | HFR |  | 0 | 0 |  |  | Na |  | 20 | 4 | 0.0005 | 500 |  | 404 | 438 | 1.08 |  | 1.6 | 22.8 | 87
99 | 2 | B757 | EU97 | 3/7, 4/14 | E83698 |  | P14 |  | 980 | 0.5 | air | 760 | 1.5 | STROBO | HFR |  | 0 | 0 |  |  | Na |  | 20 | 4 | 0.0005 | 500 |  | 389 | 438 | 1.13 |  | 1.6 | 22.4 | 88
100 | 2 | B767 | EU97 | 3/7, 4/14 | E83698 |  | P14 |  | 980 | 0.5 | air | 760 | 1.5 | STROBO | HFR |  | 0 | 0 |  |  | Na |  | 20 | 4 | 0.0005 | 600 |  | 298 | 315 | 1.06 |  | 0.6 | 34.2 | 93
101 | 2 | B768 | EU97 | 3/7, 4/14 | E83698 |  | P14 |  | 980 | 0.5 | air | 760 | 1.5 | STROBO | HFR |  | 0 | 0 |  |  | Na |  | 20 | 4 | 0.0005 | 600 |  | 304 | 324 | 1.07 |  | 0.7 | 28.4 | 93
102 | 2 | B769 | EU97 | 3/7, 4/14 | E83698 |  | P14 |  | 980 | 0.5 | air | 760 | 1.5 | STROBO | HFR |  | 0 | 0 |  |  | Na |  | 20 | 4 | 5e-06 | 600 |  | 170 | 211 | 1.24 |  | 2.5 | 29.4 | 92
103 | 2 | B770 | EU97 | 3/7, 4/14 | E83698 |  | P14 |  | 980 | 0.5 | air | 760 | 1.5 | STROBO | HFR |  | 0 | 0 |  |  | Na |  | 20 | 4 | 5e-06 | 600 |  | 171 | 216 | 1.26 |  | 3 | 25.8 | 90
104 | 2 | H861 | EU97 | 3/7, 4/14 | E83698 |  | P14 |  | 980 | 0.5 | air | 760 | 1.5 | STROBO-01 | HFR | 300 | 0.26 | 1.22e-08 |  |  | Na |  | 20 | 4 | 0.0005 | 300 |  | 543 | 577 | 1.06 |  | 2.1 | n.a. | 86
105 | 2 | H865 | EU97 | 3/7, 4/14 | E83698 |  | P14 |  | 980 | 0.5 | air | 760 | 1.5 | STROBO-01 | HFR | 300 | 0.28 | 1.31e-08 |  |  | Na |  | 20 | 4 | 0.0005 | 300 |  | 521 | 543 | 1.04 |  | 0.6 | n.a. | 80
106 | 2 | H867 | EU97 | 3/7, 4/14 | E83698 |  | P14 |  | 980 | 0.5 | air | 760 | 1.5 | STROBO-01 | HFR | 300 | 0.22 | 1.03e-08 |  |  | Na |  | 20 | 4 | 0.0005 | 300 |  | 532 | 560 | 1.05 |  | 1.2 | n.a. | 82
107 | 2 | H862 | EU97 | 3/7, 4/14 | E83698 |  | P14 |  | 980 | 0.5 | air | 760 | 1.5 | STROBO-02 | HFR | 300 | 0.54 | 2.53e-08 |  |  | Na |  | 20 | 4 | 0.0005 | 300 |  | 589 | 594 | 1.01 |  | 0.5 | n.a. | 81
108 | 2 | H866 | EU97 | 3/7, 4/14 | E83698 |  | P14 |  | 980 | 0.5 | air | 760 | 1.5 | STROBO-02 | HFR | 300 | 0.57 | 2.67e-08 |  |  | Na |  | 20 | 4 | 0.0005 | 300 |  | 560 | 572 | 1.02 |  | 0.4 | n.a. | 83
109 | 2 | H868 | EU97 | 3/7, 4/14 | E83698 |  | P14 |  | 980 | 0.5 | air | 760 | 1.5 | STROBO-02 | HFR | 300 | 0.61 | 2.85e-08 |  |  | Na |  | 20 | 4 | 0.0005 | 300 |  | 577 | 589 | 1.02 |  | 0.5 | n.a. | 78
110 | 2 | B606 | EU97 | 2/10, 2/11 | E83697 |  | P25 |  | 980 | 0.5 | air | 760 | 1.5 | SIWAS | HFR |  | 0 | 0 |  |  | H2O |  | 20 | 4 | 0.0005 | 27 |  | 547 | 648 | 1.18 |  | 5.1 | 21.2 | 77
111 | 2 | B607 | EU97 | 2/10, 2/11 | E83697 |  | P25 |  | 980 | 0.5 | air | 760 | 1.5 | SIWAS | HFR |  | 0 | 0 |  |  | H2O |  | 20 | 4 | 0.0005 | 27 |  | 558 | 653 | 1.17 |  | 5.1 | 21.5 | 79
112 | 2 | C244 | EU97 | 2/10, 2/11 | E83697 |  | P25 |  | 980 | 0.5 | air | 760 | 1.5 | SIWAS | HFR |  | 0 | 0 |  |  | H2O |  | 20 | 4 | 0.0005 | 27 |  | 558 | 660 | 1.18 |  | 4.7 | 21.6 | 81
113 | 2 | C245 | EU97 | 2/10, 2/11 | E83697 |  | P25 |  | 980 | 0.5 | air | 760 | 1.5 | SIWAS | HFR |  | 0 | 0 |  |  | H2O |  | 20 | 4 | 0.0005 | 27 |  | 559 | 667 | 1.19 |  | 5.3 | 22 | 76
114 | 2 | B608 | EU97 | 2/10, 2/11 | E83697 |  | P25 |  | 980 | 0.5 | air | 760 | 1.5 | SIWAS | HFR |  | 0 | 0 |  |  | H2O |  | 20 | 4 | 0.0005 | 200 |  | 483 | 565 | 1.17 |  | 3.5 | 18.7 | 79
115 | 2 | B609 | EU97 | 2/10, 2/11 | E83697 |  | P25 |  | 980 | 0.5 | air | 760 | 1.5 | SIWAS | HFR |  | 0 | 0 |  |  | H2O |  | 20 | 4 | 0.0005 | 200 |  | 502 | 574 | 1.14 |  | 3.1 | 18.5 | 79
116 | 2 | B610 | EU97 | 2/10, 2/11 | E83697 |  | P25 |  | 980 | 0.5 | air | 760 | 1.5 | SIWAS | HFR |  | 0 | 0 |  |  | H2O |  | 20 | 4 | 0.0005 | 300 |  | 466 | 535 | 1.15 |  | 2.8 | 17.7 | 81
117 | 2 | B611 | EU97 | 2/10, 2/11 | E83697 |  | P25 |  | 980 | 0.5 | air | 760 | 1.5 | SIWAS | HFR |  | 0 | 0 |  |  | H2O |  | 20 | 4 | 0.0005 | 300 |  | 487 | 540 | 1.11 |  | 2.2 | 17.4 | 0
118 | 2 | C246 | EU97 | 2/10, 2/11 | E83697 |  | P25 |  | 980 | 0.5 | air | 760 | 1.5 | SIWAS | HFR |  | 0 | 0 |  |  | H2O |  | 20 | 4 | 0.0005 | 300 |  | 454 | 541 | 1.19 |  | 3.4 | 17 | 78
119 | 2 | C247 | EU97 | 2/10, 2/11 | E83697 |  | P25 |  | 980 | 0.5 | air | 760 | 1.5 | SIWAS | HFR |  | 0 | 0 |  |  | H2O |  | 20 | 4 | 0.0005 | 300 |  | 489 | 548 | 1.12 |  | 2.8 | 17.1 | 79
120 | 2 | B612 | EU97 | 2/10, 2/11 | E83697 |  | P25 |  | 980 | 0.5 | air | 760 | 1.5 | SIWAS | HFR |  | 0 | 0 |  |  | H2O |  | 20 | 4 | 0.0005 | 400 |  | 446 | 498 | 1.12 |  | 2 | 17 | 79
121 | 2 | B613 | EU97 | 2/10, 2/11 | E83697 |  | P25 |  | 980 | 0.5 | air | 760 | 1.5 | SIWAS | HFR |  | 0 | 0 |  |  | H2O |  | 20 | 4 | 0.0005 | 400 |  | 465 | 507 | 1.09 |  | 1.9 | 16.8 | 77
122 | 2 | B614 | EU97 | 2/10, 2/11 | E83697 |  | P25 |  | 980 | 0.5 | air | 760 | 1.5 | SIWAS | HFR |  | 0 | 0 |  |  | H2O |  | 20 | 4 | 0.0005 | 500 |  | 396 | 431 | 1.09 |  | 1.3 | 21.2 | 88
123 | 2 | B615 | EU97 | 2/10, 2/11 | E83697 |  | P25 |  | 980 | 0.5 | air | 760 | 1.5 | SIWAS | HFR |  | 0 | 0 |  |  | H2O |  | 20 | 4 | 0.0005 | 500 |  | 424 | 434 | 1.02 |  | 1.1 | 20.8 | 88
124 | 2 | B596 | EU97 | 2/10, 2/11 | E83697 |  | P25 |  | 980 | 0.5 | air | 760 | 1.5 | SIWAS-09 | HFR | 60 | 2.3 | 1.08e-07 |  |  | H2O |  | 20 | 4 | 0.0005 | 27 |  | 853 | 855 | 1 |  | 0.3 | 14.3 | 87
125 | 2 | B597 | EU97 | 2/10, 2/11 | E83697 |  | P25 |  | 980 | 0.5 | air | 760 | 1.5 | SIWAS-09 | HFR | 60 | 2.3 | 1.08e-07 |  |  | H2O |  | 20 | 4 | 0.0005 | 50 |  | 848 | 848 | 1 |  | 0.2 | 14.7 | 84
126 | 2 | B603 | EU97 | 2/10, 2/11 | E83697 |  | P25 |  | 980 | 0.5 | air | 760 | 1.5 | SIWAS-09 | HFR | 60 | 2.2 | 1.03e-07 |  |  | H2O |  | 20 | 4 | 0.0005 | 50 |  | 846 | 849 | 1 |  | 0.3 | 14.7 | 82
127 | 2 | B598 | EU97 | 2/10, 2/11 | E83697 |  | P25 |  | 980 | 0.5 | air | 760 | 1.5 | SIWAS-09 | HFR | 60 | 2.1 | 9.82e-08 |  |  | H2O |  | 20 | 4 | 0.0005 | 100 |  | 781 | 783 | 1 |  | 0.3 | 14.2 | 84
128 | 2 | B599 | EU97 | 2/10, 2/11 | E83697 |  | P25 |  | 980 | 0.5 | air | 760 | 1.5 | SIWAS-09 | HFR | 60 | 2.5 | 1.17e-07 |  |  | H2O |  | 20 | 4 | 0.0005 | 200 |  | 707 | 709 | 1 |  | 0.3 | 14.3 | 84
129 | 2 | B600 | EU97 | 2/10, 2/11 | E83697 |  | P25 |  | 980 | 0.5 | air | 760 | 1.5 | SIWAS-09 | HFR | 60 | 2.5 | 1.17e-07 |  |  | H2O |  | 20 | 4 | 0.0005 | 300 |  | 618 | 621 | 1 |  | 0.2 | 14.4 | 89
130 | 2 | B601 | EU97 | 2/10, 2/11 | E83697 |  | P25 |  | 980 | 0.5 | air | 760 | 1.5 | SIWAS-09 | HFR | 60 | 2.4 | 1.12e-07 |  |  | H2O |  | 20 | 4 | 0.0005 | 400 |  | 543 | 601 | 1.11 |  | 4.2 | 18.4 | 82
131 | 2 | B602 | EU97 | 2/10, 2/11 | E83697 |  | P25 |  | 980 | 0.5 | air | 760 | 1.5 | SIWAS-09 | HFR | 60 | 2.5 | 1.17e-07 |  |  | H2O |  | 20 | 4 | 0.0005 | 500 |  | 433 | 484 | 1.12 |  | 2.4 | 21.3 | 87
132 | 2 | B616 | EU97 | 2/10, 2/11 | E83697 |  | P25 |  | 980 | 0.5 | air | 760 | 1.5 | SUMO-04 | HFR | 300 | 2.7 | 1.26e-07 |  |  | Na | 11 | 20 | 4 | 0.0005 | 27 |  | 910 | 910 | 1 |  | 0.2 | 12.6 | 75
133 | 2 | C299 | EU97 | 2/10, 2/11 | E83697 |  | P25 |  | 980 | 0.5 | air | 760 | 1.5 | SUMO-04 | HFR | 300 | 2.2 | 1.03e-07 |  |  | Na | 11 | 20 | 4 | 0.0005 | 27 |  | 901 | 902 | 1 |  | 0.3 | 13 | 76
134 | 2 | C295 | EU97 | 2/10, 2/11 | E83697 |  | P25 |  | 980 | 0.5 | air | 760 | 1.5 | SUMO-04 | HFR | 300 | 2.6 | 1.22e-07 |  |  | Na | 11 | 20 | 4 | 0.0005 | 50 |  | 894 | 894 | 1 |  | 0.2 | 12.7 | 75
135 | 2 | C296 | EU97 | 2/10, 2/11 | E83697 |  | P25 |  | 980 | 0.5 | air | 760 | 1.5 | SUMO-04 | HFR | 300 | 2.4 | 1.12e-07 |  |  | Na | 11 | 20 | 4 | 0.0005 | 100 |  | 879 | 879 | 1 |  | 0.1 | 12.5 | 71
136 | 2 | C297 | EU97 | 2/10, 2/11 | E83697 |  | P25 |  | 980 | 0.5 | air | 760 | 1.5 | SUMO-04 | HFR | 300 | 2.5 | 1.17e-07 |  |  | Na | 11 | 20 | 4 | 0.0005 | 200 |  | 812 | 812 | 1 |  | 0.2 | 12.2 | 69
137 | 2 | B617 | EU97 | 2/10, 2/11 | E83697 |  | P25 |  | 980 | 0.5 | air | 760 | 1.5 | SUMO-04 | HFR | 300 | 2.5 | 1.17e-07 |  |  | Na | 11 | 20 | 4 | 0.0005 | 300 |  | 769 | 770 | 1 |  | 0.1 | 11.7 | 78
138 | 2 | C301 | EU97 | 2/10, 2/11 | E83697 |  | P25 |  | 980 | 0.5 | air | 760 | 1.5 | SUMO-04 | HFR | 300 | 2.1 | 9.82e-08 |  |  | Na | 11 | 20 | 4 | 0.0005 | 300 |  | 764 | 764 | 1 |  | 0.1 | 12.1 | 72
139 | 2 | C298 | EU97 | 2/10, 2/11 | E83697 |  | P25 |  | 980 | 0.5 | air | 760 | 1.5 | SUMO-04 | HFR | 300 | 2.3 | 1.08e-07 |  |  | Na | 11 | 20 | 4 | 0.0005 | 400 |  | 710 | 710 | 1 |  | 0.1 | 11.5 | 66
140 | 2 | B588 | EU97 | 2/10, 2/11 | E83697 |  | P25 |  | 980 | 0.5 | air | 760 | 1.5 | SUMO-02 | HFR | 300 | 9.2 | 1.47e-07 |  |  | Na | 11 | 20 | 4 | 0.0005 | 300 |  | 914 | 914 | 1 |  | 0.2 | 10.6 | 72
141 | 2 | B589 | EU97 | 2/10, 2/11 | E83697 |  | P25 |  | 980 | 0.5 | air | 760 | 1.5 | SUMO-02 | HFR | 300 | 9 | 1.44e-07 |  |  | Na | 11 | 20 | 4 | 0.0005 | 27 |  | 1081 | 1081 | 1 |  | 0.2 | 11.3 | 69
142 | 2 | B590 | EU97 | 2/10, 2/11 | E83697 |  | P25 |  | 980 | 0.5 | air | 760 | 1.5 | SUMO-02 | HFR | 300 | 8.9 | 1.43e-07 |  |  | Na | 11 | 20 | 4 | 0.0005 | 50 |  | 1066 | 1066 | 1 |  | 0.2 | 11.3 | 70
143 | 2 | B591 | EU97 | 2/10, 2/11 | E83697 |  | P25 |  | 980 | 0.5 | air | 760 | 1.5 | SUMO-02 | HFR | 300 | 8.7 | 1.39e-07 |  |  | Na | 11 | 20 | 4 | 0.0005 | 400 |  | 842 | 842 | 1 |  | 0.1 | 10.7 | 66
144 | 2 | B592 | EU97 | 2/10, 2/11 | E83697 |  | P25 |  | 980 | 0.5 | air | 760 | 1.5 | SUMO-02 | HFR | 300 | 8.4 | 1.35e-07 |  |  | Na | 11 | 20 | 4 | 0.0005 | 200 |  | 937 | 937 | 1 |  | 0.1 | 10.9 | 74
145 | 2 | B593 | EU97 | 2/10, 2/11 | E83697 |  | P25 |  | 980 | 0.5 | air | 760 | 1.5 | SUMO-02 | HFR | 300 | 8.2 | 1.31e-07 |  |  | Na | 11 | 20 | 4 | 0.0005 | 100 |  | 1029 | 1029 | 1 |  | 0.1 | 11.2 | 75
146 | 2 | B594 | EU97 | 2/10, 2/11 | E83697 |  | P25 |  | 980 | 0.5 | air | 760 | 1.5 | SUMO-02 | HFR | 300 | 7.5 | 1.2e-07 |  |  | Na | 11 | 20 | 4 | 0.0005 | 27 |  | 1047 | 1047 | 1 |  | 0.1 | 11.5 | 70
147 | 2 | B595 | EU97 | 2/10, 2/11 | E83697 |  | P25 |  | 980 | 0.5 | air | 760 | 1.5 | SUMO-02 | HFR | 300 | 7.3 | 1.17e-07 |  |  | Na | 11 | 20 | 4 | 0.0005 | 300 |  | 883 | 883 | 1 |  | 0.1 | 10.8 | 71
148 | 2 | B436 | EU97 | M/5 | E83699 |  | B100 |  | 980 | 0.5 | air | 740 | 3.7 |  | HFR | [7 empty] | 20 | 4 | 0.0005 | 27 |  | 546 | 675 | 1.24 |  | 5.9 | 23.1 | 78
149 | 2 | B437 | EU97 | M/5 | E83699 |  | B100 |  | 980 | 0.5 | air | 740 | 3.7 |  | HFR | [7 empty] | 20 | 4 | 0.0005 | 27 |  | 546 | 675 | 1.24 |  | 4.5 | 18.7 | 79
150 | 2 | C260 | EU97 | M/5 | E83699 |  | B100 |  | 980 | 0.5 | air | 740 | 3.7 |  | HFR | [7 empty] | 20 | 4 | 0.0005 | 27 |  | 543 | 673 | 1.24 |  | 5.8 | 21.5 | 73
151 | 2 | C261 | EU97 | M/5 | E83699 |  | B100 |  | 980 | 0.5 | air | 740 | 3.7 |  | HFR | [7 empty] | 20 | 4 | 0.0005 | 27 |  | 545 | 671 | 1.23 |  | 6.3 | 20.8 | 73
152 | 2 | B438 | EU97 | M/5 | E83699 |  | B100 |  | 980 | 0.5 | air | 740 | 3.7 |  | HFR | [7 empty] | 20 | 4 | 0.0005 | 200 |  | 495 | 590 | 1.19 |  | 3.8 | 20 | 81
153 | 2 | B439 | EU97 | M/5 | E83699 |  | B100 |  | 980 | 0.5 | air | 740 | 3.7 |  | HFR | [7 empty] | 20 | 4 | 0.0005 | 200 |  | 493 | 592 | 1.2 |  | 3.7 | 19.8 | 80
154 | 2 | B440 | EU97 | M/5 | E83699 |  | B100 |  | 980 | 0.5 | air | 740 | 3.7 |  | HFR | [7 empty] | 20 | 4 | 0.0005 | 300 |  | 471 | 555 | 1.18 |  | 3.2 | 16.9 | 78
155 | 2 | B441 | EU97 | M/5 | E83699 |  | B100 |  | 980 | 0.5 | air | 740 | 3.7 |  | HFR | [7 empty] | 20 | 4 | 0.0005 | 300 |  | 468 | 555 | 1.19 |  | 3.3 | 17.4 | 79
156 | 2 | C262 | EU97 | M/5 | E83699 |  | B100 |  | 980 | 0.5 | air | 740 | 3.7 |  | HFR | [7 empty] | 20 | 4 | 0.0005 | 300 |  | 473 | 549 | 1.16 |  | 3 | 15.7 | 74
157 | 2 | C263 | EU97 | M/5 | E83699 |  | B100 |  | 980 | 0.5 | air | 740 | 3.7 |  | HFR | [7 empty] | 20 | 4 | 0.0005 | 300 |  | 474 | 551 | 1.16 |  | 3 | 15.9 | 73
158 | 2 | B442 | EU97 | M/5 | E83699 |  | B100 |  | 980 | 0.5 | air | 740 | 3.7 |  | HFR | [7 empty] | 20 | 4 | 0.0005 | 400 |  | 447 | 513 | 1.15 |  | 2.4 | 16.9 | 77
159 | 2 | B443 | EU97 | M/5 | E83699 |  | B100 |  | 980 | 0.5 | air | 740 | 3.7 |  | HFR | [7 empty] | 20 | 4 | 0.0005 | 400 |  | 456 | 513 | 1.13 |  | 2.7 | 16.3 | 78
160 | 2 | B444 | EU97 | M/5 | E83699 |  | B100 |  | 980 | 0.5 | air | 740 | 3.7 |  | HFR | [7 empty] | 20 | 4 | 0.0005 | 500 |  | 407 | 443 | 1.09 |  | 1.3 | 21.4 | 86
161 | 2 | B445 | EU97 | M/5 | E83699 |  | B100 |  | 980 | 0.5 | air | 740 | 3.7 |  | HFR | [7 empty] | 20 | 4 | 0.0005 | 500 |  | 431 | 445 | 1.03 |  | 1.1 | 22.4 | 88
162 | 2 | B446 | EU97 | M/5 | E83699 |  | B100 |  | 980 | 0.5 | air | 740 | 3.7 |  | HFR | [7 empty] | 20 | 4 | 0.0005 | 600 |  | 307 | 319 | 1.04 |  | 0.6 | 33.1 | 94
163 | 2 | B447 | EU97 | M/5 | E83699 |  | B100 |  | 980 | 0.5 | air | 740 | 3.7 |  | HFR | [7 empty] | 20 | 4 | 0.0005 | 600 |  | 310 | 323 | 1.04 |  | 0.7 | 31.8 | 95
164 | 2 | B454 | EU97 | M/5 | E83699 |  | B100 |  | 980 | 0.5 | air | 740 | 3.7 |  | HFR | [7 empty] | 20 | 4 | 0.0005 | 600 |  | 303 | 318 | 1.05 |  | 0.8 | 43.7 | 92
165 | 2 | B455 | EU97 | M/5 | E83699 |  | B100 |  | 980 | 0.5 | air | 740 | 3.7 |  | HFR | [7 empty] | 20 | 4 | 0.0005 | 600 |  | 304 | 320 | 1.05 |  | 1 | 33 | 93
166 | 2 | B449 | EU97 | M/5 | E83699 |  | B100 |  | 980 | 0.5 | air | 740 | 3.7 |  | HFR | [7 empty] | 20 | 4 | 5e-06 | 600 |  | 173 | 214 | 1.24 |  | 2.3 | 32.9 | 91
167 | 2 | B450 | EU97 | M/5 | E83699 |  | B100 |  | 980 | 0.5 | air | 740 | 3.7 |  | HFR | [7 empty] | 20 | 4 | 5e-06 | 600 |  | 173 | 212 | 1.23 |  | 2.6 | 35.7 | 93
168 | 3 | K 14D | EU97 | 66/5 | E83698 |  | P8 |  | 980 | 0.5 | air | 760 | 1.5 | Altair | BOR-56 |  | 0 |  |  |  | ?? |  | 12 | 2 | 0.0014 | 20 |  | 517 | 644 | 1.25 |  | 5.7 | 18.2 | 84
169 | 3 | K 15D | EU97 | 66/5 | E83698 |  | P8 |  | 980 | 0.5 | air | 760 | 1.5 | Altair | BOR-57 |  | 0 |  |  |  | ?? |  | 12 | 2 | 0.0014 | 20 |  | 513 | 636 | 1.24 |  | 5.8 | 17.9 | 84
170 | 3 | K 16D | EU97 | 66/5 | E83698 |  | P8 |  | 980 | 0.5 | air | 760 | 1.5 | Altair | BOR-58 |  | 0 |  |  |  | ?? |  | 12 | 2 | 0.0014 | 325 |  | 458 | 531 | 1.16 |  | 3 | 13.8 | 87
171 | 3 | K 34D | EU97 | 66/5 | E83698 |  | P8 |  | 980 | 0.5 | air | 760 | 1.5 | Altair | BOR-59 |  | 0 |  |  |  | ?? |  | 12 | 2 | 0.0014 | 325 |  | 454 | 536 | 1.18 |  | 3.5 | 14.4 | 85
172 | 3 | K 9D | EU97 | 66/5 | E83698 |  | P8 |  | 980 | 0.5 | air | 760 | 1.5 | Altair | BOR-60 | 325 | 42.3 |  |  |  | ?? |  | 12 | 2 | 0.0014 | 20 |  | 1139 | 1161 | 1.02 |  | 0.5 | 7.7 | 58
173 | 3 | K 10D | EU97 | 66/5 | E83698 |  | P8 |  | 980 | 0.5 | air | 760 | 1.5 | Altair | BOR-60 | 325 | 42.3 |  |  |  | ?? |  | 12 | 2 | 0.0014 | 325 |  | 976 | 993 | 1.02 |  | 0.4 | 6.2 | 58
173.5 | [22 empty] | 3 |  |  |  |  | 1
174 | 4 | 31 | F82H |  |  |  | P |  | 1040 | 0.5 | q | 750 | 2 | Teseo | HFR | 250 | 0.8 |  |  |  | He |  | 18 | 3 | 0.00016 | 250 |  | 625 | 632 | 1.01 |  | 0.5 | 11.9 | 80
175 | 4 | 32 | F82H |  |  |  | P |  | 1040 | 0.5 | q | 750 | 2 | Teseo | HFR | 250 | 0.8 |  |  |  | He |  | 18 | 3 | 0.00016 | 250 |  | 627 | 630 | 1 |  | 0.5 | 11.7 | 79
176 | 4 | 33 | F82H |  |  |  | P |  | 1040 | 0.5 | q | 750 | 2 | Teseo | HFR | 300 | 0.8 |  |  |  | He |  | 18 | 3 | 0.00016 | 300 |  | 658 | 661 | 1 |  | 0.3 | 10.8 | 82
177 | 4 | 34 | F82H |  |  |  | P |  | 1040 | 0.5 | q | 750 | 2 | Teseo | HFR | 300 | 0.8 |  |  |  | He |  | 18 | 3 | 0.00016 | 300 |  | 646 | 649 | 1 |  | 0.4 | 11.1 | 82
178 | 4 | 35 | F82H |  |  |  | P |  | 1040 | 0.5 | q | 750 | 2 | Teseo | HFR | 350 | 0.8 |  |  |  | He |  | 18 | 3 | 0.00016 | 350 |  | 641 | 648 | 1.01 |  | 0.7 | 11.1 | 76
179 | 4 | 36 | F82H |  |  |  | P |  | 1040 | 0.5 | q | 750 | 2 | Teseo | HFR | 350 | 0.8 |  |  |  | He |  | 18 | 3 | 0.00016 | 350 |  | 634 | 640 | 1.01 |  | 0.7 | 10.7 | 77
180 | 4 | 37 | F82H |  |  |  | P |  | 1040 | 0.5 | q | 750 | 2 | Teseo | HFR | 400 | 0.8 |  |  |  | He |  | 18 | 3 | 0.00016 | 400 |  | 515 | 542 | 1.05 |  | 1.2 | 12.1 | 77
181 | 4 | 38 | F82H |  |  |  | P |  | 1040 | 0.5 | q | 750 | 2 | Teseo | HFR | 400 | 0.8 |  |  |  | He |  | 18 | 3 | 0.00016 | 400 |  | 508 | 539 | 1.06 |  | 1.4 | 12 | 82
182 | 4 | 39 | F82H |  |  |  | P |  | 1040 | 0.5 | q | 750 | 2 | Teseo | HFR | 450 | 0.8 |  |  |  | He |  | 18 | 3 | 0.00016 | 450 |  | 466 | 493 | 1.06 |  | 1.3 | 13.9 | 82
183 | 4 | 40 | F82H |  |  |  | P |  | 1040 | 0.5 | q | 750 | 2 | Teseo | HFR | 450 | 0.8 |  |  |  | He |  | 18 | 3 | 0.00016 | 450 |  | 463 | 491 | 1.06 |  | 1.5 | 14.6 | 81
184 | 4 | 85 | F82H |  |  |  | P | ann | 1040 | 0.5 | q | 750 | 2 | Teseo | HFR |  | 0 |  |  |  | He |  | 18 | 3 | 0.00016 | 20 |  | 587 | 665 | 1.13 |  | 4.1 | 19.3 | 83
185 | 4 | 91 | F82H |  |  |  | P | ann | 1040 | 0.5 | q | 750 | 2 | Teseo | HFR |  | 0 |  |  |  | He |  | 18 | 3 | 0.00016 | 20 |  | 593 | 669 | 1.13 |  | 4.1 | 17.3 | 84
186 | 4 | 99 | F82H |  |  |  | P | ann | 1040 | 0.5 | q | 750 | 2 | Teseo | HFR |  | 0 |  |  |  | He |  | 18 | 3 | 0.00016 | 20 |  | 581 | 665 | 1.14 |  | 4.5 | 17.3 | 84
187 | 4 | 95 | F82H |  |  |  | P | ann | 1040 | 0.5 | q | 750 | 2 | Teseo | HFR |  | 0 |  |  |  | He |  | 18 | 3 | 0.00016 | 300 |  | 511 | 566 | 1.11 |  | 2.4 | 14.3 | 80
188 | 4 | A0 | F82H |  |  |  | P | ann | 1040 | 0.5 | q | 750 | 2 | Teseo | HFR |  | 0 |  |  |  | He |  | 18 | 3 | 0.00016 | 300 |  | 502 | 554 | 1.1 |  | 2.5 | 14.7 | 86
189 | 4 | 96 | F82H |  |  |  | P | ann | 1040 | 0.5 | q | 750 | 2 | Teseo | HFR |  | 0 |  |  |  | He |  | 18 | 3 | 0.00016 | 450 |  | 371 | 496 | 1.34 |  | 1.9 | 13.7 | 77
190 | 4 | A1 | F82H |  |  |  | P | ann | 1040 | 0.5 | q | 750 | 2 | Teseo | HFR |  | 0 |  |  |  | He |  | 18 | 3 | 0.00016 | 450 |  | 471 | 503 | 1.07 |  | 1.7 | 13.8 | 76
190.5 | 4 | [5 empty] | P | 4 | [14 empty] | 5
191 | 4 | 52 | OPTIV |  |  | 5 | P |  | 900 | 0.5 | q | 750 | 2 | Teseo | HFR | 250 | 0.8 |  |  |  | He |  | 18 | 3 | 0.00016 | 250 |  | 632 | 636 | 1.01 |  | 0.8 | 11.1 | 74
192 | 4 | 53 | OPTIV |  |  | 5 | P |  | 900 | 0.5 | q | 750 | 2 | Teseo | HFR | 300 | 0.8 |  |  |  | He |  | 18 | 3 | 0.00016 | 300 |  | 633 | 633 | 1 |  | 0.2 | 10.5 | 76
193 | 4 | 54 | OPTIV |  |  | 5 | P |  | 900 | 0.5 | q | 750 | 2 | Teseo | HFR | 300 | 0.8 |  |  |  | He |  | 18 | 3 | 0.00016 | 300 |  | 653 | 655 | 1 |  | 0.3 | 11.5 | 76
194 | 4 | 55 | OPTIV |  |  | 5 | P |  | 900 | 0.5 | q | 750 | 2 | Teseo | HFR | 350 | 0.8 |  |  |  | He |  | 18 | 3 | 0.00016 | 350 |  | 623 | 623 | 1 |  | 0.4 | 10 | 73
195 | 4 | 56 | OPTIV |  |  | 5 | P |  | 900 | 0.5 | q | 750 | 2 | Teseo | HFR | 350 | 0.8 |  |  |  | He |  | 18 | 3 | 0.00016 | 350 |  | 583 | 587 | 1.01 |  | 0.6 | 10.8 | 67
196 | 4 | 57 | OPTIV |  |  | 5 | P |  | 900 | 0.5 | q | 750 | 2 | Teseo | HFR | 400 | 0.8 |  |  |  | He |  | 18 | 3 | 0.00016 | 400 |  | 493 | 540 | 1.1 |  | 2.5 | 12.3 | 70
197 | 4 | 58 | OPTIV |  |  | 5 | P |  | 900 | 0.5 | q | 750 | 2 | Teseo | HFR | 400 | 0.8 |  |  |  | He |  | 18 | 3 | 0.00016 | 400 |  | 499 | 539 | 1.08 |  | 1.9 | 11.5 | 74
198 | 4 | 59 | OPTIV |  |  | 5 | P |  | 900 | 0.5 | q | 750 | 2 | Teseo | HFR | 450 | 0.8 |  |  |  | He |  | 18 | 3 | 0.00016 | 450 |  | 429 | 476 | 1.11 |  | 3.3 | 14.9 | 74
199 | 4 | 61 | OPTIV |  |  | 5 | P |  | 900 | 0.5 | q | 750 | 2 | Teseo | HFR | 450 | 0.8 |  |  |  | He |  | 18 | 3 | 0.00016 | 450 |  | 435 | 483 | 1.11 |  | 3.5 | 16.5 | 68
200 | 5 | x | OPTIV |  |  | 5 | P |  | 900 | 0.5 | q | 750 | 2 | Phase Ia | HFR |  | 0 |  |  |  | He |  | 18 | 3 | 0.00016 | 20 |  | 514 | 651 | 1.27 |  | 7 | 19.3
201 | 5 | x | OPTIV |  |  | 5 | P |  | 900 | 0.5 | q | 750 | 2 | Phase Ia | HFR |  | 0 |  |  |  | He |  | 18 | 3 | 0.00016 | 250 |  | 445 | 540 | 1.21 |  | 4.2 | 15.6
202 | 5 | x | OPTIV |  |  | 5 | P |  | 900 | 0.5 | q | 750 | 2 | Phase Ia | HFR |  | 0 |  |  |  | He |  | 18 | 3 | 0.00016 | 500 |  | 394 | 428 | 1.09 |  | 1.7 | 19
203 | 5 | x | OPTIV |  |  | 5 | P |  | 900 | 0.5 | q | 750 | 2 | Phase Ia | HFR |  | 0 |  |  |  | He |  | 18 | 3 | 0.00016 | 500 |  | 386 | 423 | 1.1 |  | 2 | 20.9
203.5 | [7 empty] | 6
204 | 5 | U1 | OPTIV |  |  | 5 | P |  | 900 | 0.5 | q | 750 | 2 | Phase Ia | HFR | 250 | 2.4 |  |  |  | He |  | 18 | 3 | 0.00016 | 250 |  | 734 | 737 | 1 |  | 0.27 | 9.9 | 77
205 | 5 | U2 | OPTIV |  |  | 5 | P |  | 900 | 0.5 | q | 750 | 2 | Phase Ia | HFR | 250 | 2.4 |  |  |  | He |  | 18 | 3 | 0.00016 | 250 |  | 714 | 714 | 1 |  | 0.23 | 9.8 | 61
206 | 5 | U3 | OPTIV |  |  | 5 | P |  | 900 | 0.5 | q | 750 | 2 | Phase Ia | HFR | 300 | 2.4 |  |  |  | He |  | 18 | 3 | 0.00016 | 300 |  | 711 | 716 | 1.01 |  | 0.3 | 7.8 | 52
207 | 5 | U4 | OPTIV |  |  | 5 | P |  | 900 | 0.5 | q | 750 | 2 | Phase Ia | HFR | 300 | 2.4 |  |  |  | He |  | 18 | 3 | 0.00016 | 300 |  | 765 | 765 | 1 |  | 0.23 | 7.4 | 54
208 | 5 | U5 | OPTIV |  |  | 5 | P |  | 900 | 0.5 | q | 750 | 2 | Phase Ia | HFR | 350 | 2.4 |  |  |  | He |  | 18 | 3 | 0.00016 | 350 |  | 496 | 555 | 1.12 |  | 3.4 | 13.5 | 61
209 | 5 | U6 | OPTIV |  |  | 5 | P |  | 900 | 0.5 | q | 750 | 2 | Phase Ia | HFR | 350 | 2.4 |  |  |  | He |  | 18 | 3 | 0.00016 | 350 |  | 603 | 636 | 1.05 |  | 1.1 | 8.3 | 42
210 | 5 | U7 | OPTIV |  |  | 5 | P |  | 900 | 0.5 | q | 750 | 2 | Phase Ia | HFR | 400 | 2.4 |  |  |  | He |  | 18 | 3 | 0.00016 | 400 |  | 478 | 520 | 1.09 |  | 2.6 | 12.2 | 61
211 | 5 | U8 | OPTIV |  |  | 5 | P |  | 900 | 0.5 | q | 750 | 2 | Phase Ia | HFR | 400 | 2.4 |  |  |  | He |  | 18 | 3 | 0.00016 | 400 |  | 491 | 540 | 1.1 |  | 2.9 | 13.1 | 60
212 | 5 | U9 | OPTIV |  |  | 5 | P |  | 900 | 0.5 | q | 750 | 2 | Phase Ia | HFR | 450 | 2.4 |  |  |  | He |  | 18 | 3 | 0.00016 | 450 |  | 548 | 580 | 1.06 |  | 0.9 | 8.4 | 53
213 | 5 | U0 | OPTIV |  |  | 5 | P |  | 900 | 0.5 | q | 750 | 2 | Phase Ia | HFR | 450 | 2.4 |  |  |  | He |  | 18 | 3 | 0.00016 | 450 |  | 457 | 510 | 1.12 |  | 3.8 | 14.5 | 55
214 | 5 | 8.1 | JLF1 | [5 empty] | 1050 |  |  | 780 |  | Phase Ib | HFR |  | 0 |  |  |  | He |  | 18 | 3 | 0.00016 | 25 |  | 516 | 637 | 1.23 |  | 6.5 | 19.8 | 82
215 | 5 | 8.2 | JLF1 | [5 empty] | 1050 |  |  | 780 |  | Phase Ib | HFR |  | 0 |  |  |  | He |  | 18 | 3 | 0.00016 | 450 |  | 422 | 479 | 1.14 |  | 3.1 | 15.8 | 78
216 | 5 | 81 | JLF1 | [5 empty] | 1050 |  |  | 780 |  | Phase Ib | HFR | 250 | 2.4 |  |  |  | He |  | 18 | 3 | 0.00016 | 250 |  | 608 | 628 | 1.03 |  | 2.5 | 13.5 | 79
217 | 5 | 82 | JLF1 | [5 empty] | 1050 |  |  | 780 |  | Phase Ib | HFR | 250 | 2.4 |  |  |  | He |  | 18 | 3 | 0.00016 | 250 |  | 610 | 621 | 1.02 |  | 1.8 | 13.1 | 79
218 | 5 | 83 | JLF1 | [5 empty] | 1050 |  |  | 780 |  | Phase Ib | HFR | 300 | 2.4 |  |  |  | He |  | 18 | 3 | 0.00016 | 300 |  | 652 | 652 | 1 |  | 0.26 | 8.9 | 70
219 | 5 | 84 | JLF1 | [5 empty] | 1050 |  |  | 780 |  | Phase Ib | HFR | 300 | 2.4 |  |  |  | He |  | 18 | 3 | 0.00016 | 300 |  | 659 | 665 | 1.01 |  | 0.36 | 8.7 | 70
220 | 5 | 85 | JLF1 | [5 empty] | 1050 |  |  | 780 |  | Phase Ib | HFR | 350 | 2.4 |  |  |  | He |  | 18 | 3 | 0.00016 | 350 |  | 535 | 571 | 1.07 |  | 1.6 | 10.8 | 74
221 | 5 | 86 | JLF1 | [5 empty] | 1050 |  |  | 780 |  | Phase Ib | HFR | 350 | 2.4 |  |  |  | He |  | 18 | 3 | 0.00016 | 350 |  | 530 | 570 | 1.08 |  | 1.5 | 11.1 | 73
222 | 5 | 87 | JLF1 | [5 empty] | 1050 |  |  | 780 |  | Phase Ib | HFR | 400 | 2.4 |  |  |  | He |  | 18 | 3 | 0.00016 | 400 |  | 464 | 544 | 1.17 |  | 2.4 | 9.5 | 63
223 | 5 | 88 | JLF1 | [5 empty] | 1050 |  |  | 780 |  | Phase Ib | HFR | 400 | 2.4 |  |  |  | He |  | 18 | 3 | 0.00016 | 400 |  | 463 | 527 | 1.14 |  | 3 | 10.3 | 63
224 | 5 | 89 | JLF1 | [5 empty] | ? |  |  | ? |  | Phase Ib | HFR | 450 | 2.4 |  |  |  | He |  | 18 | 3 | 0.00016 | 450 |  | 619 | 627 | 1.01 |  | 0.46 | 8.7 | 71
225 | 5 | 80 | JLF1 | [5 empty] | 1050 |  |  | 780 |  | Phase Ib | HFR | 450 | 2.4 |  |  |  | He |  | 18 | 3 | 0.00016 | 450 |  | 428 | 478 | 1.12 |  | 2.5 | 13.3 | 61
225.5 | [7 empty] | 7
226 | 7 | na | 2,25CrV |  | ORNL | 8 | P0,76 | 0/365 | 1050 | 1 | ac | 700 | 1 |  | FFTF |  | 0 |  |  |  |  | Na | 7.62 | 1,52x0,76 | 0.001 | 365 |  | 649 | 723 | 1.11 |  | 4.7 | 12
227 | 7 | na | 2,25CrV |  | ORNL | 8 | P0,76 | 5000/365 | 1050 | 1 | ac | 700 | 1 |  | FFTF |  | 0 |  |  |  |  | Na | 7.62 | 1,52x0,76 | 0.001 | 365 |  | 658 | 731 | 1.11 |  | 5 | 12.7
228 | 7 | na | 2,25CrV |  | ORNL | 8 | P0,76 | 10000/365 | 1050 | 1 | ac | 700 | 1 |  | FFTF |  | 0 |  |  |  |  | Na | 7.62 | 1,52x0,76 | 0.001 | 365 |  | 640 | 718 | 1.12 |  | 5 | 13
229 | 7 | na | 2,25CrV |  | ORNL | 8 | P0,76 | 20000/365 | 1050 | 1 | ac | 700 | 1 |  | FFTF |  | 0 |  |  |  |  | Na | 7.62 | 1,52x0,76 | 0.001 | 365 |  | 638 | 715 | 1.12 |  | 5.3 | 13.3
230 | 7 | na | 2,25CrV |  | ORNL | 8 | P0,76 |  | 1050 | 1 | ac | 700 | 1 |  | FFTF | 365 | 7.4 |  | <1 |  | ?? | Na | 7.62 | 1,52x0,76 | 0.001 | 365 |  | 950 | 980 | 1.03 |  | 1.1 | 6.4
231 | 7 | na | 2,25CrV |  | ORNL | 8 | P0,76 |  | 1050 | 1 | ac | 700 | 1 |  | FFTF | 365 | 16.2 |  | <1 |  | ?? | Na | 7.62 | 1,52x0,76 | 0.001 | 365 |  | 937 | 968 | 1.03 |  | 0.9 | 7
232 | 7 | na | 2,25CrV |  | ORNL | 8 | P0,76 |  | 1050 | 1 | ac | 700 | 1 |  | FFTF | 365 | 26 |  | <1 |  | ?? | Na | 7.62 | 1,52x0,76 | 0.001 | 365 |  | 883 | 920 | 1.04 |  | 1.2 | 7
233 | 7 | na | 2,25Cr1WV |  | ORNL | 8 | P0,76 | 0/365 | 1050 | 1 | ac | 700 | 1 |  | FFTF |  | 0 |  |  |  |  | Na | 7.62 | 1,52x0,76 | 0.001 | 365 |  | 643 | 733 | 1.14 |  | 5.3 | 12.3
234 | 7 | na | 2,25Cr1WV |  | ORNL | 8 | P0,76 | 5000/365 | 1050 | 1 | ac | 700 | 1 |  | FFTF |  | 0 |  |  |  |  | Na | 7.62 | 1,52x0,76 | 0.001 | 365 |  | 680 | 763 | 1.12 |  | 5.7 | 13.7
235 | 7 | na | 2,25Cr1WV |  | ORNL | 8 | P0,76 | 10000/365 | 1050 | 1 | ac | 700 | 1 |  | FFTF |  | 0 |  |  |  |  | Na | 7.62 | 1,52x0,76 | 0.001 | 365 |  | 687 | 771 | 1.12 |  | 5 | 13
236 | 7 | na | 2,25Cr1WV |  | ORNL | 8 | P0,76 | 20000/365 | 1050 | 1 | ac | 700 | 1 |  | FFTF |  | 0 |  |  |  |  | Na | 7.62 | 1,52x0,76 | 0.001 | 365 |  | 679 | 766 | 1.13 |  | 5.7 | 13.7
237 | 7 | na | 2,25Cr1WV |  | ORNL | 8 | P0,76 |  | 1050 | 1 | ac | 700 | 1 |  | FFTF | 365 | 7.4 |  | <1 |  | ?? | Na | 7.62 | 1,52x0,76 | 0.001 | 365 |  | 924 | 959 | 1.04 |  | 1.3 | 7.5
238 | 7 | na | 2,25Cr1WV |  | ORNL | 8 | P0,76 |  | 1050 | 1 | ac | 700 | 1 |  | FFTF | 365 | 16.2 |  | <1 |  | ?? | Na | 7.62 | 1,52x0,76 | 0.001 | 365 |  | 976 | 1026 | 1.05 |  | 1 | 7.5
239 | 7 | na | 2,25Cr1WV |  | ORNL | 8 | P0,76 |  | 1050 | 1 | ac | 700 | 1 |  | FFTF | 365 | 25.4 |  | <1 |  | ?? | Na | 7.62 | 1,52x0,76 | 0.001 | 365 |  | 924 | 963 | 1.04 |  | 1.4 | 7.7
240 | 7 | na | 2,25Cr2W |  | ORNL | 8 | P0,76 | 0/365 | 900 | 1 | ac | 700 | 1 |  | FFTF |  | 0 |  |  |  |  | Na | 7.62 | 1,52x0,76 | 0.001 | 365 |  | 509 | 618 | 1.21 |  | 6.3 | 13.7
241 | 7 | na | 2,25Cr2W |  | ORNL | 8 | P0,76 | 5000/365 | 900 | 1 | ac | 700 | 1 |  | FFTF |  | 0 |  |  |  |  | Na | 7.62 | 1,52x0,76 | 0.001 | 365 |  | 515 | 633 | 1.23 |  | 6.7 | 15.3
242 | 7 | na | 2,25Cr2W |  | ORNL | 8 | P0,76 | 10000/365 | 900 | 1 | ac | 700 | 1 |  | FFTF |  | 0 |  |  |  |  | Na | 7.62 | 1,52x0,76 | 0.001 | 365 |  | 516 | 635 | 1.23 |  | 7 | 15.3
243 | 7 | na | 2,25Cr2W |  | ORNL | 8 | P0,76 | 20000/365 | 900 | 1 | ac | 700 | 1 |  | FFTF |  | 0 |  |  |  |  | Na | 7.62 | 1,52x0,76 | 0.001 | 365 |  | 519 | 633 | 1.22 |  | 7.3 | 15.3
244 | 7 | na | 2,25Cr2W |  | ORNL | 8 | P0,76 |  | 900 | 1 | ac | 700 | 1 |  | FFTF | 365 | 7.4 |  | <1 |  | ?? | Na | 7.62 | 1,52x0,76 | 0.001 | 365 |  | 754 | 799 | 1.06 |  | 2.2 | 8.8
245 | 7 | na | 2,25Cr2W |  | ORNL | 8 | P0,76 |  | 900 | 1 | ac | 700 | 1 |  | FFTF | 365 | 16.2 |  | <1 |  | ?? | Na | 7.62 | 1,52x0,76 | 0.001 | 365 |  | 796 | 830 | 1.04 |  | 1.7 | 7.5
246 | 7 | na | 2,25Cr2W |  | ORNL | 8 | P0,76 |  | 900 | 1 | ac | 700 | 1 |  | FFTF | 365 | 28.6 |  | <1 |  | ?? | Na | 7.62 | 1,52x0,76 | 0.001 | 365 |  | 747 | 787 | 1.05 |  | 2 | 10
247 | 7 | na | 2,25Cr2WV |  | ORNL | 8 | P0,76 | 0/365 | 1050 | 1 | ac | 750 | 1 |  | FFTF |  | 0 |  |  |  |  | Na | 7.62 | 1,52x0,76 | 0.001 | 365 |  | 606 | 693 | 1.14 |  | 5 | 12.7
248 | 7 | na | 2,25Cr2WV |  | ORNL | 8 | P0,76 | 5000/365 | 1050 | 1 | ac | 750 | 1 |  | FFTF |  | 0 |  |  |  |  | Na | 7.62 | 1,52x0,76 | 0.001 | 365 |  | 614 | 705 | 1.15 |  | 6 | 14
249 | 7 | na | 2,25Cr2WV |  | ORNL | 8 | P0,76 | 10000/365 | 1050 | 1 | ac | 750 | 1 |  | FFTF |  | 0 |  |  |  |  | Na | 7.62 | 1,52x0,76 | 0.001 | 365 |  | 606 | 708 | 1.17 |  | 6 | 14.3
250 | 7 | na | 2,25Cr2WV |  | ORNL | 8 | P0,76 | 20000/365 | 1050 | 1 | ac | 750 | 1 |  | FFTF |  | 0 |  |  |  |  | Na | 7.62 | 1,52x0,76 | 0.001 | 365 |  | 605 | 702 | 1.16 |  | 6.3 | 13
251 | 7 | na | 2,25Cr2WV |  | ORNL | 8 | P0,76 |  | 1050 | 1 | ac | 750 | 1 |  | FFTF | 365 | 7.4 |  | <1 |  | ?? | Na | 7.62 | 1,52x0,76 | 0.001 | 365 |  | 788 | 810 | 1.03 |  | 1.4 | 7.8
252 | 7 | na | 2,25Cr2WV |  | ORNL | 8 | P0,76 |  | 1050 | 1 | ac | 750 | 1 |  | FFTF | 365 | 16.2 |  | <1 |  | ?? | Na | 7.62 | 1,52x0,76 | 0.001 | 365 |  | 909 | 939 | 1.03 |  | 1.1 | 5.3
253 | 7 | na | 2,25Cr2WV |  | ORNL | 8 | P0,76 |  | 1050 | 1 | ac | 750 | 1 |  | FFTF | 365 | 28.6 |  | <1 |  | ?? | Na | 7.62 | 1,52x0,76 | 0.001 | 365 |  | 910 | 940 | 1.03 |  | 1.2 | 5.9
254 | 7 | na | 5Cr2WV |  | ORNL | 8 | P0,76 | 0/365 | 1050 | 1 | ac | 750 | 1 |  | FFTF | [6 empty] | Na | 7.62 | 1,52x0,76 | 0.001 | 365 |  | 537 | 645 | 1.2 |  | 4.7 | 13
255 | 7 | na | 5Cr2WV |  | ORNL | 8 | P0,76 | 5000/365 | 1050 | 1 | ac | 750 | 1 |  | FFTF |  | 0 |  |  |  |  | Na | 7.62 | 1,52x0,76 | 0.001 | 365 |  | 522 | 655 | 1.25 |  | 6 | 15
256 | 7 | na | 5Cr2WV |  | ORNL | 8 | P0,76 | 10000/365 | 1050 | 1 | ac | 750 | 1 |  | FFTF |  | 0 |  |  |  |  | Na | 7.62 | 1,52x0,76 | 0.001 | 365 |  | 541 | 646 | 1.19 |  | 5 | 14
257 | 7 | na | 5Cr2WV |  | ORNL | 8 | P0,76 | 20000/365 | 1050 | 1 | ac | 750 | 1 |  | FFTF |  | 0 |  |  |  |  | Na | 7.62 | 1,52x0,76 | 0.001 | 365 |  | 527 | 642 | 1.22 |  | 5.3 | 14
258 | 7 | na | 5Cr2WV |  | ORNL | 8 | P0,76 |  | 1050 | 1 | ac | 750 | 1 |  | FFTF | 365 | 7.7 |  | <1 |  | ?? | Na | 7.62 | 1,52x0,76 | 0.001 | 365 |  | 729 | 771 | 1.06 |  | 2.4 | 9.1
259 | 7 | na | 5Cr2WV |  | ORNL | 8 | P0,76 |  | 1050 | 1 | ac | 750 | 1 |  | FFTF | 365 | 16.7 |  | <1 |  | ?? | Na | 7.62 | 1,52x0,76 | 0.001 | 365 |  | 757 | 793 | 1.05 |  | 1.7 | 7.8
260 | 7 | na | 5Cr2WV |  | ORNL | 8 | P0,76 |  | 1050 | 1 | ac | 750 | 1 |  | FFTF | 365 | 27.6 |  | <1 |  | ?? | Na | 7.62 | 1,52x0,76 | 0.001 | 365 |  | 739 | 766 | 1.04 |  | 1.4 | 11.2
261 | 7 | na | 9Cr2WV |  | ORNL | 8 | P0,76 | 0/365 | 1050 | 1 | ac | 750 | 1 |  | FFTF |  | 0 |  |  |  |  | Na | 7.62 | 1,52x0,76 | 0.001 | 365 |  | 549 | 659 | 1.2 |  | 4.7 | 12.3
262 | 7 | na | 9Cr2WV |  | ORNL | 8 | P0,76 | 5000/365 | 1050 | 1 | ac | 750 | 1 |  | FFTF |  | 0 |  |  |  |  | Na | 7.62 | 1,52x0,76 | 0.001 | 365 |  | 576 | 692 | 1.2 |  | 5.3 | 13.3
263 | 7 | na | 9Cr2WV |  | ORNL | 8 | P0,76 | 10000/365 | 1050 | 1 | ac | 750 | 1 |  | FFTF |  | 0 |  |  |  |  | Na | 7.62 | 1,52x0,76 | 0.001 | 365 |  | 576 | 700 | 1.22 |  | 5 | 13.7
264 | 7 | na | 9Cr2WV |  | ORNL | 8 | P0,76 | 20000/365 | 1050 | 1 | ac | 750 | 1 |  | FFTF |  | 0 |  |  |  |  | Na | 7.62 | 1,52x0,76 | 0.001 | 365 |  | 563 | 689 | 1.22 |  | 5.3 | 13.7
265 | 7 | na | 9Cr2WV |  | ORNL | 8 | P0,76 |  | 1050 | 1 | ac | 750 | 1 |  | FFTF | 365 | 7.7 |  | <1 |  | ?? | Na | 7.62 | 1,52x0,76 | 0.001 | 365 |  | 710 | 764 | 1.08 |  | 3.5 | 10.2
266 | 7 | na | 9Cr2WV |  | ORNL | 8 | P0,76 |  | 1050 | 1 | ac | 750 | 1 |  | FFTF | 365 | 16.7 |  | <1 |  | ?? | Na | 7.62 | 1,52x0,76 | 0.001 | 365 |  | 697 | 745 | 1.07 |  | 2.3 | 9
267 | 7 | na | 9Cr2WV |  | ORNL | 8 | P0,76 |  | 1050 | 1 | ac | 750 | 1 |  | FFTF | 365 | 26.6 |  | <1 |  | ?? | Na | 7.62 | 1,52x0,76 | 0.001 | 365 |  | 705 | 756 | 1.07 |  | 2.3 | 8.7
268 | 7 | na | 9Cr2WVTa |  | ORNL3791 | 8 | P0,76 | 0/365 | 1050 | 1 | ac | 750 | 1 |  | FFTF |  | 0 |  |  |  |  | Na | 7.62 | 1,52x0,76 | 0.001 | 365 |  | 544 | 652 | 1.2 |  | 4.3 | 12.3
269 | 7 | na | 9Cr2WVTa |  | ORNL3791 | 8 | P0,76 | 5000/365 | 1050 | 1 | ac | 750 | 1 |  | FFTF |  | 0 |  |  |  |  | Na | 7.62 | 1,52x0,76 | 0.001 | 365 |  | 579 | 695 | 1.2 |  | 5 | 14
270 | 7 | na | 9Cr2WVTa |  | ORNL3791 | 8 | P0,76 | 10000/365 | 1050 | 1 | ac | 750 | 1 |  | FFTF |  | 0 |  |  |  |  | Na | 7.62 | 1,52x0,76 | 0.001 | 365 |  | 584 | 696 | 1.19 |  | 5 | 13.7
271 | 7 | na | 9Cr2WVTa |  | ORNL3791 | 8 | P0,76 | 20000/365 | 1050 | 1 | ac | 750 | 1 |  | FFTF |  | 0 |  |  |  |  | Na | 7.62 | 1,52x0,76 | 0.001 | 365 |  | 584 | 701 | 1.2 |  | 4.7 | 13.3
272 | 7 | na | 9Cr2WVTa |  | ORNL3791 | 8 | P0,76 |  | 1050 | 1 | ac | 750 | 1 |  | FFTF | 365 | 6.4 |  | <1 |  | ?? | Na | 7.62 | 1,52x0,76 | 0.001 | 365 |  | 669 | 734 | 1.1 |  | 3.9 | 11.1
273 | 7 | na | 9Cr2WVTa |  | ORNL3791 | 8 | P0,76 |  | 1050 | 1 | ac | 750 | 1 |  | FFTF | 365 | 15.4 |  | <1 |  | ?? | Na | 7.62 | 1,52x0,76 | 0.001 | 365 |  | 699 | 765 | 1.09 |  | 2.9 | 9.7
274 | 7 | na | 9Cr2WVTa |  | ORNL3791 | 8 | P0,76 |  | 1050 | 1 | ac | 750 | 1 |  | FFTF | 365 | 27.2 |  | <1 |  | ?? | Na | 7.62 | 1,52x0,76 | 0.001 | 365 |  | 710 | 769 | 1.08 |  | 3.5 | 12
275 | 7 | na | 12Cr2WV |  | ORNL | 8 | P0,76 | 0/365 | 1050 | 1 | ac | 750 | 1 |  | FFTF |  | 0 |  |  |  |  | Na | 7.62 | 1,52x0,76 | 0.001 | 365 |  | 522 | 657 | 1.26 |  | 5.7 | 13
276 | 7 | na | 12Cr2WV |  | ORNL | 8 | P0,76 | 5000/365 | 1050 | 1 | ac | 750 | 1 |  | FFTF |  | 0 |  |  |  |  | Na | 7.62 | 1,52x0,76 | 0.001 | 365 |  | 561 | 700 | 1.25 |  | 6.7 | 14.3
277 | 7 | na | 12Cr2WV |  | ORNL | 8 | P0,76 | 10000/365 | 1050 | 1 | ac | 750 | 1 |  | FFTF |  | 0 |  |  |  |  | Na | 7.62 | 1,52x0,76 | 0.001 | 365 |  | 560 | 695 | 1.24 |  | 6.3 | 14
278 | 7 | na | 12Cr2WV |  | ORNL | 8 | P0,76 | 20000/365 | 1050 | 1 | ac | 750 | 1 |  | FFTF |  | 0 |  |  |  |  | Na | 7.62 | 1,52x0,76 | 0.001 | 365 |  | 553 | 688 | 1.24 |  | 6 | 14
279 | 7 | na | 12Cr2WV |  | ORNL | 8 | P0,76 |  | 1050 | 1 | ac | 750 | 1 |  | FFTF | 365 | 6.4 |  | <1 |  | ?? | Na | 7.62 | 1,52x0,76 | 0.001 | 365 |  | 857 | 890 | 1.04 |  | 1.7 | 8
280 | 7 | na | 12Cr2WV |  | ORNL | 8 | P0,76 |  | 1050 | 1 | ac | 750 | 1 |  | FFTF | 365 | 15.4 |  | <1 |  | ?? | Na | 7.62 | 1,52x0,76 | 0.001 | 365 |  | 866 | 902 | 1.04 |  | 1.2 | 7.1
281 | 7 | na | 12Cr2WV |  | ORNL | 8 | P0,76 |  | 1050 | 1 | ac | 750 | 1 |  | FFTF | 365 | 27.2 |  | <1 |  | ?? | Na | 7.62 | 1,52x0,76 | 0.001 | 365 |  | 900 | 932 | 1.04 |  | 1.3 | 8
281.5 | 8 | 8 | 8 | 8
282 | 9 | I29T09_E15 | EU97 |  | E83697 | [9 empty] | PIREX | 50 | 0.22 |  |  |  | ?? |  |  |  |  | 50 |  | 711 | 766 | 1.08 |  | 1.4
283 | 9 | I29T01_E1 | EU97 |  | E83697 |  | P25 |  | 980 | 0.5 | air | 760 | 90 |  | PIREX | 50 | 0.62 |  |  |  | ?? |  | 5.6 | 2.5 | 0.0005 | 50 | Ar | 617 | 714 | 1.16 |  | 1.27
284 | 9 | I29T02_E4 | EU97 |  | E83697 |  | P25 |  | 980 | 0.5 | air | 760 | 90 |  | PIREX | 50 | 0.62 |  |  |  | ?? |  | 5.6 | 2.5 | 0.0005 | 50 | Ar | 717 | 762 | 1.06 |  | 2.5
285 | 9 | I29T01_2 | EU97 |  | E83697 |  | P25 |  | 980 | 0.5 | air | 760 | 90 |  | PIREX | 50 | 0.62 |  |  |  | ?? |  | 5.6 | 2.5 | 0.0005 | 50 | Ar | 636 | 749 | 1.18 |  | 1.4
286 | 9 | I29T18 | EU97 |  | E83697 |  | P25 |  | 980 | 0.5 | air | 760 | 90 |  | PIREX | 50 | 1.27 |  |  |  | ?? |  | 5.6 | 2.5 | 0.0005 | 50 | Ar | 739 | 772 | 1.04 |  | 1.1
287 | 9 | I29T17 | EU97 |  | E83697 |  | P25 |  | 980 | 0.5 | air | 760 | 90 |  | PIREX | 50 | 1.27 |  |  |  | ?? |  | 5.6 | 2.5 | 0.0005 | 50 | Ar | 750 | 823 | 1.1 |  | 1.75
288 | 9 | 129T12 | EU97 |  | E83697 |  | P25 |  | 980 | 0.5 | air | 760 | 90 |  | PIREX | 250 | 0.24 |  |  |  | ?? |  | 5.6 | 2.5 | 0.0005 | 250 | Ar | 515 | 592 | 1.15 |  | 4.3
289 | 9 | I29T13 | EU97 |  | E83697 |  | P25 |  | 980 | 0.5 | air | 760 | 90 |  | PIREX | 250 | 0.24 |  |  |  | ?? |  | 5.6 | 2.5 | 0.0005 | 250 | Ar | 552 | 588 | 1.07 |  | 3.9
290 | 9 | I29T04 | EU97 |  | E83697 |  | P25 |  | 980 | 0.5 | air | 760 | 90 |  | PIREX | 250 | 0.63 |  |  |  | ?? |  | 5.6 | 2.5 | 0.0005 | 250 | Ar | 614 | 661 | 1.08 |  | 1.8
291 | 9 | I29T20 | EU97 |  | E83697 |  | P25 |  | 980 | 0.5 | air | 760 | 90 |  | PIREX | 250 | 1.36 |  |  |  | ?? |  | 5.6 | 2.5 | 0.0005 | 250 | Ar | 570 | 638 | 1.12 |  | 1
292 | 9 | I29T15 | EU97 |  | E83697 |  | P25 |  | 980 | 0.5 | air | 760 | 90 |  | PIREX | 350 | 0.16 |  |  |  | ?? |  | 5.6 | 2.5 | 0.0005 | 350 | Ar | 470 | 557 | 1.19 |  | 6.5
293 | 9 | I29T16 | EU97 |  | E83697 |  | P25 |  | 980 | 0.5 | air | 760 | 90 |  | PIREX | 350 | 0.16 |  |  |  | ?? |  | 5.6 | 2.5 | 0.0005 | 350 | Ar | 475 | 555 | 1.17 |  | 8.2
294 | 9 | I29T06E8 | EU97 |  | E83697 |  | P25 |  | 980 | 0.5 | air | 760 | 90 |  | PIREX | 350 | 0.68 |  |  |  | ?? |  | 5.6 | 2.5 | 0.0005 | 350 | Ar | 475 | 529 | 1.11 |  | 2.6
295 | 9 | I29T7 | EU97 |  | E83697 |  | P25 |  | 980 | 0.5 | air | 760 | 90 |  | PIREX | 350 | 0.68 |  |  |  | ?? |  | 5.6 | 2.5 | 0.0005 | 350 | Ar | 476 | 549 | 1.15 |  | 3.5
295.5 | 9
296 | 10 | 7101 | F82H |  | 9741 | 10 | 7,5mm P6-5 |  | 1040 | 0.66 | ac | 750 | 1 |  | HFR |  | 0 |  |  |  |  | L | 20 | 4 | 0.0005 | 27 |  | 495 | 622 | 1.26 |  | 5.2 | 21.8 | 79
297 | 10 | 7102 | F82H |  | 9741 | 10 | 7,5mm P6-5 |  | 1040 | 0.66 | ac | 750 | 1 |  | HFR |  | 0 |  |  |  |  | L | 20 | 4 | 0.0005 | 27 |  | 508 | 625 | 1.23 |  | 5.3 | 20.2 | 82
298 | 10 | 7104 | F82H |  | 9741 | 10 | 7,5mm P6-10 |  | 1040 | 0.66 | ac | 750 | 1 |  | HFR |  | 0 |  |  |  |  | L | 20 | 4 | 0.0005 | 27 |  | 509 | 638 | 1.25 |  | 4.6
299 | 10 | 7105 | F82H |  | 9741 | 10 | 7,5mm P6-10 |  | 1040 | 0.66 | ac | 750 | 1 |  | HFR |  | 0 |  |  |  |  | L | 20 | 4 | 0.0005 | 27 |  | 518 | 638 | 1.23 |  | 4.2
300 | 10 | 7141 | F82H |  | 9741 | 10 | 7,5mm P6-18 |  | 1040 | 0.66 | ac | 750 | 1 |  | HFR |  | 0 |  |  |  |  | L | 20 | 4 | 0.0005 | 27 |  | 492 | 610 | 1.24 |  | 5
301 | 10 | 7142 | F82H |  | 9741 | 10 | 7,5mm P6-18 |  | 1040 | 0.66 | ac | 750 | 1 |  | HFR |  | 0 |  |  |  |  | L | 20 | 4 | 0.0005 | 27 |  | 497 | 618 | 1.24 |  | 5.1
302 | 10 | 7143 | F82H |  | 9741 | 10 | 7,5mm P6-18 |  | 1040 | 0.66 | ac | 750 | 1 |  | HFR |  | 0 |  |  |  |  | L | 20 | 4 | 0.0005 | 27 |  | 490 | 617 | 1.26 |  | 4.9
303 | 10 | 7106 | F82H |  | 9741 | 10 | 7,5mm P6-14 |  | 1040 | 0.66 | ac | 750 | 1 |  | HFR |  | 0 |  |  |  |  | L | 20 | 4 | 0.0005 | 27 |  | 509 | 625 | 1.23 |  | 5.2
304 | 10 | 7107 | F82H |  | 9741 | 10 | 7,5mm P6-14 |  | 1040 | 0.66 | ac | 750 | 1 |  | HFR |  | 0 |  |  |  |  | L | 20 | 4 | 0.0005 | 27 |  | 489 | 625 | 1.28 |  | 4.9
305 | 10 | 7112 | F82H |  | 9741 | 10 | 7,5mm P6-14 |  | 1040 | 0.66 | ac | 750 | 1 |  | HFR |  | 0 |  |  |  |  | L | 20 | 4 | 0.0005 | 27 |  | 512 | 631 | 1.23 |  | 4.9
306 | 10 | 9270 | F82H |  | 9741 | 10 | 7,5mm P6-10 |  | 1040 | 0.66 | ac | 750 | 1 |  | HFR |  | 0 |  |  |  |  | L | 20 | 4 | 0.0005 | 27 |  | 508 | 636 | 1.25 |  | 4.3
307 | 10 | 9274 | F82H |  | 9741 | 10 | 7,5mm P6-10 |  | 1040 | 0.66 | ac | 750 | 1 |  | HFR |  | 0 |  |  |  |  | L | 20 | 4 | 0.0005 | 27 |  | 499 | 645 | 1.29 |  | 3.9
308 | 10 | 7113 | F82H |  | 9741 | 10 | 7,5mm P6-14 |  | 1040 | 0.66 | ac | 750 | 1 |  | HFR |  | 0 |  |  |  |  | L | 20 | 4 | 0.0005 | 80 |  | 499 | 601 | 1.2 |  | 3.9
309 | 10 | 7120 | F82H |  | 9741 | 10 | 7,5mm P6-14 |  | 1040 | 0.66 | ac | 750 | 1 |  | HFR |  | 0 |  |  |  |  | L | 20 | 4 | 0.0005 | 80 |  | 499 | 601 | 1.2 |  | 3.9 | 18.6 | 81
310 | 10 | 7114 | F82H |  | 9741 | 10 | 7,5mm P6-14 |  | 1040 | 0.66 | ac | 750 | 1 |  | HFR |  | 0 |  |  |  |  | L | 20 | 4 | 0.0005 | 200 |  | 474 | 554 | 1.17 |  | 2.8 | 15.9 | 81
311 | 10 | 7121 | F82H |  | 9741 | 10 | 7,5mm P6-14 |  | 1040 | 0.66 | ac | 750 | 1 |  | HFR |  | 0 |  |  |  |  | L | 20 | 4 | 0.0005 | 200 |  | 473 | 563 | 1.19 |  | 2.7
312 | 10 | 7115 | F82H |  | 9741 | 10 | 7,5mm P6-14 |  | 1040 | 0.66 | ac | 750 | 1 |  | HFR |  | 0 |  |  |  |  | L | 20 | 4 | 0.0005 | 300 |  | 446 | 518 | 1.16 |  | 2.5 | 14.2 | 82
313 | 10 | 7122 | F82H |  | 9741 | 10 | 7,5mm P6-14 |  | 1040 | 0.66 | ac | 750 | 1 |  | HFR |  | 0 |  |  |  |  | L | 20 | 4 | 0.0005 | 300 |  | 454 | 520 | 1.15 |  | 1.9
314 | 10 | 9271 | F82H |  | 9741 | 10 | 7,5mm P6-10 |  | 1040 | 0.66 | ac | 750 | 1 |  | HFR |  | 0 |  |  |  |  | L | 20 | 4 | 0.0005 | 300 |  | 474 | 539 | 1.14 |  | 2.1
315 | 10 | 9272 | F82H |  | 9741 | 10 | 7,5mm P6-10 |  | 1040 | 0.66 | ac | 750 | 1 |  | HFR |  | 0 |  |  |  |  | L | 20 | 4 | 0.0005 | 300 |  | 445 | 537 | 1.21 |  | 2
316 | 10 | 9273 | F82H |  | 9741 | 10 | 7,5mm P6-10 |  | 1040 | 0.66 | ac | 750 | 1 |  | HFR |  | 0 |  |  |  |  | L | 20 | 4 | 0.0005 | 300 |  | 454 | 538 | 1.19 |  | 2.4
317 | 10 | 7116 | F82H |  | 9741 | 10 | 7,5mm P6-14 |  | 1040 | 0.66 | ac | 750 | 1 |  | HFR |  | 0 |  |  |  |  | L | 20 | 4 | 0.0005 | 400 |  | 431 | 489 | 1.13 |  | 1.6 | 12.5 | 77
318 | 10 | 7123 | F82H |  | 9741 | 10 | 7,5mm P6-14 |  | 1040 | 0.66 | ac | 750 | 1 |  | HFR |  | 0 |  |  |  |  | L | 20 | 4 | 0.0005 | 400 |  | 436 | 493 | 1.13 |  | 2
319 | 10 | 7117 | F82H |  | 9741 | 10 | 7,5mm P6-14 |  | 1040 | 0.66 | ac | 750 | 1 |  | HFR |  | 0 |  |  |  |  | L | 20 | 4 | 0.0005 | 450 |  | 419 | 469 | 1.12 |  | 1.7 | 13.6 | 81
320 | 10 | 7124 | F82H |  | 9741 | 10 | 7,5mm P6-14 |  | 1040 | 0.66 | ac | 750 | 1 |  | HFR |  | 0 |  |  |  |  | L | 20 | 4 | 0.0005 | 450 |  | 423 | 474 | 1.12 |  | 1.7
321 | 10 | 7118 | F82H |  | 9741 | 10 | 7,5mm P6-14 |  | 1040 | 0.66 | ac | 750 | 1 |  | HFR |  | 0 |  |  |  |  | L | 20 | 4 | 0.0005 | 500 |  | 403 | 442 | 1.1 |  | 1.5 | 14.7 | 82
322 | 10 | 7125 | F82H |  | 9741 | 10 | 7,5mm P6-14 |  | 1040 | 0.66 | ac | 750 | 1 |  | HFR |  | 0 |  |  |  |  | L | 20 | 4 | 0.0005 | 500 |  | 403 | 443 | 1.1 |  | 1.4
323 | 10 | 7160 | F82H |  | 9741 | 10 | 7,5mm P6-14 |  | 1040 | 0.66 | ac | 750 | 1 |  | HFR |  | 0 |  |  |  |  | L | 20 | 4 | 0.0005 | 502 |  | 403 | 421 | 1.04 |  | 1.2 | 20.1 | 87
324 | 10 | 7212 | F82H |  | 9741 | 10 | 7,5mm P6-14 |  | 1040 | 0.66 | ac | 750 | 1 |  | HFR |  | 0 |  |  |  |  | L | 20 | 4 | 0.0005 | 502 |  | 405 | 427 | 1.05 |  | 0.9 | 16.3 | 87
325 | 10 | 7119 | F82H |  | 9741 | 10 | 7,5mm P6-14 |  | 1040 | 0.66 | ac | 750 | 1 |  | HFR |  | 0 |  |  |  |  | L | 20 | 4 | 0.0005 | 550 |  | 370 | 390 | 1.05 |  | 0.8 | 15.3 | 89
326 | 10 | 7126 | F82H |  | 9741 | 10 | 7,5mm P6-14 |  | 1040 | 0.66 | ac | 750 | 1 |  | HFR |  | 0 |  |  |  |  | L | 20 | 4 | 0.0005 | 550 |  | 368 | 398 | 1.08 |  | 0.7
327 | 10 | 7165 | F82H |  | 9741 | 10 | 7,5mm P6-14 |  | 1040 | 0.66 | ac | 750 | 1 |  | HFR |  | 0 |  |  |  |  | L | 20 | 4 | 0.0005 | 552 |  | 365 | 376 | 1.03 |  | 0.5 | 18.3 | 90
328 | 10 | 7167 | F82H |  | 9741 | 10 | 7,5mm P6-14 |  | 1040 | 0.66 | ac | 750 | 1 |  | HFR |  | 0 |  |  |  |  | L | 20 | 4 | 0.0005 | 552 |  | 360 | 377 | 1.05 |  | 0.8 | 19.8 | 90
329 | 10 | 7213 | F82H |  | 9741 | 10 | 7,5mm P6-14 |  | 1040 | 0.66 | ac | 750 | 1 | ILAS-4 | HFR | 300 | 2.34 |  | 2.62 |  | He | L | 20 | 4 | 0.0005 | 27 |  | 728 | 770 | 1.06 |  | 1.8 | 11.8 | 80
330 | 10 | 7162 | F82H |  | 9741 | 10 | 7,5mm P6-14 |  | 1040 | 0.66 | ac | 750 | 1 | ILAS-4 | HFR | 300 | 2.54 |  | 2.68 |  | He | L | 20 | 4 | 0.0005 | 27 |  | 700 | 745 | 1.06 |  | 2.2 | 12.3 | 79
331 | 10 | 7192 | F82H |  | 9741 | 10 | 7,5mm P6-14 |  | 1040 | 0.66 | ac | 750 | 1 | ILAS-4 | HFR | 300 | 2.92 |  | 2.77 |  | He | L | 20 | 4 | 0.0005 | 27 |  | 711 | 758 | 1.07 |  | 2.1 | 12.8 | 78
332 | 10 | 7196 | F82H |  | 9741 | 10 | 7,5mm P6-14 |  | 1040 | 0.66 | ac | 750 | 1 | ILAS-4 | HFR | 300 | 3.01 |  | 2.79 |  | He | L | 20 | 4 | 0.0005 | 27 |  | 717 | 762 | 1.06 |  | 2.3 | 12.6 | 81
333 | 10 | 7201 | F82H |  | 9741 | 10 | 7,5mm P6-14 |  | 1040 | 0.66 | ac | 750 | 1 | ILAS-4 | HFR | 300 | 2.87 |  | 2.76 |  | He | L | 20 | 4 | 0.0005 | 80 |  | 676 | 722 | 1.07 |  | 2 | 12.5 | 79
334 | 10 | 7176 | F82H |  | 9741 | 10 | 7,5mm P6-14 |  | 1040 | 0.66 | ac | 750 | 1 | ILAS-4 | HFR | 300 | 2.88 |  | 2.76 |  | He | L | 20 | 4 | 0.0005 | 80 |  | 679 | 723 | 1.06 |  | 2.1 | 11.9 | 77
335 | 10 | 7202 | F82H |  | 9741 | 10 | 7,5mm P6-14 |  | 1040 | 0.66 | ac | 750 | 1 | ILAS-4 | HFR | 300 | 2.7 |  | 2.72 |  | He | L | 20 | 4 | 0.0005 | 200 |  | 698 | 709 | 1.02 |  | 0.6 | 9.5 | 76
336 | 10 | 7177 | F82H |  | 9741 | 10 | 7,5mm P6-14 |  | 1040 | 0.66 | ac | 750 | 1 | ILAS-4 | HFR | 300 | 2.71 |  | 2.72 |  | He | L | 20 | 4 | 0.0005 | 200 |  | 653 | 680 | 1.04 |  | 1.2 | 10.4 | 80
337 | 10 | 7166 | F82H |  | 9741 | 10 | 7,5mm P6-14 |  | 1040 | 0.66 | ac | 750 | 1 | ILAS-4 | HFR | 300 | 2.37 |  | 2.63 |  | He | L | 20 | 4 | 0.0005 | 300 |  | 653 | 662 | 1.01 |  | 0.5
338 | 10 | 7211 | F82H |  | 9741 | 10 | 7,5mm P6-14 |  | 1040 | 0.66 | ac | 750 | 1 | ILAS-4 | HFR | 300 | 2.51 |  | 2.67 |  | He | L | 20 | 4 | 0.0005 | 300 |  | 590 | 618 | 1.05 |  | 0.9 | 10.1 | 76
339 | 10 | 7197 | F82H |  | 9741 | 10 | 7,5mm P6-14 |  | 1040 | 0.66 | ac | 750 | 1 | ILAS-4 | HFR | 300 | 2.84 |  | 2.75 |  | He | L | 20 | 4 | 0.0005 | 300 |  | 629 | 644 | 1.02 |  | 0.7 | 9.1 | 71
340 | 10 | 7181 | F82H |  | 9741 | 10 | 7,5mm P6-14 |  | 1040 | 0.66 | ac | 750 | 1 | ILAS-4 | HFR | 300 | 2.96 |  | 2.78 |  | He | L | 20 | 4 | 0.0005 | 300 |  | 604 | 629 | 1.04 |  | 1 | 10.5 | 77
341 | 10 | 7179 | F82H |  | 9741 | 10 | 7,5mm P6-14 |  | 1040 | 0.66 | ac | 750 | 1 | ILAS-4 | HFR | 300 | 3 |  | 2.79 |  | He | L | 20 | 4 | 0.0005 | 300 |  | 618 | 640 | 1.04 |  | 1.1 | 10 | 74
342 | 10 | 7191 | F82H |  | 9741 | 10 | 7,5mm P6-14 |  | 1040 | 0.66 | ac | 750 | 1 | ILAS-4 | HFR | 300 | 3.09 |  | 2.81 |  | He | L | 20 | 4 | 0.0005 | 300 |  | 647 | 662 | 1.02 |  | 0.8 | 9.4 | 73
343 | 10 | 7205 | F82H |  | 9741 | 10 | 7,5mm P6-14 |  | 1040 | 0.66 | ac | 750 | 1 | ILAS-4 | HFR | 300 | 2.69 |  | 2.71 |  | He | L | 20 | 4 | 0.0005 | 400 |  | 594 | 614 | 1.03 |  | 0.9 | 7.4 | 70
344 | 10 | 7187 | F82H |  | 9741 | 10 | 7,5mm P6-14 |  | 1040 | 0.66 | ac | 750 | 1 | ILAS-4 | HFR | 300 | 3.06 |  | 2.8 |  | He | L | 20 | 4 | 0.0005 | 400 |  | 577 | 598 | 1.04 |  | 0.8 | 9.8 | 65
345 | 10 | 7206 | F82H |  | 9741 | 10 | 7,5mm P6-14 |  | 1040 | 0.66 | ac | 750 | 1 | ILAS-4 | HFR | 300 | 2.52 |  | 2.67 |  | He | L | 20 | 4 | 0.0005 | 500 |  | 473 | 485 | 1.03 |  | 0.5 | 12.4 | 82
346 | 10 | 7188 | F82H |  | 9741 | 10 | 7,5mm P6-14 |  | 1040 | 0.66 | ac | 750 | 1 | ILAS-4 | HFR | 300 | 2.89 |  | 2.76 |  | He | L | 20 | 4 | 0.0005 | 500 |  | 498 | 506 | 1.02 |  | 0.4 | 11.5 | 79
347 | 10 | 7168 | F82H |  | 9741 | 10 | 7,5mm P6-14 |  | 1040 | 0.66 | ac | 750 | 1 | ILAS-4 | HFR | 300 | 2.17 |  | 2.59 |  | He | L | 20 | 4 | 0.0005 | 550 |  | 383 | 396 | 1.03 |  | 0.6 | 15.8 | 88
348 | 10 | 7198 | F82H |  | 9741 | 10 | 7,5mm P6-14 |  | 1040 | 0.66 | ac | 750 | 1 | ILAS-4 | HFR | 300 | 2.64 |  | 2.7 |  | He | L | 20 | 4 | 0.0005 | 550 |  | 396 | 405 | 1.02 |  | 0.4 | 13.8 | 90
349 | 10 | 7161 | F82H |  | 9741 | 10 | 7,5mm P6-14 |  | 1040 | 0.66 | ac | 750 | 1 | SIWAS-6 | HFR | 80 | 1.67 |  | 2.24 |  | H2O | L | 20 | 4 | 0.0005 | 150 |  | 722 | 722 | 1 |  | 0.2 | 12.4 | 87
350 | 10 | 7164 | F82H |  | 9741 | 10 | 7,5mm P6-14 |  | 1040 | 0.66 | ac | 750 | 1 | SIWAS-6 | HFR | 80 | 1.95 |  | 2.29 |  | H2O | L | 20 | 4 | 0.0005 | 150 |  | 726 | 726 | 1 |  | 0.2 | 12.6 | 87
351 | 10 | 7144 | F82H |  | 9741 | 10 | 15mm P3-6 |  | 1040 | 0.66 | ac | 750 | 1 |  | HFR |  | 0 |  |  |  |  | L | 20 | 4 | 0.0005 | 27 |  | 528 | 633 | 1.2 |  | 4
352 | 10 | 7145 | F82H |  | 9741 | 10 | 15mm P3-6 |  | 1040 | 0.66 | ac | 750 | 1 |  | HFR |  | 0 |  |  |  |  | L | 20 | 4 | 0.0005 | 27 |  | 524 | 638 | 1.22 |  | 4.1
353 | 10 | 7146 | F82H |  | 9741 | 10 | 15mm P3-6 |  | 1040 | 0.66 | ac | 750 | 1 |  | HFR |  | 0 |  |  |  |  | L | 20 | 4 | 0.0005 | 27 |  | 528 | 637 | 1.21 |  | 4.8
354 | 10 | 7155 | F82H |  | 9741 | 10 | 15mm P3-16 |  | 1040 | 0.66 | ac | 750 | 1 |  | HFR |  | 0 |  |  |  |  | L | 20 | 4 | 0.0005 | 27 |  | 533 | 638 | 1.2 |  | 3.8
355 | 10 | 7156 | F82H |  | 9741 | 10 | 15mm P3-16 |  | 1040 | 0.66 | ac | 750 | 1 |  | HFR |  | 0 |  |  |  |  | L | 20 | 4 | 0.0005 | 27 |  | 521 | 638 | 1.22 |  | 4.5
356 | 10 | 7157 | F82H |  | 9741 | 10 | 15mm P3-16 |  | 1040 | 0.66 | ac | 750 | 1 |  | HFR |  | 0 |  |  |  |  | L | 20 | 4 | 0.0005 | 27 |  | 528 | 636 | 1.2 |  | 4.9
357 | 10 | 7148 | F82H |  | 9741 | 10 | 15mm P3-6 |  | 1040 | 0.66 | ac | 750 | 1 |  | HFR |  | 0 |  |  |  |  | L | 20 | 4 | 0.0005 | 27 |  | 524 | 632 | 1.21 |  | 4 | 19.8 | 84
358 | 10 | 7153 | F82H |  | 9741 | 10 | 15mm P3-11 |  | 1040 | 0.66 | ac | 750 | 1 |  | HFR |  | 0 |  |  |  |  | L | 20 | 4 | 0.0005 | 27 |  | 526 | 633 | 1.2 |  | 5.3 | 20.2 | 82
359 | 10 | 7154 | F82H |  | 9741 | 10 | 15mm P3-11 |  | 1040 | 0.66 | ac | 750 | 1 |  | HFR |  | 0 |  |  |  |  | L | 20 | 4 | 0.0005 | 27 |  | 520 | 633 | 1.22 |  | 4.2 | 19.8 | 82
360 | 10 | 7150 | F82H |  | 9741 | 10 | 15mm P3-11 |  | 1040 | 0.66 | ac | 750 | 1 |  | HFR |  | 0 |  |  |  |  | T | 20 | 4 | 0.0005 | 27 |  | 503 | 635 | 1.26 |  | 4.3
361 | 10 | 7151 | F82H |  | 9741 | 10 | 15mm P3-11 |  | 1040 | 0.66 | ac | 750 | 1 |  | HFR |  | 0 |  |  |  |  | T | 20 | 4 | 0.0005 | 27 |  | 524 | 637 | 1.22 |  | 4.2
362 | 10 | 7152 | F82H |  | 9741 | 10 | 15mm P3-11 |  | 1040 | 0.66 | ac | 750 | 1 |  | HFR |  | 0 |  |  |  |  | T | 20 | 4 | 0.0005 | 27 |  | 524 | 635 | 1.21 |  | 4.9
363 | 10 | 8820 | F82H |  | 9753 | 10 | 25mm P31W-20 |  | 1040 | 0.66 | ac | 750 | 1 |  | HFR |  | 0 |  |  |  |  | L | 20 | 4 | 0.0005 | 27 |  | 547 | 650 | 1.19 |  | 4.1 | 18.2 | 81
364 | 10 | 8833 | F82H |  | 9753 | 10 | 25mm P31W-20 |  | 1040 | 0.66 | ac | 750 | 1 |  | HFR |  | 0 |  |  |  |  | L | 20 | 4 | 0.0005 | 27 |  | 561 | 657 | 1.17 |  | 3.4
365 | 10 | 8821 | F82H |  | 9753 | 10 | 25mm P31W-20 |  | 1040 | 0.66 | ac | 750 | 1 |  | HFR |  | 0 |  |  |  |  | L | 20 | 4 | 0.0005 | 80 |  | 539 | 628 | 1.17 |  | 3 | 18.6 | 83
366 | 10 | 8822 | F82H |  | 9753 | 10 | 25mm P31W-20 |  | 1040 | 0.66 | ac | 750 | 1 |  | HFR |  | 0 |  |  |  |  | L | 20 | 4 | 0.0005 | 80 |  | 536 | 625 | 1.17 |  | 3 | 18 | 82
367 | 10 | 8823 | F82H |  | 9753 | 10 | 25mm P31W-20 |  | 1040 | 0.66 | ac | 750 | 1 |  | HFR |  | 0 |  |  |  |  | L | 20 | 4 | 0.0005 | 225 |  | 496 | 568 | 1.15 |  | 2.1 | 15.7 | 82
368 | 10 | 8824 | F82H |  | 9753 | 10 | 25mm P31W-20 |  | 1040 | 0.66 | ac | 750 | 1 |  | HFR |  | 0 |  |  |  |  | L | 20 | 4 | 0.0005 | 325 |  | 471 | 536 | 1.14 |  | 2.1 | 15.9 | 82
369 | 10 | 8825 | F82H |  | 9753 | 10 | 25mm P31W-20 |  | 1040 | 0.66 | ac | 750 | 1 |  | HFR |  | 0 |  |  |  |  | L | 20 | 4 | 0.0005 | 325 |  | 481 | 540 | 1.12 |  | 1.8
370 | 10 | 8826 | F82H |  | 9753 | 10 | 25mm P31W-20 |  | 1040 | 0.66 | ac | 750 | 1 |  | HFR |  | 0 |  |  |  |  | L | 20 | 4 | 0.0005 | 375 |  | 466 | 521 | 1.12 |  | 1.6 | 13.3 | 79
371 | 10 | 8827 | F82H |  | 9753 | 10 | 25mm P31W-20 |  | 1040 | 0.66 | ac | 750 | 1 |  | HFR |  | 0 |  |  |  |  | L | 20 | 4 | 0.0005 | 425 |  | 457 | 503 | 1.1 |  | 1.9 | 13.9 | 80
372 | 10 | 8845 | F82H |  | 9753 | 10 | 25mm P31W-20 |  | 1040 | 0.66 | ac | 750 | 1 | ILAS-6 | HFR | 275 | 2.08 |  | 2.58 |  | He | 13,L | 20 | 4 | 0.0005 | 27 |  | 840 | 851 | 1.01 |  | 0.2 | 11 | 81
373 | 10 | 8838 | F82H |  | 9753 | 10 | 25mm P31W-20 |  | 1040 | 0.66 | ac | 750 | 1 | ILAS-6 | HFR | 275 | 2.55 |  | 2.63 |  | He | 13,L | 20 | 4 | 0.0005 | 27 |  | 874 | 898 | 1.03 |  | 0.4 | 10.3 | 70
374 | 10 | 8842 | F82H |  | 9753 | 10 | 25mm P31W-20 |  | 1040 | 0.66 | ac | 750 | 1 | ILAS-6 | HFR | 275 | 2.49 |  | 2.62 |  | He | 13,L | 20 | 4 | 0.0005 | 80 |  | 867 | 873 | 1.01 |  | 0.3 | 10.1 | 80
375 | 10 | 8844 | F82H |  | 9753 | 10 | 25mm P31W-20 |  | 1040 | 0.66 | ac | 750 | 1 | ILAS-6 | HFR | 275 | 2.06 |  | 2.53 |  | He | 13,L | 20 | 4 | 0.0005 | 325 |  | 722 | 727 | 1.01 |  | 0.2 | 9.2 | 77
376 | 10 | 8837 | F82H |  | 9753 | 10 | 25mm P31W-20 |  | 1040 | 0.66 | ac | 750 | 1 | ILAS-6 | HFR | 275 | 2.48 |  | 2.62 |  | He | 13,L | 20 | 4 | 0.0005 | 325 |  | 801 | 801 | 1 |  | 0.2 | 10.1 | 78
377 | 10 | 8849 | F82H |  | 9753 | 10 | 25mm P31W-20 |  | 1040 | 0.66 | ac | 750 | 1 | ILAS-6 | HFR | 275 | 2.36 |  | 2.65 |  | He | 13,L | 20 | 4 | 0.0005 | 425 |  | 674 | 686 | 1.02 |  | 0.4 | 8.7 | 75
378 | 10 | 8839 | F82H |  | 9753 | 10 | 25mm P31W-20 |  | 1040 | 0.66 | ac | 750 | 1 | ILAS-6 | HFR | 275 | 2.57 |  | 2.64 |  | He | 13,L | 20 | 4 | 0.0005 | 425 |  | 750 | 762 | 1.02 |  | 0.2 | 9 | 78
379 | 10 | 8848 | F82H |  | 9753 | 10 | 25mm P31W-20 |  | 1040 | 0.66 | ac | 750 | 1 | ILAS-6 | HFR | 275 | 2.28 |  | 2.62 |  | He | 13,L | 20 | 4 | 0.0005 | 500 |  | 524 | 541 | 1.03 |  | 0.5 | 13 | 81
380 | 12 |  | 9Cr1MoVNb |  | 30182 | 12 | Sheet 0.76 mm |  | 1038 | 1 | ac | 760 | 1 |  | EBRII |  | 0 |  |  |  |  | T | 20.3 | 1.5x0.76 | 0.00042 | 22 | vac | 547 | 697 | 1.27 |  | 7.3 | 11.9
381 | 12 |  | 9Cr1MoVNb |  | 30182 | 12 | Sheet 0.76 mm |  | 1038 | 1 | ac | 760 | 1 |  | EBRII |  | 0 |  |  |  |  | T | 20.3 | 1.5x0.76 | 0.00042 | 400 | vac | 474 | 553 | 1.17 |  | 2.5 | 5.9
382 | 12 |  | 9Cr1MoVNb |  | 30182 | 12 | Sheet 0.76 mm |  | 1038 | 1 | ac | 760 | 1 |  | EBRII |  | 0 |  |  |  |  | T | 20.3 | 1.5x0.76 | 0.00042 | 500 | vac | 438 | 517 | 1.18 |  | 3.6 | 7.2
383 | 12 |  | 9Cr1MoVNb |  | 30182 | 12 | Sheet 0.76 mm |  | 1038 | 1 | ac | 760 | 1 |  | EBRII |  | 0 |  |  |  |  | T | 20.3 | 1.5x0.76 | 0.00042 | 550 | vac | 440 | 497 | 1.13 |  | 3.6 | 10.3
384 | 12 |  | 9Cr1MoVNb |  | 30182 | 12 | Sheet 0.76 mm | 5000/400 | 1038 | 1 | ac | 760 | 1 |  | EBRII |  | 0 |  |  |  |  | T | 20.3 | 1.5x0.76 | 0.00042 | 400 | vac | 460 | 555 | 1.21 |  | 3.3 | 6
385 | 12 |  | 9Cr1MoVNb |  | 30182 | 12 | Sheet 0.76 mm | 5000/450 | 1038 | 1 | ac | 760 | 1 |  | EBRII |  | 0 |  |  |  |  | T | 20.3 | 1.5x0.76 | 0.00042 | 450 | vac | 473 | 570 | 1.21 |  | 3 | 5.6
386 | 12 |  | 9Cr1MoVNb |  | 30182 | 12 | Sheet 0.76 mm | 5000/500 | 1038 | 1 | ac | 760 | 1 |  | EBRII |  | 0 |  |  |  |  | T | 20.3 | 1.5x0.76 | 0.00042 | 500 | vac | 451 | 522 | 1.16 |  | 2.9 | 6.1
387 | 12 |  | 9Cr1MoVNb |  | 30182 | 12 | Sheet 0.76 mm | 5000/550 | 1038 | 1 | ac | 760 | 1 |  | EBRII |  | 0 |  |  |  |  | T | 20.3 | 1.5x0.76 | 0.00042 | 550 | vac | 414 | 467 | 1.13 |  | 2.9 | 7.8
388 | 12 |  | 9Cr1MoVNb |  | 30182 | 12 | Sheet 0.76 mm |  | 1038 | 1 | ac | 760 | 1 |  | EBRII | 390 | 10 |  |  | 2e+22 | ?? | T | 20.3 | 1.5x0.76 | 0.00042 | 22 | vac | 881 | 933 | 1.06 |  | 3.6 | 7
389 | 12 |  | 9Cr1MoVNb |  | 30182 | 12 | Sheet 0.76 mm |  | 1038 | 1 | ac | 760 | 1 |  | EBRII | 390 | 10 |  |  | 2e+22 | ?? | T | 20.3 | 1.5x0.76 | 0.00042 | 400 | vac | 781 | 808 | 1.03 |  | 1.4 | 4.1
390 | 12 |  | 9Cr1MoVNb |  | 30182 | 12 | Sheet 0.76 mm |  | 1038 | 1 | ac | 760 | 1 |  | EBRII | 450 | 10 |  |  | 2e+22 | ?? | T | 20.3 | 1.5x0.76 | 0.00042 | 450 | vac | 480 | 575 | 1.2 |  | 3.6 | 6.9
391 | 12 |  | 9Cr1MoVNb |  | 30182 | 12 | Sheet 0.76 mm |  | 1038 | 1 | ac | 760 | 1 |  | EBRII | 500 | 10 |  |  | 2e+22 | ?? | T | 20.3 | 1.5x0.76 | 0.00042 | 22 | vac | 558 | 712 | 1.28 |  | 7.9 | 12.4
392 | 12 |  | 9Cr1MoVNb |  | 30182 | 12 | Sheet 0.76 mm |  | 1038 | 1 | ac | 760 | 1 |  | EBRII | 500 | 10 |  |  | 2e+22 | ?? | T | 20.3 | 1.5x0.76 | 0.00042 | 500 | vac | 445 | 536 | 1.2 |  | 3.3 | 6.8
393 | 12 |  | 9Cr1MoVNb |  | 30182 | 12 | Sheet 0.76 mm |  | 1038 | 1 | ac | 760 | 1 |  | EBRII | 550 | 10 |  |  | 2e+22 | ?? | T | 20.3 | 1.5x0.76 | 0.00042 | 22 | vac | 544 | 697 | 1.28 |  | 6.1 | 10
394 | 12 |  | 9Cr1MoVNb |  | 30182 | 12 | Sheet 0.76 mm |  | 1038 | 1 | ac | 760 | 1 |  | EBRII | 550 | 10 |  |  | 2e+22 | ?? | T | 20.3 | 1.5x0.76 | 0.00042 | 550 | vac | 429 | 495 | 1.15 |  | 3.1 | 9.9
395 | 13 |  | 9Cr1MoVNb |  | XA-3590 | 13 | Rod 6.35 mm |  | 1040 | 0.5 | He c | 760 | 1 |  | HFIR |  | 0 |  |  |  |  | L | 18.3 | 2 | 0.00045 | 50 | vac | 541 | 656 | 1.21 |  | 5.1 | 9.6
396 | 13 |  | 9Cr1MoVNb |  | XA-3590 | 13 | Sheet 0.76 mm |  | 1040 | 0.5 | He c | 760 | 1 |  | HFIR |  | 0 |  |  |  |  | L | 20.3 | 1.5x0.76 | 0.00045 | 50 | vac | 541 | 656 | 1.21 |  | 5.2 | 12.9
397 | 13 |  | 9Cr1MoVNb |  | XA-3590 | 13 | Sheet 0.76 mm |  | 1040 | 0.5 | He c | 760 | 1 | CTR-T2 | HFIR | 50 | 4.3 |  | 3 |  | ?? | L | 20.3 | 1.5x0.76 | 0.00045 | 50 | vac | 907 | 921 | 1.02 |  | 0.6 | 4
398 | 13 |  | 9Cr1MoVNb |  | XA-3590 | 13 | Sheet 0.76 mm |  | 1040 | 0.5 | He c | 760 | 1 | CTR-T2 | HFIR | 50 | 4.7 |  | 4 |  | ?? | L | 20.3 | 1.5x0.76 | 0.00045 | 50 | vac | 932 | 935 | 1 |  | 0.3 | 2.8
399 | 13 |  | 9Cr1MoVNb |  | XA-3590 | 13 | Rod 6.35 mm |  | 1040 | 0.5 | He c | 760 | 1 | CTR-RB2 | HFIR | 50 | 7.1 |  | 7 |  | ?? | L | 18.3 | 2 | 0.00045 | 50 | vac | 990 | 990 | 1 |  | 0.3 | 2.4
400 | 13 |  | 9Cr1MoVNb |  | XA-3590 | 13 | Sheet 0.76 mm |  | 1040 | 0.5 | He c | 760 | 1 | CTR-33 | HFIR | 50 | 9.3 |  | 11 |  | ?? | L | 20.3 | 1.5x0.76 | 0.00045 | 50 | vac | 878 | 878 | 1 |  | 0.2 | 3.2
401 | 13 |  | 9Cr1MoVNb |  | XA-3590 | 13 | Sheet 0.76 mm |  | 1040 | 0.5 | He c | 760 | 1 | CTR-T1 | HFIR | 50 | 20.2 |  | 20 |  | ?? | L | 20.3 | 1.5x0.76 | 0.00045 | 50 | vac | 1009 | 1022 | 1.01 |  | 0.4 | 5.4
402 | 13 |  | 9Cr1MoVNb |  | XA-3590 | 13 | Sheet 0.76 mm |  | 1040 | 0.5 | He c | 760 | 1 | CTR-T1 | HFIR | 50 | 22.3 |  | 22 |  | ?? | L | 20.3 | 1.5x0.76 | 0.00045 | 50 | vac | 1010 | 1014 | 1 |  | 0.4 | 5.5
403 | 13 |  | 9Cr1MoVNb |  | 30176 | 13 | Rod 6.35 mm |  | 1040 | 0.5 | He c | 760 | 1 | CTR-RB1 | HFIR | 50 | 5.3 |  | 5 |  | ?? | L | 18.3 | 2 | 0.00045 | 50 | vac | 879 | 881 | 1 |  | 0.3 | 2
404 | 13 |  | 9Cr1MoVNb2Ni |  | XA-3591 | 13 | Rod 6.35 mm |  | 1040 | 0.5 | He c | 700 | 5 |  | HFIR |  | 0 |  |  |  |  | L | 18.3 | 2 | 0.00045 | 50 | vac | 734 | 851 | 1.16 |  | 3.7 | 7.5
405 | 13 |  | 9Cr1MoVNb2Ni |  | XA-3591 | 13 | Sheet 0.76 mm |  | 1040 | 0.5 | He c | 700 | 5 |  | HFIR |  | 0 |  |  |  |  | L | 20.3 | 1.5x0.76 | 0.00045 | 50 | vac | 750 | 856 | 1.14 |  | 2.7 | 8.4
406 | 13 |  | 9Cr1MoVNb2Ni |  | XA-3591 | 13 | Sheet 0.76 mm |  | 1040 | 0.5 | He c | 700 | 5 | CTR-T2 | HFIR | 50 | 4.5 |  | 37 |  | ?? | L | 20.3 | 1.5x0.76 | 0.00045 | 50 | vac | 1230 | 1264 | 1.03 |  | 0.6 | 2.8
407 | 13 |  | 9Cr1MoVNb2Ni |  | XA-3591 | 13 | Rod 6.35 mm |  | 1040 | 0.5 | He c | 700 | 5 | CTR-RB2 | HFIR | 50 | 5 |  | 80 |  | ?? | L | 18.3 | 2 | 0.00045 | 50 | vac | 1255 | 1258 | 1 |  | 0.3 | 1.5
408 | 13 |  | 9Cr1MoVNb2Ni |  | XA-3591 | 13 | Sheet 0.76 mm |  | 1040 | 0.5 | He c | 700 | 5 | CTR-33 | HFIR | 50 | 9.3 |  | 80 |  | ?? | L | 20.3 | 1.5x0.76 | 0.00045 | 50 | vac | 1289 | 1297 | 1.01 |  | 0.4 | 1.6
409 | 13 |  | 9Cr1MoVNb2Ni |  | XA-3591 | 13 | Sheet 0.76 mm |  | 1040 | 0.5 | He c | 700 | 5 | CTR-T1 | HFIR | 50 | 21.1 |  | 289 |  | ?? | L | 20.3 | 1.5x0.76 | 0.00045 | 50 | vac | 1357 | 1383 | 1.02 |  | 0.4 | 6.3
410 | 13 |  | 12Cr1MoVW |  | XAA-3587 | 13 | Rod 6.35 mm |  | 1050 | 0.5 | He c | 780 | 2.5 |  | HFIR |  | 0 |  |  |  |  | L | 18.3 | 2 | 0.00045 | 50 | vac | 553 | 759 | 1.37 |  | 8.1 | 11.2
411 | 13 |  | 12Cr1MoVW |  | XAA-3587 | 13 | Sheet 0.76 mm |  | 1050 | 0.5 | He c | 780 | 2.5 |  | HFIR |  | 0 |  |  |  |  | L | 20.3 | 1.5x0.76 | 0.00045 | 50 | vac | 569 | 759 | 1.33 |  | 5.1 | 13
412 | 13 |  | 12Cr1MoVW |  | XAA-3587 | 13 | Sheet 0.76 mm |  | 1050 | 0.5 | He c | 780 | 2.5 | CTR-T2 | HFIR | 50 | 3.2 |  | 8 |  | ?? | L | 20.3 | 1.5x0.76 | 0.00045 | 50 | vac | 950 | 978 | 1.03 |  | 0.8 | 4.9
413 | 13 |  | 12Cr1MoVW |  | XAA-3587 | 13 | Sheet 0.76 mm |  | 1050 | 0.5 | He c | 780 | 2.5 | CTR-T2 | HFIR | 50 | 4.7 |  | 11 |  | ?? | L | 20.3 | 1.5x0.76 | 0.00045 | 50 | vac | 976 | 1004 | 1.03 |  | 0.8 | 5.1
414 | 13 |  | 12Cr1MoVW |  | XAA-3587 | 13 | Rod 6.35 mm |  | 1050 | 0.5 | He c | 780 | 2.5 | CTR-RB2 | HFIR | 50 | 10.3 |  | 44 |  | ?? | L | 18.3 | 2 | 0.00045 | 50 | vac | 980 | 992 | 1.01 |  | 0.4 | 2.9
415 | 13 |  | 12Cr1MoVW |  | XAA-3587 | 13 | Sheet 0.76 mm |  | 1050 | 0.5 | He c | 780 | 2.5 | CTR-33 | HFIR | 50 | 9.3 |  | 22 |  | ?? | L | 20.3 | 1.5x0.76 | 0.00045 | 50 | vac | 1027 | 1047 | 1.02 |  | 0.6 | 6.5
416 | 13 |  | 12Cr1MoVW |  | XAA-3587 | 13 | Sheet 0.76 mm |  | 1050 | 0.5 | He c | 780 | 2.5 | CTR-T1 | HFIR | 50 | 15.1 |  | 56 |  | ?? | L | 20.3 | 1.5x0.76 | 0.00045 | 50 | vac | 1041 | 1060 | 1.02 |  | 0.6 | 6.4
417 | 13 |  | 12Cr1MoVW |  | XAA-3587 | 13 | Sheet 0.76 mm |  | 1050 | 0.5 | He c | 780 | 2.5 | CTR-T1 | HFIR | 50 | 22.4 |  | 83 |  | ?? | L | 20.3 | 1.5x0.76 | 0.00045 | 50 | vac | 1049 | 1082 | 1.03 |  | 0.6 | 6.5
418 | 13 |  | 12Cr1MoVW |  | 91354 | 13 | Rod 6.35 mm |  | 1050 | 0.5 | He c | 780 | 2.5 |  | HFIR | . | 0 |  |  |  |  | L | 18.3 | 2 | 0.00045 | 50 | vac | 549 | 716 | 1.3 |  | 6.6 | 9.9
419 | 13 |  | 12Cr1MoVW |  | 91354 | 13 | Rod 6.35 mm |  | 1050 | 0.5 | He c | 780 | 2.5 | CTR-RB1 | HFIR | 50 | 5.5 |  | 19 |  | ?? | L | 18.3 | 2 | 0.00045 | 50 | vac | 986 | 998 | 1.01 |  | 0.4 | 2
420 | 13 |  | 12Cr1MoVW |  | 91354 | 13 | Sheet 0.76 mm |  | 1050 | 0.5 | He c | 780 | 2.5 | CTR-33 | HFIR | 50 | 9.3 |  | 26 |  | ?? | L | 20.3 | 1.5x0.76 | 0.00045 | 50 | vac | 983 | 987 | 1 |  | 0.3 | 2.1
421 | 13 |  | 12Cr1MoVW1Ni |  | XAA-3588 | 13 | Rod 6.35 mm |  | 1050 | 0.5 | He c | 780 | 2.5 |  | HFIR |  | 0 |  |  |  |  | L | 18.3 | 2 | 0.00045 | 50 | vac | 576 | 800 | 1.39 |  | 7.1 | 10.6
422 | 13 |  | 12Cr1MoVW1Ni |  | XAA-3588 | 13 | Sheet 0.76 mm |  | 1050 | 0.5 | He c | 780 | 2.5 |  | HFIR |  | 0 |  |  |  |  | L | 20.3 | 1.5x0.76 | 0.00045 | 50 | vac | 583 | 791 | 1.36 |  | 7.8 | 10.5
423 | 13 |  | 12Cr1MoVW1Ni |  | XAA-3588 | 13 | Sheet 0.76 mm |  | 1050 | 0.5 | He c | 780 | 2.5 | CTR-T2 | HFIR | 50 | 4.2 |  | 17 |  | ?? | L | 20.3 | 1.5x0.76 | 0.00045 | 50 | vac | 1064 | 1098 | 1.03 |  | 0.9 | 3.5
424 | 13 |  | 12Cr1MoVW1Ni |  | XAA-3588 | 13 | Sheet 0.76 mm |  | 1050 | 0.5 | He c | 780 | 2.5 | CTR-T2 | HFIR | 50 | 5.1 |  | 36 |  | ?? | L | 20.3 | 1.5x0.76 | 0.00045 | 50 | vac | 1033 | 1087 | 1.05 |  | 1 | 2.8
425 | 13 |  | 12Cr1MoVW1Ni |  | XAA-3588 | 13 | Rod 6.35 mm |  | 1050 | 0.5 | He c | 780 | 2.5 | CTR-RB2 | HFIR | 50 | 9 |  | 73 |  | ?? | L | 18.3 | 2 | 0.00045 | 50 | vac | 978 | 1001 | 1.02 |  | 0.6 | 2.6
426 | 13 |  | 12Cr1MoVW1Ni |  | XAA-3588 | 13 | Sheet 0.76 mm |  | 1050 | 0.5 | He c | 780 | 2.5 | CTR-33 | HFIR | 50 | 9.3 |  | 45 |  | ?? | L | 20.3 | 1.5x0.76 | 0.00045 | 50 | vac | 1115 | 1134 | 1.02 |  | 0.6 | 3
427 | 13 |  | 12Cr1MoVW1Ni |  | XAA-3588 | 13 | Sheet 0.76 mm |  | 1050 | 0.5 | He c | 780 | 2.5 | CTR-T1 | HFIR | 50 | 18.4 |  | 129 |  | ?? | L | 20.3 | 1.5x0.76 | 0.00045 | 50 | vac | 1152 | 1194 | 1.04 |  | 0.6 | 5
428 | 13 |  | 12Cr1MoVW1Ni |  | XAA-3588 | 13 | Sheet 0.76 mm |  | 1050 | 0.5 | He c | 780 | 2.5 | CTR-T1 | HFIR | 50 | 23.7 |  | 167 |  | ?? | L | 20.3 | 1.5x0.76 | 0.00045 | 50 | vac | 1147 | 1180 | 1.03 |  | 0.6 | 5.1
429 | 13 |  | 12Cr1MoVW2Ni |  | XAA-3589 | 13 | Rod 6.35 mm |  | 1050 | 0.5 | He c | 700 | 5 |  | HFIR |  | 0 |  |  |  |  | L | 18.3 | 2 | 0.00045 | 50 | vac | 719 | 899 | 1.25 |  | 4.6 | 7.8
430 | 13 |  | 12Cr1MoVW2Ni |  | XAA-3589 | 13 | Sheet 0.76 mm |  | 1050 | 0.5 | He c | 700 | 5 |  | HFIR |  | 0 |  |  |  |  | L | 20.3 | 1.5x0.76 | 0.00045 | 50 | vac | 754 | 920 | 1.22 |  | 3.9 | 9
431 | 13 |  | 12Cr1MoVW2Ni |  | XAA-3589 | 13 | Sheet 0.76 mm |  | 1050 | 0.5 | He c | 700 | 5 | CTR-T2 | HFIR | 50 | 5.1 |  | 42 |  | ?? | L | 20.3 | 1.5x0.76 | 0.00045 | 50 | vac | 1220 | 1277 | 1.05 |  | 0.9 | 2.9
432 | 13 |  | 12Cr1MoVW2Ni |  | XAA-3589 | 13 | Rod 6.35 mm |  | 1050 | 0.5 | He c | 700 | 5 | CTR-RB2 | HFIR | 50 | 9.1 |  | 74 |  | ?? | L | 18.3 | 2 | 0.00045 | 50 | vac | 1227 | 1249 | 1.02 |  | 0.5 | 2.2
433 | 13 |  | 12Cr1MoVW2Ni |  | XAA-3589 | 13 | Sheet 0.76 mm |  | 1050 | 0.5 | He c | 700 | 5 | CTR-33 | HFIR | 50 | 9.3 |  | 145 |  | ?? | L | 20.3 | 1.5x0.76 | 0.00045 | 50 | vac | 1264 | 1298 | 1.03 |  | 0.8 | 2.5
434 | 13 |  | 12Cr1MoVW2Ni |  | XAA-3589 | 13 | Sheet 0.76 mm |  | 1050 | 0.5 | He c | 700 | 5 | CTR-T1 | HFIR | 50 | 24.1 |  | 327 |  | ?? | L | 20.3 | 1.5x0.76 | 0.00045 | 50 | vac | 1338 | 1400 | 1.05 |  | 1 | 6.1
435 | 14 |  | CLAM |  |  | 14 | Bar Ø30 mm |  | 980 | 0.5 | water | 600-750 | 1.5 |  |  |  | 0 | [8 empty] | 25 |  | 504 | 620 | 1.23
436 | 14 |  | CLAM |  |  | 14 | Bar Ø30 mm |  | 980 | 0.5 | water | 600-750 | 1.5 |  |  |  | 0 | [8 empty] | 350 |  | 438 | 490 | 1.12
437 | 15 |  | CLAM |  | 0211A | 15 |  |  | 980 | 0.5 |  | 760 | 1.5 |  |  |  | 0 | [8 empty] | 25 |  | 469 | 651 | 1.39 |  |  | 27
438 | 15 |  | CLAM |  | 0211A | 15 |  |  | 980 | 0.5 |  | 760 | 1.5 |  |  |  | 0 | [8 empty] | 350 |  | 399 | 488 | 1.22 |  |  | 18
439 | 15 |  | CLAM |  | 0408A | 15 | Bar |  | 980 | 0.5 |  | 760 | 1.5 |  |  |  | 0 | [8 empty] | 25 |  | 514 | 668 | 1.3 |  |  | 25 | 77
440 | 15 |  | CLAM |  | 0408A | 15 | Bar |  | 980 | 0.5 |  | 760 | 1.5 |  |  |  | 0 | [8 empty] | 600 |  | 293 | 334 | 1.14 |  |  | 29 | 87
441 | 15,16 |  | CLAM |  | 0408B | 15,16 | Plate 12 mm |  | 980 | 0.5 |  | 760 | 1.5 |  |  |  | 0 | [5 empty] | 5 | 1.2x0.25 | 0.000667 | 25 |  | 512 | 670 | 1.31 |  |  | 25
442 | 15,16 |  | CLAM |  | 0408B | 15,16 | Plate 12 mm |  | 980 | 0.5 |  | 760 | 1.5 |  |  |  | 0 | [5 empty] | 5 | 1.2x0.25 | 0.000667 | 400 | vac | 450 | 555 | 1.23 |  |  | 18.5
443 | 15,16 |  | CLAM |  | 0408B | 15,16 | Plate 12 mm |  | 980 | 0.5 |  | 760 | 1.5 |  |  |  | 0 | [5 empty] | 5 | 1.2x0.25 | 0.000667 | 500 | vac | 420 | 495 | 1.18 |  |  | 15
444 | 15,16 |  | CLAM |  | 0408B | 15,16 | Plate 12 mm |  | 980 | 0.5 |  | 760 | 1.5 |  |  |  | 0 | [5 empty] | 5 | 1.2x0.25 | 0.000667 | 600 | vac | 327 | 373 | 1.14 |  |  | 19
445 | 17 |  | CLAM |  | 0311A | 17 | Square rod 13x13 |  | 980 | 0.5 | water | 760 | 1.5 |  |  |  | 0 | [8 empty] | 25 |  | 486.8 | 629 | 1.29 |  | 8.4 | 25.1
446 | 17 |  | CLAM |  | 0311A | 17 | Square rod 13x13 |  | 980 | 0.5 | water | 760 | 1.5 |  |  |  | 0 | [8 empty] | 350 |  | 423 | 513 | 1.21 |  | 4.9 | 18.6
447 | 18 |  | EU97 |  | E83698 |  | P14 |  | 980 | 0.5 | air | 760 | 1.5 |  |  |  | 0 | [5 empty] | 12 | 2 | 0.0007 | 25 |  | 573 | 671 | 1.17 |  | 6 | 19 | -
448 | 18 | CEA | EU97 |  | E83698 |  | P14 |  | 980 | 0.5 | air | 760 | 1.5 |  |  |  | 0 | [5 empty] | 12 | 2 | 0.0007 | 25 |  | 547 | 668 | 1.22 |  | 5.1 | 17.7 | 80
449 | 18 | CEA | EU97 |  | E83698 |  | P14 |  | 980 | 0.5 | air | 760 | 1.5 |  |  |  | 0 | [5 empty] | 12 | 2 | 0.0007 | 350 |  | 456 | 518 | 1.14 |  | 2.1 | 14.1 | 80
450 | 18 | CEA | EU97 |  | E83698 |  | P14 |  | 980 | 0.5 | air | 760 | 1.5 |  |  |  | 0 | [5 empty] | 12 | 2 | 0.0007 | 450 |  | 428 | 467 | 1.09 |  | 1.5 | 16.2 | 83
451 | 18 | CEA | EU97 |  | E83698 |  | P14 |  | 980 | 0.5 | air | 760 | 1.5 |  |  |  | 0 | [5 empty] | 12 | 2 | 0.0007 | 500 |  | 372 | 398 | 1.07 |  | 1.3 | 20.9 | 91
452 | 18 | CEA | EU97 |  | E83698 |  | P14 |  | 980 | 0.5 | air | 760 | 1.5 |  |  |  | 0 | [5 empty] | 12 | 2 | 0.0007 | 550 |  | 350 | 368 | 1.05 |  | 1 | 21.6 | 93
453 | 18 | CEA | EU97 |  | E83698 |  | P14 |  | 980 | 0.5 | air | 760 | 1.5 |  |  |  | 0 | [5 empty] | 12 | 2 | 0.0007 | 600 |  | 263 | 277 | 1.05 |  | 0.8 | 19 | 96
454 | 18 | CEA | EU97 |  | E83698 |  | P14 |  | 980 | 0.5 | air | 760 | 1.5 |  |  |  | 0 | [5 empty] | 12 | 2 | 0.0007 | 650 |  | 218 | 235 | 1.08 |  | 1.3 | 26.2 | 97
455 | 18 | CEA | EU97 |  | E83698 |  | P14 |  | 980 | 0.5 | air | 760 | 1.5 |  |  |  | 0 | [5 empty] | 12 | 2 | 0.0007 | 700 |  | 153 | 173 | 1.13 |  | 2 | 21.4 | 98
456 | 18 | CEA | EU97 |  | E83698 |  | P14 |  | 980 | 0.5 | air | 760 | 1.5 |  |  |  | 0 | [5 empty] | 12 | 2 | 0.0007 | 25 |  | 542 | 661 | 1.22 |  | 5.8 | 19.1 | 80
457 | 18 | CEA | EU97 |  | E83698 |  | P14 |  | 980 | 0.5 | air | 760 | 1.5 |  |  |  | 0 | [5 empty] | 12 | 2 | 0.0007 | 25 |  | 528 | 671 | 1.27 |  | 6 | 18
458 | 18 | CEA | EU97 |  | E83698 |  | P14 |  | 980 | 0.5 | air | 760 | 1.5 |  |  |  | 0 | [5 empty] | 12 | 2 | 0.0007 | 350 |  | 463 | 515 | 1.11 |  | 2.2 | 13.6 | 79
459 | 18 | CEA | EU97 |  | E83698 |  | P14 |  | 980 | 0.5 | air | 760 | 1.5 |  |  |  | 0 | [5 empty] | 12 | 2 | 0.0007 | 450 |  | 430 | 474 | 1.1 |  | 2 | 17 | 84
460 | 18 | CEA | EU97 |  | E83698 |  | P14 |  | 980 | 0.5 | air | 760 | 1.5 |  |  |  | 0 | [5 empty] | 12 | 2 | 0.0007 | 500 |  | 380 | 405 | 1.07 |  | 1.2 | 17.7 | 89
461 | 18 | CEA | EU97 |  | E83698 |  | P14 |  | 980 | 0.5 | air | 760 | 1.5 |  |  |  | 0 | [5 empty] | 12 | 2 | 0.0007 | 550 |  | 354 | 371 | 1.05 |  | 0.9 | 21.6 | 91
462 | 18 | CEA | EU97 |  | E83698 |  | P14 |  | 980 | 0.5 | air | 760 | 1.5 |  |  |  | 0 | [5 empty] | 12 | 2 | 0.0007 | 600 |  | 259 | 271 | 1.05 |  | 0.8 | 21.4 | 96
463 | 18 | CEA | EU97 |  | E83698 |  | P14 |  | 980 | 0.5 | air | 760 | 1.5 |  |  |  | 0 | [5 empty] | 12 | 2 | 0.0007 | 650 |  | 216 | 230 | 1.06 |  | 1.3 | 23.7 | 96
464 | 18 | CEA | EU97 |  | E83698 |  | P14 |  | 980 | 0.5 | air | 760 | 1.5 |  |  |  | 0 | [5 empty] | 12 | 2 | 0.0007 | 700 |  | 129 | 154 | 1.19 |  | 2.9 | 27.6 | 98
465 | 19 | FZK | EU97 |  | E83699 |  | B100 |  | 980 | 1.25 | air | 740 | 2.5 |  |  |  | 0 | [5 empty] | 30 | 5 |  | 23 |  | 568 | 671 | 1.18 |  | 4.59 | 21.4 | 76.3
466 | 19 | FZK | EU97 |  | E83699 |  | B100 |  | 980 | 1.25 | air | 740 | 2.5 |  |  |  | 0 | [5 empty] | 30 | 5 |  | 300 |  | 479 | 544 | 1.14 |  | 2.7 | 17.5 | 78.8
467 | 19 | FZK | EU97 |  | E83699 |  | B100 |  | 980 | 1.25 | air | 740 | 2.5 |  |  |  | 0 | [5 empty] | 30 | 5 |  | 400 |  | 453 | 503 | 1.11 |  | 2.36 | 18 | 78
468 | 19 | FZK | EU97 |  | E83699 |  | B100 |  | 980 | 1.25 | air | 740 | 2.5 |  |  |  | 0 | [5 empty] | 30 | 5 |  | 500 |  | 404 | 424 | 1.05 |  | 1.2 | 22.4 | 87.3
469 | 19 | FZK | EU97 |  | E83699 |  | B100 |  | 980 | 1.25 | air | 740 | 2.5 |  |  |  | 0 | [5 empty] | 30 | 5 |  | 600 |  | 284 | 291 | 1.02 |  | 0.84 | 32.4 | 94.3
470 | 19 | FZK | EU97 |  | E83699 |  | B100 |  | 980 | 1.25 | air | 740 | 2.5 |  |  |  | 0 | [5 empty] | 30 | 5 |  | 700 |  | 133 | 163 | 1.23 |  | 2.5 | 36 | 96.6
471 | 19 | FZK | EU97 |  | E83698 |  | P14 |  | 980 | 1.25 | air | 740 | 2.5 |  |  |  | 0 | [5 empty] | 30 | 5 |  | 23 |  | 537 | 652 | 1.21 |  | 4.97 | 20.8 | 79.9
472 | 19 | FZK | EU97 |  | E83698 |  | P14 |  | 980 | 1.25 | air | 740 | 2.5 |  |  |  | 0 | [5 empty] | 30 | 5 |  | 300 |  | 469 | 536 | 1.14 |  | 2.7 | 16.8 | 80.1
473 | 19 | FZK | EU97 |  | E83698 |  | P14 |  | 980 | 1.25 | air | 740 | 2.5 |  |  |  | 0 | [5 empty] | 30 | 5 |  | 400 |  | 442 | 497 | 1.12 |  | 2.32 | 16.8 | 78.8
474 | 19 | FZK | EU97 |  | E83698 |  | P14 |  | 980 | 1.25 | air | 740 | 2.5 |  |  |  | 0 | [5 empty] | 30 | 5 |  | 500 |  | 392 | 419 | 1.07 |  | 1.19 | 23.5 | 88.8
475 | 19 | FZK | EU97 |  | E83698 |  | P14 |  | 980 | 1.25 | air | 740 | 2.5 |  |  |  | 0 | [5 empty] | 30 | 5 |  | 600 |  | 277 | 292 | 1.05 |  | 0.91 | 29.3 | 94.1
476 | 10 | E524 | JLF-1 |  |  |  | Plate 15 mm |  | 1050 | 1 |  | 780 | 1 |  |  |  | 0 | [7 empty] | 0.0005 | 27 |  | 479 | 630 | 1.32 |  | 6.2
477 | 10 | E521 | JLF-1 |  |  |  | Plate 15 mm |  | 1050 | 1 |  | 780 | 1 |  |  |  | 0 | [7 empty] | 0.0005 | 300 |  | 402 | 506 | 1.26 |  | 3.5
478 | 10 | E527 | JLF-1 |  |  |  | Plate 15 mm |  | 1050 | 1 |  | 780 | 1 |  |  |  | 0 | [7 empty] | 0.0005 | 300 |  | 416 | 515 | 1.24 |  | 3.6
479 | 10 | E530 | JLF-1B |  |  |  | Plate |  | 1050 | 1 |  | 780 | 1 |  |  |  | 0 | [7 empty] | 0.0005 | 27 |  | 474 | 630 | 1.33 |  | 6.3 | 23.1 | 83.2
480 | 10 | E538 | JLF-1B |  |  |  | Plate |  | 1050 | 1 |  | 780 | 1 |  |  |  | 0 | [7 empty] | 0.0005 | 27 |  | 502 | 640 | 1.27 |  | 5.1
481 | 10 | E535 | JLF-1B |  |  |  | Plate |  | 1050 | 1 |  | 780 | 1 |  |  |  | 0 | [7 empty] | 0.0005 | 300 |  | 423 | 516 | 1.22 |  | 3.5 | 15.6 | 83
482 | 10 | E539 | JLF-1B |  |  |  | Plate |  | 1050 | 1 |  | 780 | 1 |  |  |  | 0 | [7 empty] | 0.0005 | 300 |  | 434 | 528 | 1.22 |  | 3.5
483 | 10 | E523 | JLF-1 |  |  |  | Plate 15 mm |  | 1050 | 1 |  | 780 | 1 | ILAS-4 | HFR | 300 | 2.47 | [7 empty] | 0.0005 | 300 |  | 540 | 579 | 1.07 |  | 1.4 | 11.5 | 76.7
484 | 10 | E534 | JLF-1B |  |  |  | Plate |  | 1050 | 1 |  | 780 | 1 | ILAS-4 | HFR | 300 | 2.5 | [7 empty] | 0.0005 | 300 |  | 585 | 612 | 1.05 |  | 0.8 | 10.4 | 72.7
485 | 10 | E520 | JLF-1 |  |  |  | Plate 15 mm |  | 1050 | 1 |  | 780 | 1 | ILAS-4 | HFR | 300 | 2.64 | [7 empty] | 0.0005 | 27 |  | 628 | 702 | 1.12 |  | 3 | 14.7 | 77.4
486 | 10 | E533 | JLF-1B |  |  |  | Plate |  | 1050 | 1 |  | 780 | 1 | ILAS-4 | HFR | 300 | 2.68 | [7 empty] | 0.0005 | 27 |  | 688 | 742 | 1.08 |  | 2.2 | 12.7 | 74.2
487 | 10 | E515 | JLF-1 |  |  |  | Plate 15 mm |  | 1050 | 1 |  | 780 | 1 | ILAS-4 | HFR | 300 | 2.84 | [7 empty] | 0.0005 | 200 |  | 580 | 620 | 1.07 |  | 1.4 | 12.8 | 78.8
488 | 10 | E528 | JLF-1B |  |  |  | Plate |  | 1050 | 1 |  | 780 | 1 | ILAS-4 | HFR | 300 | 2.87 | [7 empty] | 0.0005 | 200 |  | 627 | 654 | 1.04 |  | 1.1 | 10.7 | 80.6
489 | 10 | E517 | JLF-1 |  |  |  | Plate 15 mm |  | 1050 | 1 |  | 780 | 1 | ILAS-4 | HFR | 300 | 3.01 | [7 empty] | 0.0005 | 400 |  | 505 | 559 | 1.11 |  | 1.5 | 10 | 70.3
490 | 10 | E518 | JLF-1 |  |  |  | Plate 15 mm |  | 1050 | 1 |  | 780 | 1 | ILAS-4 | HFR | 300 | 3.05 | [7 empty] | 0.0005 | 300 |  | 558 | 593 | 1.06 |  | 1.2 | 11.1 | 73.2
491 | 10 | E529 | JLF-1B |  |  |  | Plate |  | 1050 | 1 |  | 780 | 1 | ILAS-4 | HFR | 300 | 3.05 | [7 empty] | 0.0005 | 400 |  | 489 | 551 | 1.13 |  | 1.9 | 11.2 | 72.7
492 | 10 | E531 | JLF-1B |  |  |  | Plate |  | 1050 | 1 |  | 780 | 1 | ILAS-4 | HFR | 300 | 3.08 | [7 empty] | 0.0005 | 300 |  | 577 | 614 | 1.06 |  | 1.4 | 10.6 | 73.7
493 | 20 | J1 | Manet II | [10 empty] | Alexandre | Osiris | 313 | 0.8 | [5 empty] | 8 | t=1 mm |  | 25 |  | 961 | 982 | 1.02 |  | 4.49 | 14.27
494 | 20 | J4 | Manet II | [10 empty] | Alexandre | Osiris | 325 | 0.8 | [5 empty] | 8 | t=1 mm |  | 325 |  |  | 834 |  |  | 0.04 | 7.6 | 28
495 | 21 | J5 | Manet II | [10 empty] | Alexandre | Osiris | 313 | 2 | [5 empty] | 8 | t=1 mm |  | 325 |  |  | 797 |  |  | 0.02 | 0.75 | 43
496 | 21 | J2 | Manet II | [10 empty] | Alexandre | Osiris | 325 | 3.4 | [5 empty] | 8 | t=1 mm |  | 325 |  | 990 | 1005 | 1.02 |  | 0.75 | 5.5 | 36
497 | 10 | E503 | ORNL-3791 |  |  |  | Plate |  |  |  |  | 750 | 0.5 |  |  |  | 0 | [7 empty] | 0.0005 | 27 |  | 790 | 904 | 1.14 |  | 3.9 | 16 | 69.9
498 | 10 | E510 | ORNL-3791 |  |  |  | Plate |  |  |  |  | 750 | 0.5 |  |  |  | 0 | [7 empty] | 0.0005 | 27 |  | 809 | 921 | 1.14 |  | 3.4 | 14.8 | 70.1
499 | 10 | E507 | ORNL-3791 |  |  |  | Plate |  |  |  |  | 750 | 0.5 |  |  |  | 0 | [7 empty] | 0.0005 | 300 |  | 697 | 784 | 1.12 |  | 2.3
500 | 10 | E511 | ORNL-3791 |  |  |  | Plate |  |  |  |  | 750 | 0.5 |  |  |  | 0 | [7 empty] | 0.0005 | 300 |  | 726 | 797 | 1.1 |  | 1.8
501 | 10 | E508 | ORNL-3791 |  |  |  | Plate |  |  |  |  | 750 | 0.5 | ILAS-4 | HFR | 300 | 2.89 | [7 empty] | 0.0005 | 300 |  | 867 | 893 | 1.03 |  | 0.9 | 8.6 | 67.5
502 | 10 | E506 | ORNL-3791 |  |  |  | Plate |  |  |  |  | 750 | 0.5 | ILAS-4 | HFR | 300 | 3.06 | [7 empty] | 0.0005 | 27 |  | 982 | 1018 | 1.04 |  | 1.9 | 9.3 | 68.4
503 | 10 | E501 | ORNL-3791 |  |  |  | Plate |  |  |  |  | 750 | 0.5 | ILAS-4 | HFR | 300 | 3.26 | [7 empty] | 0.0005 | 200 |  | 911 | 942 | 1.03 |  | 1.1 | 9.1 | 68.4
504 | 10 | E502 | ORNL-3791 |  |  |  | Plate |  |  |  |  | 750 | 0.5 | ILAS-4 | HFR | 300 | 3.43 | [7 empty] | 0.0005 | 400 |  | 848 | 886 | 1.04 |  | 1 | 7.4 | 55.1
505 | 10 | E504 | ORNL-3791 |  |  |  | Plate |  |  |  |  | 750 | 0.5 | ILAS-4 | HFR | 300 | 3.47 | [7 empty] | 0.0005 | 300 |  | 880 | 909 | 1.03 |  | 0.9 | 7.9 | 63.4
506 | 22 | EU2T06 | EU97-2 | 2nd batch | 993394 |  | P8 | [9 empty] | 0 | [5 empty] | 2.4 | 12 | 0.0001 | -150 |  | 879.1 | 994.9 | 1.13 |  | 6.46 | 21.5 | 63.1
507 | 22 | EU2T16 | EU97-2 | 2nd batch | 993394 |  | P8 | [9 empty] | 0 | [5 empty] | 2.4 | 12 | 0.0001 | -75 |  | 638.3 | 801.5 | 1.26 |  | 8.22 | 21.2 | 74.8
508 | 22 | EU2T14 | EU97-2 | 2nd batch | 993394 |  | P8 | [9 empty] | 0 | [5 empty] | 2.4 | 12 | 0.0001 | 0 |  | 588.5 | 721.4 | 1.23 |  | 5.76 | 18.5 | 78.1
509 | 22 | EU2T01 | EU97-2 | 2nd batch | 993394 |  | P8 | [9 empty] | 0 | [5 empty] | 2.4 | 12 | 0.0001 | 20 |  | 572.1 | 703.4 | 1.23 |  | 5.31 | 18.1 | 79.5
510 | 22 | EU2T11 | EU97-2 | 2nd batch | 993394 |  | P8 | [9 empty] | 0 | [5 empty] | 2.4 | 12 | 0.0001 | 150 |  | 542.4 | 631.9 | 1.17 |  | 3.74 | 16.6 | 81.3
511 | 22 | EU2T02 | EU97-2 | 2nd batch | 993394 |  | P8 | [9 empty] | 0 | [5 empty] | 2.4 | 12 | 0.0001 | 300 |  | 497.5 | 575.2 | 1.16 |  | 2.77 | 14.5 | 81.4
512 | 23 | A2 | EU97 |  | E83698 |  | P14 | [9 empty] | 0 | [8 empty] | 25 |  | 520 | 660.5 | 1.27 |  |  | 22.8 | 77.5
513 | 23 | B4 | EU97 |  | E83698 |  | P14 | [9 empty] | 0 | [8 empty] | 25 |  | 541.1 | 664.1 | 1.23 |  |  | 23.6 | 80
514 | 23 | B5 | EU97 |  | E83698 |  | P14 | [9 empty] | 0 | [8 empty] | 400 |  | 448.1 | 510.6 | 1.14 |  |  | 16.9 | 77.9
515 | 23 | B1 | EU97 |  | E83698 |  | P14 | [9 empty] | 0 | [8 empty] | 400 |  | 433.8 | 508.6 | 1.17 |  |  | 17.4 | 77.9
516 | 23 | B2 | EU97 |  | E83698 |  | P14 | [9 empty] | 0 | [8 empty] | 500 |  | 388.1 | 428 | 1.1 |  |  | 20.8 | 86.3
517 | 23 | B6 | EU97 |  | E83698 |  | P14 | [9 empty] | 0 | [8 empty] | 500 |  | 385.9 | 438.9 | 1.14 |  |  | 19.6 | 87.3
518 | 23 | B3 | EU97 |  | E83698 |  | P14 | [9 empty] | 0 | [8 empty] | 600 |  | 253.3 | 304.5 | 1.2 |  |  | 24.2 | 94.2
519 | 23 | B7 | EU97 |  | E83698 |  | P14 | [9 empty] | 0 | [8 empty] | 600 |  | 252.6 | 308.1 | 1.22 |  |  | 24 | 91.1
520 | 24 |  | F82H |  | S62-01 | [9 empty] | JRR-2/JMTR | 300 | 0.08 | [7 empty] | 0.0001 | 25 |  | 684 | 746 | 1.09 |  | 4.6 | 18.7 | 80.3
521 | 24 |  | F82H |  | S62-01 | [9 empty] | JRR-2/JMTR | 300 | 0.08 | [7 empty] | 0.0001 | 25 |  | 689 | 752 | 1.09 |  | 4.7 | 20 | 79.5
522 | 24 |  | F82H |  | S62-01 | [9 empty] | JRR-2/JMTR | 300 | 0.08 | [7 empty] | 0.0001 | 25 |  | 684 | 753 | 1.1 |  | 4.7 | 19 | 80.8
523 | 24 |  | F82H |  | S62-01 | [9 empty] | JRR-2/JMTR | 580 | 0.08 | [7 empty] | 0.0001 | 25 |  | 566 | 660 | 1.17 |  | 4.1 | 16
524 | 24 |  | F82H |  | S62-01 | [9 empty] | JRR-2/JMTR | 580 | 0.08 | [7 empty] | 0.0001 | 25 |  | 578 | 666 | 1.15 |  | 3.9 | 16
525 | 24 |  | F82H |  | S62-01 | [9 empty] | JRR-2/JMTR | 580 | 0.08 | [7 empty] | 0.0001 | 25 |  | 562 | 660 | 1.17 |  | 4.1 | 16
526 | 24 |  | F82H |  | S62-01 | [9 empty] | JRR-2/JMTR | 300 | 0.08 | [7 empty] | 0.0001 | 300 |  | 582 | 622 | 1.07 |  | 2.5 | 14.5 | 78.9
527 | 24 |  | F82H |  | S62-01 | [9 empty] | JRR-2/JMTR | 300 | 0.08 | [7 empty] | 0.0001 | 300 |  | 589 | 627 | 1.06 |  | 2.5 | 14.6 | 78.9
528 | 24 |  | F82H |  | S62-01 | [9 empty] | JRR-2/JMTR | 580 | 0.08 | [7 empty] | 0.0001 | 600 |  | 347 | 351 | 1.01 |  | 0.7 | 22.3
529 | 24 |  | F82H |  | S62-01 | [9 empty] | JRR-2/JMTR | 580 | 0.08 | [7 empty] | 0.0001 | 600 |  | 351 | 355 | 1.01 |  | 0.7 | 22.5
530 | 24 |  | F82H |  | S62-01 | [9 empty] | JRR-2/JMTR | 580 | 0.08 | [7 empty] | 0.0001 | 600 |  | 347 | 349 | 1.01 |  | 0.7 | 22
531 | 24 |  | F82H |  | S62-01 | [9 empty] | JRR-2/JMTR | 520 | 0.1 | [7 empty] | 0.0001 | 25 |  | 611 | 724 | 1.18 |  | 5 | 22.3 | 80.3
532 | 24 |  | F82H |  | S62-01 | [9 empty] | JRR-2/JMTR | 520 | 0.1 | [7 empty] | 0.0001 | 25 |  | 596 | 708 | 1.19 |  | 4.8 | 19.8 | 79.8
533 | 24 |  | F82H |  | S62-01 | [9 empty] | JRR-2/JMTR | 520 | 0.1 | [7 empty] | 0.0001 | 300 |  | 538 | 608 | 1.13 |  | 2.6 | 15 | 80
534 | 24 |  | F82H |  | S62-01 | [9 empty] | JRR-2/JMTR | 520 | 0.1 | [7 empty] | 0.0001 | 500 |  | 461 | 493 | 1.07 |  | 1.3 | 19 | 80.3
535 | 24 |  | F82H |  | S62-01 | [9 empty] | JRR-2/JMTR | 520 | 0.1 | [7 empty] | 0.0001 | 500 |  | 461 | 489 | 1.06 |  | 1.2 | 18.3 | 81.9
536 | 25 | U10 | F82H | [10 empty] | Alexandre | Osiris | 325 | 0.8 | [5 empty] | 8 | t=1 |  | 25 |  | 663 | 700 | 1.06 |  | 4.73 | 17.8 | 76
537 | 25 | U7 | F82H | [10 empty] | Alexandre | Osiris | 313 | 0.8 | [5 empty] | 8 | t=1 |  | 325 |  | 573 | 588 | 1.03 |  | 1.99 | 13.4
538 | 25 | U4 | F82H | [10 empty] | Alexandre | Osiris | 325 | 0.8 | [5 empty] | 8 | t=1 |  | 325 |  | 576 | 593 | 1.03 |  | 1.82 | 13.5 | 78
539 | 26 | U11 | F82H | [10 empty] | Alexandre | Osiris | 313 | 2 | [5 empty] | 8 | t=1 |  | 25 |  |  | 685 |  |  | 0.04 | 5.7 | 76
540 | 26 | U5 | F82H | [10 empty] | Alexandre | Osiris | 313 | 2 | [5 empty] | 8 | t=1 |  | 325 |  | 672 | 672 | 1 |  | 0.26 | 8.3 | 62
541 | 10 | 7189 | F82H |  | 9741 | [8 empty] | ILAS-4 | HFR | 300 | 2.69 | [7 empty] | 0.0005 | 500 |  | 462 | 467 | 1.01 |  | 0.3 | 13.9 | 88.1
542 | 10 | 7194 | F82H |  | 9741 | [8 empty] | ILAS-4 | HFR | 300 | 2.72 | [7 empty] | 0.0005 | 500 |  | 403 | 408 | 1.01 |  | 0.2 | 14.5 | 88.1
543 | 26 | U8 | F82H | [10 empty] | Alexandre | Osiris | 325 | 3.4 | [5 empty] | 8 | t=1 |  | 30 |  | 847 | 852 | 1.01 |  | 0.38 | 9.8 | 71
544 | 26 | U2 | F82H | [10 empty] | Alexandre | Osiris | 325 | 3.4 | [5 empty] | 8 | t=1 |  | 325 |  | 734 | 734 | 1 |  | 0.2 | 6.2 | 59
545 | 27 |  | F82H |  | S62-01 | [9 empty] | JRR-2 and JMTR | 400 | 21.4 | [7 empty] | 0.0001 | 400 |  | 524 | 570 | 1.09 |  | 2.1 | 11.3
546 | 27 |  | F82H |  | S62-01 | [9 empty] | JRR-2 and JMTR | 400 | 31.5 | [7 empty] | 0.0001 | 400 |  | 513 | 580 | 1.13 |  | 3 | 13.3
547 | 27 |  | F82H |  | S62-01 | [9 empty] | JRR-2 and JMTR | 500 | 31.5 | [7 empty] | 0.0001 | 500 |  | 437 | 478 | 1.09 |  | 1.8 | 12.4
548 | 27 |  | F82H |  | S62-01 | [9 empty] | JRR-2 and JMTR | 500 | 33.6 | [7 empty] | 0.0001 | 500 |  | 411 | 494 | 1.2 |  | 2.6 | 13.3
549 | 28 | 11-1-11 | F82H |  | 9753 |  | plate 15 mm | [9 empty] | 0 | [5 empty] | 30 | 6 | 0.0001 | 20 |  | 553 | 672 | 1.22 |  |  | 22 | 78
550 | 28 | 12-1-01 | F82H |  | 9753 |  | plate 15 mm | [9 empty] | 0 | [5 empty] | 30 | 6 | 0.0001 | 20 |  | 544 | 660 | 1.21 |  |  | 22 | 77
551 | 28 | 12-3-01 | F82H |  | 9753 |  | plate 15 mm | [9 empty] | 0 | [5 empty] | 30 | 6 | 0.0001 | 20 |  | 553 | 671 | 1.21 |  |  | 21 | 78
552 | 28 | 13-3-1 | F82H |  | 9753 |  | plate 15 mm | [9 empty] | 0 | [5 empty] | 30 | 6 | 0.0001 | 20 |  | 484 | 608 | 1.26 |  |  | 22 | 77
553 | 28 | 14-1-1 | F82H |  | 9753 |  | plate 15 mm | [9 empty] | 0 | [5 empty] | 30 | 6 | 0.0001 | 20 |  | 550 | 671 | 1.22 |  |  | 21 | 74
554 | 28 | 14-3-1 | F82H |  | 9753 |  | plate 15 mm | [9 empty] | 0 | [5 empty] | 30 | 6 | 0.0001 | 20 |  | 553 | 673 | 1.22 |  |  | 21 | 77
555 | 28 | 15-1-1 | F82H |  | 9753 |  | plate 15 mm | [9 empty] | 0 | [5 empty] | 30 | 6 | 0.0001 | 20 |  | 403 | 551 | 1.37 |  |  | 27 | 78
556 | 28 | 15-3-1 | F82H |  | 9753 |  | plate 15 mm | [9 empty] | 0 | [5 empty] | 30 | 6 | 0.0001 | 20 |  | 538 | 659 | 1.22 |  |  | 21 | 75
557 | 28 | 16-1-1 | F82H |  | 9753 |  | plate 15 mm | [9 empty] | 0 | [5 empty] | 30 | 6 | 0.0001 | 20 |  | 558 | 676 | 1.21 |  |  | 20 | 77
558 | 28 | 17-1-1 | F82H |  | 9753 |  | plate 15 mm | [9 empty] | 0 | [5 empty] | 30 | 6 | 0.0001 | 20 |  | 499 | 629 | 1.26 |  |  | 20 | 72
559 | 28 | 17-3-1 | F82H |  | 9753 |  | plate 15 mm | [9 empty] | 0 | [5 empty] | 30 | 6 | 0.0001 | 20 |  | 545 | 669 | 1.23 |  |  | 18 | 73
560 | 28 | 18-1-1 | F82H |  | 9753 |  | plate 15 mm | [9 empty] | 0 | [5 empty] | 30 | 6 | 0.0001 | 20 |  | 371 | 527 | 1.42 |  |  | 27 | 74
561 | 29 | 6.1.t | F82H |  | 9753 |  | plate 25 mm | [9 empty] | 0 | [5 empty] | 12 | 2 | 7e-05 | 20 |  | 581 | 661 | 1.14 |  | 5.4 | 19 | 83
562 | 29 | 6.2.t | F82H |  | 9753 |  | plate 25 mm | [9 empty] | 0 | [5 empty] | 12 | 2 | 7e-05 | 20 |  | 581 | 669 | 1.15 |  | 5 | 18 | 83
563 | 29 | B1 | F82H |  | 9741 |  | plate 15 mm | [9 empty] | 0 | [5 empty] | 18 | 3 | 0.0009 | 20 |  | 530 | 629 | 1.19 |  | 5.8 | 19 | 83
564 | 29 | C1 | F82H |  | 9741 |  | plate 7.5 mm | [9 empty] | 0 | [5 empty] | 18 | 3 | 0.0009 | 20 |  | 511 | 630 | 1.23 |  | 6.2 | 21 | 82
565 | 29 | F43-1 | F82H |  | 9741 |  | plate 7.5 mm | [9 empty] | 0 | [5 empty] | 12 | 2 | 0.0007 | 20 |  | 539 | 656 | 1.22 |  | 6.5 | 24 | 82
566 | 29 | F43-2 | F82H |  | 9741 |  | plate 7.5 mm | [9 empty] | 0 | [5 empty] | 12 | 2 | 0.0007 | 20 |  | 547 | 659 | 1.2 |  | 6.5 | 22 | 81.6
567 | 29 | F45-1 | F82H |  | 9741 |  | plate 7.5 mm | [9 empty] | 0 | [5 empty] | 12 | 2 | 0.0007 | 20 |  | 555 | 667 | 1.2 |  | 6.7 | 21 | 79.1
568 | 29 | F45-2 | F82H |  | 9741 |  | plate 7.5 mm | [9 empty] | 0 | [5 empty] | 12 | 2 | 0.0007 | 20 |  | 555 | 662 | 1.19 |  | 5.8 | 19 | 80.6
569 | 29 | F47-1 | F82H |  | 9741 |  | plate 7.5 mm | [9 empty] | 0 | [5 empty] | 12 | 2 | 0.0007 | 20 |  | 547 | 667 | 1.22 |  | 6.3 | 20 | 81.3
570 | 29 | F47-2 | F82H |  | 9741 |  | plate 7.5 mm | [9 empty] | 0 | [5 empty] | 12 | 2 | 0.0007 | 20 |  | 547 | 667 | 1.22 |  | 6.3 | 20 | 79.2
571 | 29 | F48-1 | F82H |  | 9741 |  | plate 7.5 mm | [9 empty] | 0 | [5 empty] | 12 | 2 | 0.0007 | 20 |  | 539 | 662 | 1.23 |  | 6.5 | 20 | 80.3
572 | 29 | F48-2 | F82H |  | 9741 |  | plate 7.5 mm | [9 empty] | 0 | [5 empty] | 12 | 2 | 0.0007 | 20 |  | 541 | 656 | 1.21 |  | 6.2 | 20 | 80.6
573 | 29 | F50-1 | F82H |  | 9741 |  | plate 7.5 mm | [9 empty] | 0 | [5 empty] | 12 | 2 | 0.0007 | 20 |  | 555 | 662 | 1.19 |  | 6 | 18 | 75.5
574 | 29 | F50-2 | F82H |  | 9741 |  | plate 7.5 mm | [9 empty] | 0 | [5 empty] | 12 | 2 | 0.0007 | 20 |  | 549 | 661 | 1.2 |  | 6.2 | 20 | 75.3
575 | 29 | A1 | F82H |  | 9741 |  | plate 15 mm | [9 empty] | 0 | [5 empty] | 18 | 3 | 9e-05 | 22 |  | 526 | 630 | 1.2 |  | 5.9 | 20 | 83
576 | 29 | A2 | F82H |  | 9741 |  | plate 15 mm | [9 empty] | 0 | [5 empty] | 18 | 3 | 9e-05 | 22 |  | 521 | 630 | 1.21 |  | 5.7 | 19 | 84
577 | 29 | 1 | F82H |  | 9741 |  | plate 7.5 mm | [9 empty] | 0 | [5 empty] | 18 | 3 | 2e-05 | 25 |  | 523 | 639 | 1.22 |  | 5.4 | 18 | 81
578 | 29 | 2 | F82H |  | 9741 |  | plate 7.5 mm | [9 empty] | 0 | [5 empty] | 18 | 3 | 2e-05 | 25 |  | 516 | 627 | 1.22 |  | 5.9 | 21 | 82
579 | 29 | A4 | F82H |  | 9741 |  | plate 15 mm | [9 empty] | 0 | [5 empty] | 18 | 3 | 9e-05 | 249 |  | 464 | 531 | 1.14 |  | 3.5 | 15 | 83
580 | 29 | 25 | F82H |  | 9741 |  | plate 7.5 mm | [9 empty] | 0 | [5 empty] | 18 | 3 | 2e-05 | 250 |  | 463 | 536 | 1.16 |  | 3.4 | 15 | 82
581 | 29 | 26 | F82H |  | 9741 |  | plate 7.5 mm | [9 empty] | 0 | [5 empty] | 18 | 3 | 2e-05 | 250 |  | 472 | 544 | 1.15 |  | 3.3 | 14 | 81
582 | 29 | A3 | F82H |  | 9741 |  | plate 15 mm | [9 empty] | 0 | [5 empty] | 18 | 3 | 9e-05 | 250 |  | 461 | 532 | 1.15 |  | 2.1 | 15 | 83
583 | 29 | B2 | F82H |  | 9741 |  | plate 15 mm | [9 empty] | 0 | [5 empty] | 18 | 3 | 0.0009 | 250 |  | 463 | 530 | 1.14 |  | 3.2 | 15 | 85
584 | 29 | F43-3 | F82H |  | 9741 |  | plate 7.5 mm | [9 empty] | 0 | [5 empty] | 12 | 2 | 0.0007 | 250 |  | 478 | 541 | 1.13 |  | 3.2 | 15 | 81.2
585 | 29 | F45-3 | F82H |  | 9741 |  | plate 7.5 mm | [9 empty] | 0 | [5 empty] | 12 | 2 | 0.0007 | 250 |  | 482 | 547 | 1.13 |  | 3.8 | 16 | 83
586 | 29 | F47-3 | F82H |  | 9741 |  | plate 7.5 mm | [9 empty] | 0 | [5 empty] | 12 | 2 | 0.0007 | 250 |  | 486 | 552 | 1.14 |  | 3.2 | 15 | 80
587 | 29 | F48-3 | F82H |  | 9741 |  | plate 7.5 mm | [9 empty] | 0 | [5 empty] | 12 | 2 | 0.0007 | 250 |  | 492 | 552 | 1.12 |  | 3.3 | 16 | 79.4
588 | 29 | F50-3 | F82H |  | 9741 |  | plate 7.5 mm | [9 empty] | 0 | [5 empty] | 12 | 2 | 0.0007 | 250 |  | 484 | 549 | 1.13 |  | 3.3 | 15 | 79.5
589 | 29 | C2 | F82H |  | 9741 |  | plate 7.5 mm | [9 empty] | 0 | [5 empty] | 18 | 3 | 0.0009 | 252 |  | 453 | 523 | 1.15 |  | 3.2 | 14 | 85
590 | 29 | B3 | F82H |  | 9741 |  | plate 15 mm | [9 empty] | 0 | [5 empty] | 18 | 3 | 0.0009 | 349 |  | 448 | 498 | 1.11 |  | 2.2 | 14 | 82
591 | 29 | 5 | F82H |  | 9741 |  | plate 7.5 mm | [9 empty] | 0 | [5 empty] | 18 | 3 | 2e-05 | 350 |  | 449 | 509 | 1.13 |  | 2.5 | 14 | 83
592 | 29 | 6 | F82H |  | 9741 |  | plate 7.5 mm | [9 empty] | 0 | [5 empty] | 18 | 3 | 2e-05 | 350 |  | 442 | 511 | 1.16 |  | 2.8 | 14 | 82
593 | 29 | F43-4 | F82H |  | 9741 |  | plate 7.5 mm | [9 empty] | 0 | [5 empty] | 12 | 2 | 0.0007 | 350 |  | 455 | 513 | 1.13 |  | 2.6 | 14 | 80.9
594 | 29 | F45-4 | F82H |  | 9741 |  | plate 7.5 mm | [9 empty] | 0 | [5 empty] | 12 | 2 | 0.0007 | 350 |  | 457 | 518 | 1.13 |  | 2.4 | 14 | 81
595 | 29 | F47-4 | F82H |  | 9741 |  | plate 7.5 mm | [9 empty] | 0 | [5 empty] | 12 | 2 | 0.0007 | 350 |  | 459 | 516 | 1.12 |  | 2.4 | 14 | 79.5
596 | 29 | F48-4 | F82H |  | 9741 |  | plate 7.5 mm | [9 empty] | 0 | [5 empty] | 12 | 2 | 0.0007 | 350 |  | 466 | 518 | 1.11 |  | 2.4 | 14 | 81.9
597 | 29 | F50-4 | F82H |  | 9741 |  | plate 7.5 mm | [9 empty] | 0 | [5 empty] | 12 | 2 | 0.0007 | 350 |  | 459 | 510 | 1.11 |  | 2.4 | 14 | 78.9
598 | 29 | A5 | F82H |  | 9741 |  | plate 15 mm | [9 empty] | 0 | [5 empty] | 18 | 3 | 9e-05 | 351 |  | 444 | 501 | 1.13 |  | 2.5 | 14 | 84
599 | 29 | C3 | F82H |  | 9741 |  | plate 7.5 mm | [9 empty] | 0 | [5 empty] | 18 | 3 | 0.0009 | 351 |  | 424 | 495 | 1.17 |  | 2.8 | 14 | 84
600 | 29 | A6 | F82H |  | 9741 |  | plate 15 mm | [9 empty] | 0 | [5 empty] | 18 | 3 | 9e-05 | 398 |  | 430 | 482 | 1.12 |  | 2.1 | 13 | 83
601 | 29 | B4 | F82H |  | 9741 |  | plate 15 mm | [9 empty] | 0 | [5 empty] | 18 | 3 | 0.0009 | 398 |  | 439 | 484 | 1.1 |  | 2.1 | 13 | 84
602 | 29 | 10 | F82H |  | 9741 |  | plate 7.5 mm | [9 empty] | 0 | [5 empty] | 18 | 3 | 2e-05 | 400 |  | 438 | 494 | 1.13 |  | 2.8 | 14 | 80
603 | 29 | 6.3.t | F82H |  | 9753 |  | plate 25 mm | [9 empty] | 0 | [5 empty] | 12 | 2 | 7e-05 | 400 |  | 478 | 510 | 1.07 |  | 1.8 | 14 | 80
604 | 29 | 9 | F82H |  | 9741 |  | plate 7.5 mm | [9 empty] | 0 | [5 empty] | 18 | 3 | 2e-05 | 400 |  | 443 | 494 | 1.12 |  | 2.3 | 13 | 81
605 | 29 | F43-5 | F82H |  | 9741 |  | plate 7.5 mm | [9 empty] | 0 | [5 empty] | 12 | 2 | 0.0007 | 400 |  | 449 | 497 | 1.11 |  | 2.6 | 14 | 81.8
606 | 29 | F43-6 | F82H |  | 9741 |  | plate 7.5 mm | [9 empty] | 0 | [5 empty] | 12 | 2 | 0.0007 | 400 |  | 445 | 506 | 1.14 |  | 2.5 | 14 | 82.7
607 | 29 | F45-5 | F82H |  | 9741 |  | plate 7.5 mm | [9 empty] | 0 | [5 empty] | 12 | 2 | 0.0007 | 400 |  | 453 | 502 | 1.11 |  | 2.3 | 13 | 80.4
608 | 29 | F45-6 | F82H |  | 9741 |  | plate 7.5 mm | [9 empty] | 0 | [5 empty] | 12 | 2 | 0.0007 | 400 |  | 453 | 508 | 1.12 |  | 2.5 | 14 | 79.9
609 | 29 | F47-5 | F82H |  | 9741 |  | plate 7.5 mm | [9 empty] | 0 | [5 empty] | 12 | 2 | 0.0007 | 400 |  | 455 | 503 | 1.11 |  | 2.2 | 14 | 82.7
610 | 29 | F47-6 | F82H |  | 9741 |  | plate 7.5 mm | [9 empty] | 0 | [5 empty] | 12 | 2 | 0.0007 | 400 |  | 446 | 490 | 1.1 |  | 1.9 | 13 | 81.3
611 | 29 | F48-5 | F82H |  | 9741 |  | plate 7.5 mm | [9 empty] | 0 | [5 empty] | 12 | 2 | 0.0007 | 400 |  | 446 | 494 | 1.11 |  | 2.4 | 14 | 83.2
612 | 29 | F50-5 | F82H |  | 9741 |  | plate 7.5 mm | [9 empty] | 0 | [5 empty] | 12 | 2 | 0.0007 | 400 |  | 450 | 495 | 1.1 |  | 2.4 | 14 | 77.1
613 | 29 | F50-6 | F82H |  | 9741 |  | plate 7.5 mm | [9 empty] | 0 | [5 empty] | 12 | 2 | 0.0007 | 400 |  | 446 | 494 | 1.11 |  | 2.4 | 14 | 74.5
614 | 29 | C4 | F82H |  | 9741 |  | plate 7.5 mm | [9 empty] | 0 | [5 empty] | 18 | 3 | 0.0009 | 401 |  | 424 | 479 | 1.13 |  | 2.6 | 14 | 83
615 | 29 | F48-6 | F82H |  | 9741 |  | plate 7.5 mm | [9 empty] | 0 | [5 empty] | 12 | 2 | 0.0007 | 425 |  | 450 | 489 | 1.09 |  | 2.1 | 14 | 78.6
616 | 29 | A8 | F82H |  | 9741 |  | plate 15 mm | [9 empty] | 0 | [5 empty] | 18 | 3 | 9e-05 | 449 |  | 423 | 463 | 1.09 |  | 1.9 | 14 | 85
617 | 29 | C5 | F82H |  | 9741 |  | plate 7.5 mm | [9 empty] | 0 | [5 empty] | 18 | 3 | 0.0009 | 449 |  | 420 | 461 | 1.1 |  | 2.2 | 14 | 86
618 | 29 | 11 | F82H |  | 9741 |  | plate 7.5 mm | [9 empty] | 0 | [5 empty] | 18 | 3 | 2e-05 | 450 |  | 424 | 460 | 1.08 |  | 1.9 | 17 | 86
619 | 29 | 12 | F82H |  | 9741 |  | plate 7.5 mm | [9 empty] | 0 | [5 empty] | 18 | 3 | 2e-05 | 450 |  | 424 | 462 | 1.09 |  | 1.8 | 15 | 86
620 | 29 | A7 | F82H |  | 9741 |  | plate 15 mm | [9 empty] | 0 | [5 empty] | 18 | 3 | 9e-05 | 450 |  | 424 | 464 | 1.09 |  | 1.9 | 13 | 83
621 | 29 | B5 | F82H |  | 9741 |  | plate 15 mm | [9 empty] | 0 | [5 empty] | 18 | 3 | 0.0009 | 450 |  | 429 | 465 | 1.08 |  | 1.9 | 14 | 81
622 | 29 | F43-7 | F82H |  | 9741 |  | plate 7.5 mm | [9 empty] | 0 | [5 empty] | 12 | 2 | 0.0007 | 450 |  | 427 | 468 | 1.1 |  | 2.4 | 16 | 81.4
623 | 29 | F45-7 | F82H |  | 9741 |  | plate 7.5 mm | [9 empty] | 0 | [5 empty] | 12 | 2 | 0.0007 | 450 |  | 444 | 486 | 1.09 |  | 2.4 | 16 | 80.8
624 | 29 | F47-7 | F82H |  | 9741 |  | plate 7.5 mm | [9 empty] | 0 | [5 empty] | 12 | 2 | 0.0007 | 450 |  | 430 | 471 | 1.1 |  | 2.3 | 14 | 83.6
625 | 29 | F48-7 | F82H |  | 9741 |  | plate 7.5 mm | [9 empty] | 0 | [5 empty] | 12 | 2 | 0.0007 | 450 |  | 434 | 473 | 1.09 |  | 2.2 | 14 | 79.9
626 | 29 | F50-7 | F82H |  | 9741 |  | plate 7.5 mm | [9 empty] | 0 | [5 empty] | 12 | 2 | 0.0007 | 450 |  | 428 | 466 | 1.09 |  | 2.1 | 15 | 76.3
627 | 29 | B6 | F82H |  | 9741 |  | plate 15 mm | [9 empty] | 0 | [5 empty] | 18 | 3 | 0.0009 | 498 |  | 400 | 433 | 1.08 |  | 1.9 | 16 | 86
628 | 29 | C6 | F82H |  | 9741 |  | plate 7.5 mm | [9 empty] | 0 | [5 empty] | 18 | 3 | 0.0009 | 498 |  | 392 | 427 | 1.09 |  | 1.6 | 16 | 85
629 | 29 | A9 | F82H |  | 9741 |  | plate 15 mm | [9 empty] | 0 | [5 empty] | 18 | 3 | 9e-05 | 499 |  | 404 | 431 | 1.07 |  | 1.6 | 17 | 89
630 | 29 | 15 | F82H |  | 9741 |  | plate 7.5 mm | [9 empty] | 0 | [5 empty] | 18 | 3 | 2e-05 | 500 |  | 398 | 421 | 1.06 |  | 1.2 | 20 | 84
631 | 29 | 16 | F82H |  | 9741 |  | plate 7.5 mm | [9 empty] | 0 | [5 empty] | 18 | 3 | 2e-05 | 500 |  | 400 | 424 | 1.06 |  | 1.2 | 18 | 86
632 | 29 | 6.4.t | F82H |  | 9753 |  | plate 25 mm | [9 empty] | 0 | [5 empty] | 12 | 2 | 7e-05 | 500 |  | 427 | 449 | 1.05 |  | 1.1 | 16 | 85
633 | 29 | F43-8 | F82H |  | 9741 |  | plate 7.5 mm | [9 empty] | 0 | [5 empty] | 12 | 2 | 0.0007 | 500 |  | 417 | 452 | 1.08 |  | 1.7 | 17 | 87.8
634 | 29 | F45-8 | F82H |  | 9741 |  | plate 7.5 mm | [9 empty] | 0 | [5 empty] | 12 | 2 | 0.0007 | 500 |  | 415 | 447 | 1.08 |  | 1.7 | 18 | 83.5
635 | 29 | F47-8 | F82H |  | 9741 |  | plate 7.5 mm | [9 empty] | 0 | [5 empty] | 12 | 2 | 0.0007 | 500 |  | 414 | 439 | 1.06 |  | 1.7 | 18 | 87.3
636 | 29 | F48-8 | F82H |  | 9741 |  | plate 7.5 mm | [9 empty] | 0 | [5 empty] | 12 | 2 | 0.0007 | 500 |  | 415 | 444 | 1.07 |  | 1.7 | 18 | 84.3
637 | 29 | F50-8 | F82H |  | 9741 |  | plate 7.5 mm | [9 empty] | 0 | [5 empty] | 12 | 2 | 0.0007 | 500 |  | 411 | 436 | 1.06 |  | 1.5 | 18 | 78.5
638 | 29 | C7 | F82H |  | 9741 |  | plate 7.5 mm | [9 empty] | 0 | [5 empty] | 18 | 3 | 0.0009 | 548 |  | 363 | 388 | 1.07 |  | 1.1 | 17 | 90
639 | 29 | A10 | F82H |  | 9741 |  | plate 15 mm | [9 empty] | 0 | [5 empty] | 18 | 3 | 9e-05 | 549 |  | 372 | 390 | 1.05 |  | 0.9 | 22 | 93
640 | 29 | 17 | F82H |  | 9741 |  | plate 7.5 mm | [9 empty] | 0 | [5 empty] | 18 | 3 | 2e-05 | 550 |  | 359 | 375 | 1.04 |  | 0.8 | 19 | 90
641 | 29 | 18 | F82H |  | 9741 |  | plate 7.5 mm | [9 empty] | 0 | [5 empty] | 18 | 3 | 2e-05 | 550 |  | 361 | 375 | 1.04 |  | 0.8 | 22 | 89
642 | 29 | F43-9 | F82H |  | 9741 |  | plate 7.5 mm | [9 empty] | 0 | [5 empty] | 12 | 2 | 0.0007 | 550 |  | 382 | 398 | 1.04 |  | 1 | 20 | 89.6
643 | 29 | F45-9 | F82H |  | 9741 |  | plate 7.5 mm | [9 empty] | 0 | [5 empty] | 12 | 2 | 0.0007 | 550 |  | 386 | 402 | 1.04 |  | 1 | 20 | 87.3
644 | 29 | F47-9 | F82H |  | 9741 |  | plate 7.5 mm | [9 empty] | 0 | [5 empty] | 12 | 2 | 0.0007 | 550 |  | 383 | 395 | 1.03 |  | 0.8 | 19 | 88.9
645 | 29 | F48-9 | F82H |  | 9741 |  | plate 7.5 mm | [9 empty] | 0 | [5 empty] | 12 | 2 | 0.0007 | 550 |  | 382 | 395 | 1.03 |  | 0.8 | 20 | 86.4
646 | 29 | F50-9 | F82H |  | 9741 |  | plate 7.5 mm | [9 empty] | 0 | [5 empty] | 12 | 2 | 0.0007 | 550 |  | 382 | 398 | 1.04 |  | 1 | 26 | 86.2
647 | 29 | A11 | F82H |  | 9741 |  | plate 15 mm | [9 empty] | 0 | [5 empty] | 18 | 3 | 9e-05 | 551 |  | 379 | 390 | 1.03 |  | 0.8 | 17 | 90
648 | 29 | B7 | F82H |  | 9741 |  | plate 15 mm | [9 empty] | 0 | [5 empty] | 18 | 3 | 0.0009 | 552 |  | 372 | 392 | 1.05 |  | 0.9 | 17 | 90
649 | 29 | 6.5.t | F82H |  | 9753 |  | plate 25 mm | [9 empty] | 0 | [5 empty] | 12 | 2 | 7e-05 | 600 |  | 347 | 354 | 1.02 |  | 0.6 | 20 | 93
650 | 29 | 6.6.t | F82H |  | 9753 |  | plate 25 mm | [9 empty] | 0 | [5 empty] | 12 | 2 | 7e-05 | 600 |  | 338 | 344 | 1.02 |  | 0.5 | 19 | 93
651 | 29 | B8 | F82H |  | 9741 |  | plate 15 mm | [9 empty] | 0 | [5 empty] | 18 | 3 | 0.0009 | 646 |  | 290 | 294 | 1.01 |  | 0.6 | 27 | 94
652 | 29 | C8 | F82H |  | 9741 |  | plate 15 mm | [9 empty] | 0 | [5 empty] | 18 | 3 | 0.0009 | 648 |  | 275 | 286 | 1.04 |  | 0.6 | 22 | 95
653 | 29 | 21 | F82H |  | 9741 |  | plate 7.5 mm | [9 empty] | 0 | [5 empty] | 18 | 3 | 2e-05 | 650 |  | 231 | 243 | 1.05 |  | 1 | 25 | 93
654 | 29 | 22 | F82H |  | 9741 |  | plate 7.5 mm | [9 empty] | 0 | [5 empty] | 18 | 3 | 2e-05 | 650 |  | 236 | 246 | 1.04 |  | 0.7 | 27 | 93
655 | 29 | F43-10 | F82H |  | 9741 |  | plate 7.5 mm | [9 empty] | 0 | [5 empty] | 12 | 2 | 0.0007 | 650 |  | 271 | 277 | 1.02 |  | 0.7 | 26 | 94.6
656 | 29 | F45-10 | F82H |  | 9741 |  | plate 7.5 mm | [9 empty] | 0 | [5 empty] | 12 | 2 | 0.0007 | 650 |  | 271 | 277 | 1.02 |  | 0.7 | 25 | 93.5
657 | 29 | F47-10 | F82H |  | 9741 |  | plate 7.5 mm | [9 empty] | 0 | [5 empty] | 12 | 2 | 0.0007 | 650 |  | 261 | 274 | 1.05 |  | 0.7 | 26 | 92.4
658 | 29 | F48-10 | F82H |  | 9741 |  | plate 7.5 mm | [9 empty] | 0 | [5 empty] | 12 | 2 | 0.0007 | 650 |  | 267 | 273 | 1.02 |  | 0.7 | 28 | 92.5
659 | 29 | F50-10 | F82H |  | 9741 |  | plate 7.5 mm | [9 empty] | 0 | [5 empty] | 12 | 2 | 0.0007 | 650 |  | 273 | 280 | 1.03 |  | 0.7 | 28 | 90
660 | 29 | A12 | F82H |  | 9741 |  | plate 15 mm | [9 empty] | 0 | [5 empty] | 18 | 3 | 9e-05 | 651 |  | 281 | 286 | 1.02 |  | 0.6 | 20 | 94
661 | 30 |  | F82H |  | 9741 |  | plate 15 mm | [9 empty] | 0 | [5 empty] | 25 | 5 |  | 20 |  | 504 | 618 | 1.23 |  | 5.9 | 28.5 | 82.2
662 | 30 |  | F82H |  | 9741 |  | plate 15 mm | [9 empty] | 0 | [5 empty] | 25 | 5 |  | 300 |  | 440 | 512 | 1.16 |  | 2.5 | 16.3 | 79.8
663 | 30 |  | F82H |  | 9741 |  | plate 15 mm | [9 empty] | 0 | [5 empty] | 25 | 5 |  | 400 |  | 427 | 484 | 1.13 |  | 2.7 | 19.1 | 79.1
664 | 30 |  | F82H |  | 9741 |  | plate 15 mm | [9 empty] | 0 | [5 empty] | 25 | 5 |  | 500 |  | 366 | 401 | 1.1 |  | 1.3 | 27.1 | 85.3
665 | 26 | TEM1 | F82H | [13 empty] | 0 | [5 empty] | 8 | t=1 |  | 325 |  | 464 | 515 | 1.11 |  | 2.73 | 14.39
666 | 26 | TEM2 | F82H | [13 empty] | 0 | [5 empty] | 8 | t=1 |  | 325 |  | 468 | 519 | 1.11 |  | 2.69 | 14.56
667 | 31 | 31W-9-1 | F82H |  | 9753 |  | plate 25 mm | [9 empty] | 0 | [5 empty] | 32 | 6 | 0.0001 | -80 |  | 615 | 750 | 1.22 |  | 8 | 25 | 74
668 | 31 | 31W-9-2 | F82H |  | 9753 |  | plate 25 mm | [9 empty] | 0 | [5 empty] | 32 | 6 | 0.0001 | -60 |  | 588 | 721 | 1.23 |  | 8 | 24 | 76
669 | 31 | 31W-9-3 | F82H |  | 9753 |  | plate 25 mm | [9 empty] | 0 | [5 empty] | 32 | 6 | 0.0001 | -50 |  | 577 | 695 | 1.2 |  | 7 | 25 | 76
670 | 31 | 31W-9-4 | F82H |  | 9753 |  | plate 25 mm | [9 empty] | 0 | [5 empty] | 32 | 6 | 0.0001 | -40 |  | 565 | 700 | 1.24 |  | 8 | 23 | 77
671 | 31 | 31W-9-5 | F82H |  | 9753 |  | plate 25 mm | [9 empty] | 0 | [5 empty] | 32 | 6 | 0.0001 | -20 |  | 556 | 674 | 1.21 |  | 7 | 21 | 78
672 | 31 | 31W-9-6 | F82H |  | 9753 |  | plate 25 mm | [9 empty] | 0 | [5 empty] | 32 | 6 | 0.0001 | 20 |  | 531 | 638 | 1.2 |  | 6 | 22 | 78
673 | 31 | 31W-9-7 | F82H |  | 9753 |  | plate 25 mm | [9 empty] | 0 | [5 empty] | 32 | 6 | 0.0001 | 100 |  | 501 | 595 | 1.19 |  | 5 | 20 | 80
674 | 31 | 31W-9-8 | F82H |  | 9753 |  | plate 25 mm | [9 empty] | 0 | [5 empty] | 32 | 6 | 0.0001 | 200 |  | 484 | 551 | 1.14 |  | 4 | 18 | 81
675 | 31 | 31W-9-9 | F82H |  | 9753 |  | plate 25 mm | [9 empty] | 0 | [5 empty] | 32 | 6 | 0.0001 | 300 |  | 455 | 513 | 1.13 |  | 3 | 17 | 81
676 | 31 | 31W-9-10 | F82H |  | 9753 |  | plate 25 mm | [9 empty] | 0 | [5 empty] | 32 | 6 | 0.0001 | 400 |  | 436 | 479 | 1.1 |  | 3 | 16 | 79
677 | 31 | 31W-9-11 | F82H |  | 9753 |  | plate 25 mm | [9 empty] | 0 | [5 empty] | 32 | 6 | 0.0001 | 450 |  | 420 | 455 | 1.08 |  | 2 | 16 | 80
678 | 31 | 31W-9-11 | F82H |  | 9753 |  | plate 25 mm | [9 empty] | 0 | [5 empty] | 32 | 6 | 0.0001 | 500 |  | 406 | 429 | 1.06 |  | 2 | 19 | 82
679 | 31 | 31W-9-12 | F82H |  | 9753 |  | plate 25 mm | [9 empty] | 0 | [5 empty] | 32 | 6 | 0.0001 | 500 |  | 406 | 429 | 1.06 |  | 2 | 19 | 82
680 | 31 | 31W-9-13 | F82H |  | 9753 |  | plate 25 mm | [9 empty] | 0 | [5 empty] | 32 | 6 | 0.0001 | 550 |  | 371 | 388 | 1.05 |  | 1 | 19 | 87
681 | 31 | 31W-9-14 | F82H |  | 9753 |  | plate 25 mm | [9 empty] | 0 | [5 empty] | 32 | 6 | 0.0001 | 600 |  | 330 | 342 | 1.04 |  | 1 | 21 | 90
682 | 32 | 2W-10-1 | F82H |  | 9753 |  | plate 15 mm | [9 empty] | 0 | [5 empty] | 30 | 6 | 0.0001 | 23 |  | 548 | 669 | 1.22 |  |  | 21.7 | 78
683 | 32 | 2W-10-2 | F82H |  | 9753 |  | plate 15 mm | [9 empty] | 0 | [5 empty] | 30 | 6 | 0.0001 | 50 |  | 534 | 645 | 1.21 |  |  | 20 | 79
684 | 32 | 2W-10-3 | F82H |  | 9753 |  | plate 15 mm | [9 empty] | 0 | [5 empty] | 30 | 6 | 0.0001 | 100 |  | 553 | 624 | 1.13 |  |  | 20 | 80
685 | 32 | 2W-10-4 | F82H |  | 9753 |  | plate 15 mm | [9 empty] | 0 | [5 empty] | 30 | 6 | 0.0001 | 200 |  | 500 | 579 | 1.16 |  |  | 18.7 | 82
686 | 32 | 2W-10-5 | F82H |  | 9753 |  | plate 15 mm | [9 empty] | 0 | [5 empty] | 30 | 6 | 0.0001 | 300 |  | 480 | 548 | 1.14 |  |  | 17 | 81
687 | 32 | 2W-10-6 | F82H |  | 9753 |  | plate 15 mm | [9 empty] | 0 | [5 empty] | 30 | 6 | 0.0001 | 400 |  | 458 | 517 | 1.13 |  |  | 16.3 | 81
688 | 32 | 2W-10-7 | F82H |  | 9753 |  | plate 15 mm | [9 empty] | 0 | [5 empty] | 30 | 6 | 0.0001 | 450 |  | 437 | 493 | 1.13 |  |  | 15.7 | 79
689 | 32 | 2W-10-8 | F82H |  | 9753 |  | plate 15 mm | [9 empty] | 0 | [5 empty] | 30 | 6 | 0.0001 | 500 |  | 413 | 463 | 1.12 |  |  | 17.7 | 82
690 | 32 | 2W-10-9 | F82H |  | 9753 |  | plate 15 mm | [9 empty] | 0 | [5 empty] | 30 | 6 | 0.0001 | 550 |  | 363 | 420 | 1.16 |  |  | 21.3 | 88
691 | 32 | 2W-10-10 | F82H |  | 9753 |  | plate 15 mm | [9 empty] | 0 | [5 empty] | 30 | 6 | 0.0001 | 600 |  | 296 | 368 | 1.24 |  |  | 25 | 90
692 | 32 | 2W-10-11 | F82H |  | 9753 |  | plate 15 mm | [9 empty] | 0 | [5 empty] | 30 | 6 | 0.0001 | 650 |  | 219 | 307 | 1.4 |  |  | 23.7 | 91
693 | 32 | 2W-10-12 | F82H |  | 9753 |  | plate 15 mm | [9 empty] | 0 | [5 empty] | 30 | 6 | 0.0001 | 700 |  | 160 | 243 | 1.52 |  |  | 26.3 | 92
694 | 32 |  | F82H |  | H2-01 | [11 empty] | 0 | [7 empty] | 0.0001 | 25 |  | 598 | 706 | 1.18 |  |  | 25 | 80
695 | 32 |  | F82H |  | H2-01 | [11 empty] | 0 | [7 empty] | 0.0001 | 25 |  | 608 | 706 | 1.16 |  |  | 24 | 80
696 | 32 |  | F82H |  | H2-01 | [11 empty] | 0 | [7 empty] | 0.0001 | 25 |  | 579 | 697 | 1.2 |  |  | 23 | 81
697 | 32 |  | F82H |  | H2-01 | [11 empty] | 0 | [7 empty] | 0.0001 | 100 |  | 549 | 657 | 1.2 |  |  | 18 | 82
698 | 32 |  | F82H |  | H2-01 | [11 empty] | 0 | [7 empty] | 0.0001 | 100 |  | 569 | 657 | 1.15 |  |  | 19 | 82
699 | 32 |  | F82H |  | H2-01 | [11 empty] | 0 | [7 empty] | 0.0001 | 200 |  | 540 | 608 | 1.13 |  |  | 17 | 82
700 | 32 |  | F82H |  | H2-01 | [11 empty] | 0 | [7 empty] | 0.0001 | 200 |  | 540 | 608 | 1.13 |  |  | 18 | 83
701 | 32 |  | F82H |  | H2-01 | [11 empty] | 0 | [7 empty] | 0.0001 | 300 |  | 520 | 579 | 1.11 |  |  | 16 | 84
702 | 32 |  | F82H |  | H2-01 | [11 empty] | 0 | [7 empty] | 0.0001 | 300 |  | 520 | 579 | 1.11 |  |  | 16 | 83
703 | 32 |  | F82H |  | H2-01 | [11 empty] | 0 | [7 empty] | 0.0001 | 300 |  | 500 | 569 | 1.14 |  |  | 16 | 84
704 | 32 |  | F82H |  | H2-01 | [11 empty] | 0 | [7 empty] | 0.0001 | 400 |  | 491 | 540 | 1.1 |  |  | 15 | 83
705 | 32 |  | F82H |  | H2-01 | [11 empty] | 0 | [7 empty] | 0.0001 | 400 |  | 500 | 540 | 1.08 |  |  | 16 | 83
706 | 32 |  | F82H |  | H2-01 | [11 empty] | 0 | [7 empty] | 0.0001 | 400 |  | 491 | 540 | 1.1 |  |  | 16 | 84
707 | 32 |  | F82H |  | H2-01 | [11 empty] | 0 | [7 empty] | 0.0001 | 450 |  | 471 | 520 | 1.1 |  |  | 15 | 83
708 | 32 |  | F82H |  | H2-01 | [11 empty] | 0 | [7 empty] | 0.0001 | 450 |  | 471 | 520 | 1.1 |  |  | 17 | 84
709 | 32 |  | F82H |  | H2-01 | [11 empty] | 0 | [7 empty] | 0.0001 | 500 |  | 451 | 481 | 1.07 |  |  | 17 | 85
710 | 32 |  | F82H |  | H2-01 | [11 empty] | 0 | [7 empty] | 0.0001 | 500 |  | 441 | 481 | 1.09 |  |  | 18 | 86
711 | 32 |  | F82H |  | H2-01 | [11 empty] | 0 | [7 empty] | 0.0001 | 500 |  | 432 | 471 | 1.09 |  |  | 17 | 83
712 | 32 |  | F82H |  | H2-01 | [11 empty] | 0 | [7 empty] | 0.0001 | 550 |  | 373 | 432 | 1.16 |  |  | 18 | 89
713 | 32 |  | F82H |  | H2-01 | [11 empty] | 0 | [7 empty] | 0.0001 | 550 |  | 383 | 432 | 1.13 |  |  | 20 | 89
714 | 32 |  | F82H |  | H2-01 | [11 empty] | 0 | [7 empty] | 0.0001 | 600 |  | 304 | 373 | 1.23 |  |  | 23 | 92
715 | 32 |  | F82H |  | H2-01 | [11 empty] | 0 | [7 empty] | 0.0001 | 600 |  | 304 | 383 | 1.26 |  |  | 24 | 92
716 | 32 |  | F82H |  | H6-01 | [11 empty] | 0 | [7 empty] | 0.0001 | 600 |  | 310 | 380 | 1.23 |  |  | 21 | 90
717 | 28 | 11-1-01 | F82H |  | 9753 |  | plate 15 mm | [9 empty] | 0 | [5 empty] | 30 | 6 | 0.0001 | 20 |  | 553 | 672 | 1.22 |  |  | 22 | 78
718 | 28 | 12-1-01 | F82H |  | 9753 |  | plate 15 mm | [9 empty] | 0 | [5 empty] | 30 | 6 | 0.0001 | 20 |  | 544 | 660 | 1.21 |  |  | 22 | 77
719 | 28 | 12-3-01 | F82H |  | 9753 |  | plate 15 mm | [9 empty] | 0 | [5 empty] | 30 | 6 | 0.0001 | 20 |  | 553 | 671 | 1.21 |  |  | 21 | 78
720 | 28 | 13-3-1 | F82H |  | 9753 |  | plate 15 mm | [9 empty] | 0 | [5 empty] | 30 | 6 | 0.0001 | 20 |  | 484 | 608 | 1.26 |  |  | 22 | 77
721 | 28 | 14-1-1 | F82H |  | 9753 |  | plate 15 mm | [9 empty] | 0 | [5 empty] | 30 | 6 | 0.0001 | 20 |  | 550 | 671 | 1.22 |  |  | 21 | 74
722 | 28 | 14-3-1 | F82H |  | 9753 |  | plate 15 mm | [9 empty] | 0 | [5 empty] | 30 | 6 | 0.0001 | 20 |  | 553 | 673 | 1.22 |  |  | 21 | 77
723 | 28 | 15-1-1 | F82H |  | 9753 |  | plate 15 mm | [9 empty] | 0 | [5 empty] | 30 | 6 | 0.0001 | 20 |  | 403 | 551 | 1.37 |  |  | 27 | 78
724 | 28 | 15-3-1 | F82H |  | 9753 |  | plate 15 mm | [9 empty] | 0 | [5 empty] | 30 | 6 | 0.0001 | 20 |  | 538 | 659 | 1.22 |  |  | 21 | 75
725 | 28 | 16-1-1 | F82H |  | 9753 |  | plate 15 mm | [9 empty] | 0 | [5 empty] | 30 | 6 | 0.0001 | 20 |  | 558 | 676 | 1.21 |  |  | 20 | 77
726 | 28 | 17-1-1 | F82H |  | 9753 |  | plate 15 mm | [9 empty] | 0 | [5 empty] | 30 | 6 | 0.0001 | 20 |  | 499 | 629 | 1.26 |  |  | 20 | 72
727 | 28 | 17-3-1 | F82H |  | 9753 |  | plate 15 mm | [9 empty] | 0 | [5 empty] | 30 | 6 | 0.0001 | 20 |  | 545 | 669 | 1.23 |  |  | 18 | 73
728 | 28 | 18-1-1 | F82H |  | 9753 |  | plate 15 mm | [9 empty] | 0 | [5 empty] | 30 | 6 | 0.0001 | 20 |  | 371 | 527 | 1.42 |  |  | 27 | 74
729 | 28 | 11-1-02 | F82H |  | 9753 |  | plate 15 mm | [9 empty] | 0 | [5 empty] | 30 | 6 | 0.0001 | 550 |  | 354 | 409 | 1.16 |  |  | 21 | 87
730 | 28 | 12-1-02 | F82H |  | 9753 |  | plate 15 mm | [9 empty] | 0 | [5 empty] | 30 | 6 | 0.0001 | 550 |  | 353 | 405 | 1.15 |  |  | 24 | 87
731 | 28 | 12-3-02 | F82H |  | 9753 |  | plate 15 mm | [9 empty] | 0 | [5 empty] | 30 | 6 | 0.0001 | 550 |  | 355 | 409 | 1.15 |  |  | 20 | 86
732 | 28 | 13-3-2 | F82H |  | 9753 |  | plate 15 mm | [9 empty] | 0 | [5 empty] | 30 | 6 | 0.0001 | 550 |  | 317 | 366 | 1.15 |  |  | 24 | 88
733 | 28 | 14-1-2 | F82H |  | 9753 |  | plate 15 mm | [9 empty] | 0 | [5 empty] | 30 | 6 | 0.0001 | 550 |  | 353 | 409 | 1.16 |  |  | 23 | 87
734 | 28 | 14-3-2 | F82H |  | 9753 |  | plate 15 mm | [9 empty] | 0 | [5 empty] | 30 | 6 | 0.0001 | 550 |  | 355 | 408 | 1.15 |  |  | 24 | 87
735 | 28 | 15-1-2 | F82H |  | 9753 |  | plate 15 mm | [9 empty] | 0 | [5 empty] | 30 | 6 | 0.0001 | 550 |  | 268 | 317 | 1.18 |  |  | 25 | 87
736 | 28 | 15-3-2 | F82H |  | 9753 |  | plate 15 mm | [9 empty] | 0 | [5 empty] | 30 | 6 | 0.0001 | 550 |  | 347 | 402 | 1.16 |  |  | 20 | 86
737 | 28 | 16-1-2 | F82H |  | 9753 |  | plate 15 mm | [9 empty] | 0 | [5 empty] | 30 | 6 | 0.0001 | 550 |  | 357 | 409 | 1.15 |  |  | 17 | 86
738 | 28 | 17-1-2 | F82H |  | 9753 |  | plate 15 mm | [9 empty] | 0 | [5 empty] | 30 | 6 | 0.0001 | 550 |  | 317 | 371 | 1.17 |  |  | 21 | 86
739 | 28 | 17-3-2 | F82H |  | 9753 |  | plate 15 mm | [9 empty] | 0 | [5 empty] | 30 | 6 | 0.0001 | 550 |  | 342 | 402 | 1.18 |  |  | 18 | 85
740 | 28 | 18-1-2 | F82H |  | 9753 |  | plate 15 mm | [9 empty] | 0 | [5 empty] | 30 | 6 | 0.0001 | 550 |  | 257 | 286 | 1.11 |  |  | 28 | 84
741 | 33 |  | F82H |  | S62-01 | [11 empty] | 0 | [7 empty] | 0.0001 | 25 |  | 540 | 667 | 1.24 |  |  | 26 | 80
742 | 34 |  | F82H |  | 9741 |  | plate 15 mm | [9 empty] | 0 | [5 empty] | 30 | 5 |  | 20 |  | 530 | 633 | 1.19 |  | 5.3 | 20.2 | 76
743 | 34 |  | F82H |  | 9741 |  | plate 15 mm | [9 empty] | 0 | [5 empty] | 30 | 5 |  | 250 |  | 473 | 541 | 1.14 |  | 3.1 | 15.2 | 77.9
744 | 34 |  | F82H |  | 9741 |  | plate 15 mm | [9 empty] | 0 | [5 empty] | 30 | 5 |  | 300 |  | 461 | 522 | 1.13 |  | 2.6 | 14.5 | 77
745 | 34 |  | F82H |  | 9741 |  | plate 15 mm | [9 empty] | 0 | [5 empty] | 30 | 5 |  | 400 |  | 444 | 491 | 1.11 |  | 2.2 | 14.8 | 77
746 | 34 |  | F82H |  | 9741 |  | plate 15 mm | [9 empty] | 0 | [5 empty] | 30 | 5 |  | 500 |  | 402 | 424 | 1.05 |  | 1.2 | 18.2 | 83.2
747 | 34 |  | F82H |  | 9741 |  | plate 15 mm | [9 empty] | 0 | [5 empty] | 30 | 5 |  | 600 |  | 302 | 312 | 1.03 |  | 0.5 | 29.8 | 89.1
748 | 34 |  | F82H |  | 9741 |  | plate 15 mm | [9 empty] | 0 | [5 empty] | 30 | 5 |  | 700 |  | 163 | 184 | 1.13 |  | 1.6 | 28.7 | 87.8
749 | 35 |  | F82H |  | 9741 |  | plate 15 mm | [9 empty] | 0 | [5 empty] | 25 | 5 |  | -150 |  | 830 | 917.1 | 1.1 |  | 9.25 | 27.3 | 60.18
750 | 35 |  | F82H |  | 9741 |  | plate 15 mm | [9 empty] | 0 | [5 empty] | 25 | 5 |  | -120 |  | 710 | 830.1 | 1.17 |  | 9.75 | 30.2 | 70.56
751 | 35 |  | F82H |  | 9741 |  | plate 15 mm | [9 empty] | 0 | [5 empty] | 25 | 5 |  | -75 |  | 598.5 | 740.1 | 1.24 |  | 8.5 | 27.8 | 76.01
752 | 35 |  | F82H |  | 9741 |  | plate 15 mm | [9 empty] | 0 | [5 empty] | 25 | 5 |  | 20 |  | 531 | 641.2 | 1.21 |  | 5.25 | 22.2 | 78.5
753 | 35 |  | F82H |  | 9741 |  | plate 15 mm | [9 empty] | 0 | [5 empty] | 25 | 5 |  | 650 |  | 266 | 285 | 1.07 |  | 0.96 | 14 | 84
754 | 36 |  | F82H |  | 9741 |  | plate 15 mm | [9 empty] | 0 | [5 empty] | 25 | 5 |  | 20 |  | 519 | 619 | 1.19 |  | 5.3 | 20.4 | 78.8
755 | 36 |  | F82H |  | 9741 |  | plate 15 mm | [9 empty] | 0 | [5 empty] | 25 | 5 |  | 20 |  | 518 | 623 | 1.2 |  | 5.2 | 22.4 | 75
756 | 36 |  | F82H |  | 9741 |  | plate 15 mm | [9 empty] | 0 | [5 empty] | 35 | 3 |  | 20 |  | 524 | 627 | 1.2 |  | 6.5 | 13.4 | 79.4
757 | 36 |  | F82H |  | 9741 |  | plate 15 mm | [9 empty] | 0 | [5 empty] | 35 | 3 |  | 20 |  | 508 | 617 | 1.21 |  | 6.3 | 14.8 | 80
758 | 36 |  | F82H |  | 9741 |  | plate 15 mm | [9 empty] | 0 | [5 empty] | 35 | 3 |  | 20 |  | 375 | 545 | 1.45 |  | 13.4 | 24 | 75
759 | 36 |  | F82H |  | 9741 |  | plate 15 mm | [9 empty] | 0 | [5 empty] | 35 | 3 |  | 20 |  | 669 | 1022 | 1.53 |  | 5.3 | 9.1 | 55.6
760 | 36 |  | F82H |  | 9741 |  | plate 15 mm | [9 empty] | 0 | [5 empty] | 25 | 5 |  | 250 |  | 461 | 533 | 1.16 |  | 3.3 | 17.1 | 80.6
761 | 36 |  | F82H |  | 9741 |  | plate 15 mm | [9 empty] | 0 | [5 empty] | 25 | 5 |  | 250 |  | 460 | 524 | 1.14 |  | 2.5 | 16.4 | 79
762 | 36 |  | F82H |  | 9741 |  | plate 15 mm | [9 empty] | 0 | [5 empty] | 25 | 5 |  | 250 |  | 457 | 527 | 1.15 |  | 2.7 | 17.7 | 78.3
763 | 36 |  | F82H |  | 9741 |  | plate 15 mm | [9 empty] | 0 | [5 empty] | 35 | 3 |  | 250 |  | 467 | 536 | 1.15 |  | 3.4 | 9.7 | 77.5
764 | 36 |  | F82H |  | 9741 |  | plate 15 mm | [9 empty] | 0 | [5 empty] | 35 | 3 |  | 250 |  | 462 | 535 | 1.16 |  | 3.6 | 10.1 | 80.6
765 | 36 |  | F82H |  | 9741 |  | plate 15 mm | [9 empty] | 0 | [5 empty] | 35 | 3 |  | 250 |  | 318 | 443 | 1.39 |  | 8.2 | 14.6 | 80
766 | 36 |  | F82H |  | 9741 |  | plate 15 mm | [9 empty] | 0 | [5 empty] | 25 | 5 |  | 300 |  | 451 | 509 | 1.13 |  | 2.7 | 22.8 | 78.8
767 | 36 |  | F82H |  | 9741 |  | plate 15 mm | [9 empty] | 0 | [5 empty] | 25 | 5 |  | 300 |  | 449 | 500 | 1.11 |  | 2.8 | 19.2 | 77
768 | 36 |  | F82H |  | 9741 |  | plate 15 mm | [9 empty] | 0 | [5 empty] | 35 | 3 |  | 300 |  | 460 | 520 | 1.13 |  | 2.7 | 8.8 | 77.2
769 | 36 |  | F82H |  | 9741 |  | plate 15 mm | [9 empty] | 0 | [5 empty] | 35 | 3 |  | 300 |  | 448 | 514 | 1.15 |  | 3.1 | 9.1 | 78.2
770 | 36 |  | F82H |  | 9741 |  | plate 15 mm | [9 empty] | 0 | [5 empty] | 25 | 5 |  | 350 |  | 438 | 502 | 1.15 |  | 2.9 | 17 | 78.7
771 | 36 |  | F82H |  | 9741 |  | plate 15 mm | [9 empty] | 0 | [5 empty] | 25 | 5 |  | 350 |  | 432 | 490 | 1.13 |  | 2.3 | 14.8 | 76.4
772 | 36 |  | F82H |  | 9741 |  | plate 15 mm | [9 empty] | 0 | [5 empty] | 25 | 5 |  | 350 |  | 441 | 496 | 1.12 |  | 2.2 | 14.8 | 74.6
773 | 36 |  | F82H |  | 9741 |  | plate 15 mm | [9 empty] | 0 | [5 empty] | 35 | 3 |  | 350 |  | 321 | 418 | 1.3 |  | 5.6 | 12 | 78.3
774 | 36 |  | F82H |  | 9741 |  | plate 15 mm | [9 empty] | 0 | [5 empty] | 35 | 3 |  | 350 |  | 701 | 1082 | 1.54 |  | 8.9 | 7.1 | 30.6
775 | 36 |  | F82H |  | 9741 |  | plate 15 mm | [9 empty] | 0 | [5 empty] | 25 | 5 |  | 400 |  | 446 | 486 | 1.09 |  | 2.4 | 18 | 78.8
776 | 36 |  | F82H |  | 9741 |  | plate 15 mm | [9 empty] | 0 | [5 empty] | 25 | 5 |  | 400 |  | 432 | 469 | 1.09 |  | 2.3 | 19.6 | 77
777 | 36 |  | F82H |  | 9741 |  | plate 15 mm | [9 empty] | 0 | [5 empty] | 25 | 5 |  | 400 |  | 449 | 490 | 1.09 |  | 2.5 | 16.8 | 75
778 | 36 |  | F82H |  | 9741 |  | plate 15 mm | [9 empty] | 0 | [5 empty] | 35 | 3 |  | 400 |  | 443 | 490 | 1.11 |  | 2.4 | 8.9 | 77.5
779 | 36 |  | F82H |  | 9741 |  | plate 15 mm | [9 empty] | 0 | [5 empty] | 35 | 3 |  | 400 |  | 426 | 477 | 1.12 |  | 2.85 | 8.7 | 78.2
780 | 36 |  | F82H |  | 9741 |  | plate 15 mm | [9 empty] | 0 | [5 empty] | 25 | 5 |  | 450 |  | 416 | 458 | 1.1 |  | 1.8 | 19.2 | 80
781 | 36 |  | F82H |  | 9741 |  | plate 15 mm | [9 empty] | 0 | [5 empty] | 25 | 5 |  | 450 |  | 410 | 451 | 1.1 |  | 1.4 | 15.8 | 81.1
782 | 36 |  | F82H |  | 9741 |  | plate 15 mm | [9 empty] | 0 | [5 empty] | 25 | 5 |  | 450 |  | 385 | 439 | 1.14 |  | 2.1 | 14.7 | 77.1
783 | 36 |  | F82H |  | 9741 |  | plate 15 mm | [9 empty] | 0 | [5 empty] | 35 | 3 |  | 450 |  | 285 | 359 | 1.26 |  | 6.8 | 15.1 | 81.2
784 | 36 |  | F82H |  | 9741 |  | plate 15 mm | [9 empty] | 0 | [5 empty] | 35 | 3 |  | 450 |  | 674 | 1074 | 1.59 |  | 9.4 | 12.9 | 62
785 | 36 |  | F82H |  | 9741 |  | plate 15 mm | [9 empty] | 0 | [5 empty] | 25 | 5 |  | 500 |  | 391 | 407 | 1.04 |  | 1.2 | 29.2 | 85.6
786 | 36 |  | F82H |  | 9741 |  | plate 15 mm | [9 empty] | 0 | [5 empty] | 25 | 5 |  | 500 |  | 386 | 403 | 1.04 |  | 1.3 | 26.4 | 85.6
787 | 36 |  | F82H |  | 9741 |  | plate 15 mm | [9 empty] | 0 | [5 empty] | 35 | 3 |  | 500 |  | 399 | 418 | 1.05 |  | 1.4 | 12.4 | 82.9
788 | 36 |  | F82H |  | 9741 |  | plate 15 mm | [9 empty] | 0 | [5 empty] | 35 | 3 |  | 500 |  | 386 | 407 | 1.05 |  | 1.5 | 11.2 | 84
789 | 36 |  | F82H |  | 9741 |  | plate 15 mm | [9 empty] | 0 | [5 empty] | 25 | 5 |  | 550 |  | 334 | 359 | 1.07 |  | 1.3 | 21.4 | 89.3
790 | 36 |  | F82H |  | 9741 |  | plate 15 mm | [9 empty] | 0 | [5 empty] | 25 | 5 |  | 550 |  | 331 | 360 | 1.09 |  | 1.5 | 19.5 | 88.4
791 | 36 |  | F82H |  | 9741 |  | plate 15 mm | [9 empty] | 0 | [5 empty] | 25 | 5 |  | 550 |  | 328 | 356 | 1.09 |  | 1.2 | 20.3 | 88.5
792 | 36 |  | F82H |  | 9741 |  | plate 15 mm | [9 empty] | 0 | [5 empty] | 35 | 3 |  | 550 |  | 261 | 289 | 1.11 |  | 1.3 | 20.9 | 86.6
793 | 36 |  | F82H |  | 9741 |  | plate 15 mm | [9 empty] | 0 | [5 empty] | 35 | 3 |  | 550 |  | 611 | 834 | 1.36 |  | 4.1 | 10 | 57.4
794 | 36 |  | F82H |  | 9741 |  | plate 15 mm | [9 empty] | 0 | [5 empty] | 25 | 5 |  | 600 |  | 299 | 306 | 1.02 |  | 0.7 | 31.2 | 91
795 | 36 |  | F82H |  | 9741 |  | plate 15 mm | [9 empty] | 0 | [5 empty] | 25 | 5 |  | 600 |  | 292 | 301 | 1.03 |  | 0.7 | 30 | 89.7
796 | 36 |  | F82H |  | 9741 |  | plate 15 mm | [9 empty] | 0 | [5 empty] | 25 | 5 |  | 600 |  | 296 | 303 | 1.02 |  | 0.7 | 26.4 | 89.8
797 | 36 |  | F82H |  | 9741 |  | plate 15 mm | [9 empty] | 0 | [5 empty] | 35 | 3 |  | 600 |  | 307 | 311 | 1.01 |  | 0.6 | 15.1 | 88.4
798 | 36 |  | F82H |  | 9741 |  | plate 15 mm | [9 empty] | 0 | [5 empty] | 35 | 3 |  | 600 |  | 297 | 302 | 1.02 |  | 0.7 | 13 | 88.8
799 | 36 |  | F82H |  | 9741 |  | plate 15 mm | [9 empty] | 0 | [5 empty] | 25 | 5 |  | 650 |  | 195 | 250 | 1.28 |  | 1.3 | 22.7 | 93
800 | 36 |  | F82H |  | 9741 |  | plate 15 mm | [9 empty] | 0 | [5 empty] | 25 | 5 |  | 650 |  | 205 | 250 | 1.22 |  | 1.3 | 21.9 | 92.1
801 | 36 |  | F82H |  | 9741 |  | plate 15 mm | [9 empty] | 0 | [5 empty] | 25 | 5 |  | 650 |  | 208 | 256 | 1.23 |  | 1.2 | 19.6 | 89.4
802 | 36 |  | F82H |  | 9741 |  | plate 15 mm | [9 empty] | 0 | [5 empty] | 35 | 3 |  | 650 |  | 178 | 187 | 1.05 |  | 1.7 | 30 | 97
803 | 36 |  | F82H |  | 9741 |  | plate 15 mm | [9 empty] | 0 | [5 empty] | 35 | 3 |  | 700 |  | 166 | 182 | 1.1 |  | 1.7 | 18.6 | 88.8
804 | 36 |  | F82H |  | 9741 |  | plate 15 mm | [9 empty] | 0 | [5 empty] | 35 | 3 |  | 700 |  | 154 | 171 | 1.11 |  | 2.3 | 24.9 | 90.5
805 | 37 | 3-17-01 | F82H |  | 9741 |  | plate 15 mm | [9 empty] | 0 | [5 empty] | 35 | 3 |  | 20 |  | 535 | 634 | 1.19 |  | 5.6 | 12.6 | 81.2
806 | 37 | 3-17-02 | F82H |  | 9741 |  | plate 15 mm | [9 empty] | 0 | [5 empty] | 35 | 3 |  | 350 |  | 457 | 506 | 1.11 |  | 1.8 | 8.3 | 81.2
807 | 37 | 3-17-03 | F82H |  | 9741 |  | plate 15 mm | [9 empty] | 0 | [5 empty] | 35 | 3 |  | 450 |  | 424 | 457 | 1.08 |  | 1.7 | 8.9 | 82.2
808 | 37 | 3-17-04 | F82H |  | 9741 |  | plate 15 mm | [9 empty] | 0 | [5 empty] | 35 | 3 |  | 550 |  | 358 | 369 | 1.03 |  | 0.9 | 13.4 | 86.6
809 | 37 | 3-17-05 | F82H |  | 9741 |  | plate 15 mm | [9 empty] | 0 | [5 empty] | 35 | 3 |  | 650 |  | 228 | 239 | 1.05 |  | 1.2 | 12.9 | 97
810 | 38 |  | F82H |  | H5-02 | [11 empty] | 0 | [7 empty] | 0.0001 | -100 |  | 709 |  |  |  | 7 | 26 | 75
811 | 38 |  | F82H |  | H5-02 | [11 empty] | 0 | [7 empty] | 0.0001 | -80 |  | 680 |  |  |  | 7 | 28 | 77
812 | 38 |  | F82H |  | H5-02 | [11 empty] | 0 | [7 empty] | 0.0001 | -60 |  | 643 |  |  |  | 6 | 27 | 78
813 | 38 |  | F82H |  | H5-02 | [11 empty] | 0 | [7 empty] | 0.0001 | -60 |  | 637 |  |  |  |  | 26 | 80
814 | 38 |  | F82H |  | H5-02 | [11 empty] | 0 | [7 empty] | 0.0001 | -40 |  | 625 |  |  |  | 5 | 25 | 80
815 | 38 |  | F82H |  | H5-02 | [11 empty] | 0 | [7 empty] | 0.0001 | -20 |  | 622 |  |  |  | 5 | 24 | 80
816 | 38 |  | F82H |  | H5-02 | [11 empty] | 0 | [7 empty] | 0.0001 | -20 |  | 596 |  |  |  | 5 | 23 | 78
817 | 38 |  | F82H |  | H6-02 |  | plate 7.5 mm | [9 empty] | 0 | [7 empty] | 0.0001 | 20 |  | 560 | 660 | 1.18 |  |  |  | 76
818 | 38 |  | F82H |  | H6-03 |  | plate 15 mm | [9 empty] | 0 | [7 empty] | 0.0001 | 20 |  | 510 | 630 | 1.24 |  |  | 2 | 79
819 | 38 |  | F82H |  | H6-01 |  | plate 7.5 mm | [9 empty] | 0 | [7 empty] | 0.0001 | 25 |  | 560 | 660 | 1.18 |  |  | 21 | 76
820 | 38 |  | F82H |  | H6-02 |  | plate 7.5 mm | [9 empty] | 0 | [7 empty] | 0.0001 | 25 |  | 510 | 630 | 1.24 |  |  | 2 | 79
821 | 38 |  | F82H |  | H6-04 |  | plate 15 mm | [9 empty] | 0 | [7 empty] | 0.0001 | 25 |  | 535 | 640 | 1.2 |  |  | 22 | 80
822 | 38 |  | F82H |  | H5-02 | [11 empty] | 0 | [7 empty] | 0.0001 | 26 |  | 563 |  |  |  | 4 | 24 | 80
823 | 38 |  | F82H |  | H5-02 | [11 empty] | 0 | [7 empty] | 0.0001 | 26 |  | 548 |  |  |  | 5 | 25 | 81
824 | 38 |  | F82H |  | H5-02 | [11 empty] | 0 | [7 empty] | 0.0001 | 26 |  | 541 |  |  |  |  | 18 | 82
825 | 38 |  | F82H |  | H5-02 | [11 empty] | 0 | [7 empty] | 0.0001 | 100 |  | 540 |  |  |  |  | 19 | 83
826 | 38 |  | F82H |  | H5-02 | [11 empty] | 0 | [7 empty] | 0.0001 | 100 |  | 576 |  |  |  |  | 17 | 82
827 | 38 |  | F82H |  | H6-01 |  | plate 7.5 mm | [9 empty] | 0 | [7 empty] | 0.0001 | 100 |  | 525 | 630 | 1.2 |  |  | 21 | 81
828 | 38 |  | F82H |  | H6-02 |  | plate 7.5 mm | [9 empty] | 0 | [7 empty] | 0.0001 | 100 |  | 525 | 630 | 1.2 |  |  |  | 81
829 | 38 |  | F82H |  | H6-02 |  | plate 7.5 mm | [9 empty] | 0 | [7 empty] | 0.0001 | 100 |  | 465 | 580 | 1.25 |  |  | 2 | 80
830 | 38 |  | F82H |  | H6-03 |  | plate 15 mm | [9 empty] | 0 | [7 empty] | 0.0001 | 100 |  | 560 | 570 | 1.02 |  |  | 2 | 80
831 | 38 |  | F82H |  | H6-04 |  | plate 15 mm | [9 empty] | 0 | [7 empty] | 0.0001 | 100 |  | 495 | 600 | 1.21 |  |  | 19 | 81
832 | 38 |  | F82H |  | H5-02 | [11 empty] | 0 | [7 empty] | 0.0001 | 200 |  | 515 |  |  |  |  | 18 | 82
833 | 38 |  | F82H |  | H6-01 |  | plate 7.5 mm | [9 empty] | 0 | [7 empty] | 0.0001 | 200 |  | 500 | 590 | 1.18 |  |  | 19 | 82
834 | 38 |  | F82H |  | H6-02 |  | plate 7.5 mm | [9 empty] | 0 | [7 empty] | 0.0001 | 200 |  | 500 | 540 | 1.08 |  |  |  | 82
835 | 38 |  | F82H |  | H6-02 |  | plate 7.5 mm | [9 empty] | 0 | [7 empty] | 0.0001 | 200 |  | 450 | 545 | 1.21 |  |  | 19 | 81
836 | 38 |  | F82H |  | H6-03 |  | plate 15 mm | [9 empty] | 0 | [7 empty] | 0.0001 | 200 |  | 450 | 545 | 1.21 |  |  | 19 | 81
837 | 38 |  | F82H |  | H6-04 |  | plate 15 mm | [9 empty] | 0 | [7 empty] | 0.0001 | 200 |  | 480 | 560 | 1.17 |  |  | 18 | 82
838 | 38 |  | F82H |  | S62-01 | [11 empty] | 0 | [7 empty] | 0.0001 | 300 |  | 529 | 616 | 1.16 |  | 3.5 | 13.1
839 | 38 |  | F82H |  | H5-02 | [11 empty] | 0 | [7 empty] | 0.0001 | 300 |  | 510 |  |  |  |  | 17 | 83
840 | 38 |  | F82H |  | H6-01 |  | plate 7.5 mm | [9 empty] | 0 | [7 empty] | 0.0001 | 300 |  | 490 | 550 | 1.12 |  |  | 18 | 81
841 | 38 |  | F82H |  | H6-02 |  | plate 7.5 mm | [9 empty] | 0 | [7 empty] | 0.0001 | 300 |  | 490 | 550 | 1.12 |  |  |  | 81
842 | 38 |  | F82H |  | H6-02 |  | plate 7.5 mm | [9 empty] | 0 | [7 empty] | 0.0001 | 300 |  | 435 | 520 | 1.2 |  |  | 18 | 80
843 | 38 |  | F82H |  | H6-03 |  | plate 15 mm | [9 empty] | 0 | [7 empty] | 0.0001 | 300 |  | 430 | 520 | 1.21 |  |  | 18 | 80
844 | 38 |  | F82H |  | H6-04 |  | plate 15 mm | [9 empty] | 0 | [7 empty] | 0.0001 | 300 |  | 460 | 530 | 1.15 |  |  | 17 | 81
845 | 38 |  | F82H |  | S62-01 | [11 empty] | 0 | [7 empty] | 0.0001 | 400 |  | 460 | 533 | 1.16 |  | 2.5 | 11.5
846 | 38 |  | F82H |  | H5-02 | [11 empty] | 0 | [7 empty] | 0.0001 | 400 |  | 483 |  |  |  |  | 15 | 84
847 | 38 |  | F82H |  | H6-01 |  | plate 7.5 mm | [9 empty] | 0 | [7 empty] | 0.0001 | 400 |  | 475 | 530 | 1.12 |  |  | 17 | 80
848 | 38 |  | F82H |  | H6-02 |  | plate 7.5 mm | [9 empty] | 0 | [7 empty] | 0.0001 | 400 |  | 475 | 530 | 1.12 |  |  |  | 80
849 | 38 |  | F82H |  | H6-02 |  | plate 7.5 mm | [9 empty] | 0 | [7 empty] | 0.0001 | 400 |  | 420 | 480 | 1.14 |  |  | 17 | 79
850 | 38 |  | F82H |  | H6-03 |  | plate 15 mm | [9 empty] | 0 | [7 empty] | 0.0001 | 400 |  | 420 | 475 | 1.13 |  |  | 17 | 79
851 | 38 |  | F82H |  | H6-04 |  | plate 15 mm | [9 empty] | 0 | [7 empty] | 0.0001 | 400 |  | 440 | 500 | 1.14 |  |  | 17 | 79
852 | 38 |  | F82H |  | H5-02 | [11 empty] | 0 | [7 empty] | 0.0001 | 450 |  | 464 |  |  |  |  | 16 | 83
853 | 38 |  | F82H |  | H5-02 | [11 empty] | 0 | [7 empty] | 0.0001 | 450 |  | 449 |  |  |  |  | 17 | 81
854 | 38 |  | F82H |  | S62-01 | [11 empty] | 0 | [7 empty] | 0.0001 | 500 |  | 455 | 503 | 1.11 |  | 2 | 11.6
855 | 38 |  | F82H |  | H5-02 | [11 empty] | 0 | [7 empty] | 0.0001 | 500 |  | 435 |  |  |  |  | 16 | 82
856 | 38 |  | F82H |  | H6-01 |  | plate 7.5 mm | [9 empty] | 0 | [7 empty] | 0.0001 | 500 |  | 420 | 470 | 1.12 |  |  | 19 | 84
857 | 38 |  | F82H |  | H6-02 |  | plate 7.5 mm | [9 empty] | 0 | [7 empty] | 0.0001 | 500 |  | 420 | 470 | 1.12 |  |  |  | 84
858 | 38 |  | F82H |  | H6-02 |  | plate 7.5 mm | [9 empty] | 0 | [7 empty] | 0.0001 | 500 |  | 375 | 440 | 1.17 |  |  | 19 | 84
859 | 38 |  | F82H |  | H6-03 |  | plate 15 mm | [9 empty] | 0 | [7 empty] | 0.0001 | 500 |  | 375 | 440 | 1.17 |  |  | 19 | 84
860 | 38 |  | F82H |  | H6-04 |  | plate 15 mm | [9 empty] | 0 | [7 empty] | 0.0001 | 500 |  | 395 | 450 | 1.14 |  |  | 19 | 84
861 | 38 |  | F82H |  | H5-02 | [11 empty] | 0 | [7 empty] | 0.0001 | 550 |  | 376 |  |  |  |  | 19 | 88
862 | 38 |  | F82H |  | H2-01 | [11 empty] | 0 | [7 empty] | 0.0001 | 600 |  | 314 | 363 | 1.16 |  |  | 2 | 90
863 | 38 |  | F82H |  | H5-02 | [11 empty] | 0 | [7 empty] | 0.0001 | 600 |  | 296 |  |  |  |  | 22 | 91
864 | 38 |  | F82H |  | H6-02 |  | plate 7.5 mm | [9 empty] | 0 | [7 empty] | 0.0001 | 600 |  | 310 | 380 | 1.23 |  |  |  | 90
865 | 38 |  | F82H |  | H6-03 |  | plate 15 mm | [9 empty] | 0 | [7 empty] | 0.0001 | 600 |  | 270 | 350 | 1.3 |  |  | 23 | 90
866 | 38 |  | F82H |  | H6-04 |  | plate 15 mm | [9 empty] | 0 | [7 empty] | 0.0001 | 600 |  | 285 | 360 | 1.26 |  |  | 29 | 90
867 | 38 |  | F82H |  | H2-01 | [11 empty] | 0 | [7 empty] | 0.0001 | 650 |  | 226 | 314 | 1.39 |  |  | 27 | 95
868 | 38 |  | F82H |  | H2-01 | [11 empty] | 0 | [7 empty] | 0.0001 | 650 |  | 216 | 314 | 1.45 |  |  | 3 | 95
869 | 38 |  | F82H |  | H5-02 | [11 empty] | 0 | [7 empty] | 0.0001 | 650 |  | 217 |  |  |  |  | 27 | 95
870 | 38 |  | F82H |  | H2-01 | [11 empty] | 0 | [7 empty] | 0.0001 | 700 |  | 147 | 235 | 1.6 |  |  | 33 | 96
871 | 38 |  | F82H |  | H2-01 | [11 empty] | 0 | [7 empty] | 0.0001 | 700 |  | 157 | 235 | 1.5 |  |  | 32 | 96
872 | 38 |  | F82H |  | H2-01 | [11 empty] | 0 | [7 empty] | 0.0001 | 700 |  | 177 | 255 | 1.44 |  |  | 26 | 93
873 | 38 |  | F82H |  | H5-02 | [11 empty] | 0 | [7 empty] | 0.0001 | 700 |  | 150 |  |  |  |  | 31 | 96
874 | 38 |  | F82H |  | H5-02 | [11 empty] | 0 | [7 empty] | 0.0001 | 700 |  | 134 |  |  |  |  | 33 | 97
875 | 39 | Böhler | EU97 |  |  |  | Fabrication data | [9 empty] | 0 | [8 empty] | 25 |  | 548 | 690 | 1.26 |  |  | 21 | 74
876 | 39 | Böhler | EU97 |  |  |  | Fabrication data | [9 empty] | 0 | [8 empty] | 550 |  | 367 | 418 | 1.14 |  |  | 18 | 86
877 | 40 | A696 | 9Cr2WVTa |  | VS3104 |  |  |  | 1050 | 1 | ac | 750 | 2 |  |  |  | 0 | [5 empty] | 20 | 4 | 0.0005 | 24 |  | 519 | 643 | 1.24 |  | 5.81 | 23.9
878 | 41 | A703 | 9Cr2WVTa |  | VS3104 |  |  |  | 1050 | 1 | ac | 750 | 2 | SUMO-09 | HFR | 250 | 2.13 |  |  |  | Na |  | 20 | 4 | 0.0005 | 24 |  | 780 | 782 | 1 |  | 0.17 | 16.7
879 | 41 | A702 | 9Cr2WVTa |  | VS3104 |  |  |  | 1050 | 1 | ac | 750 | 2 | SUMO-09 | HFR | 250 | 1.62 |  |  |  | Na |  | 20 | 4 | 0.0005 | 24 |  | 752 | 753 | 1 |  | 0.18 | 13.1
880 | 41 | A709 | 9Cr2WVTa |  | VS3104 |  |  |  | 1050 | 1 | ac | 750 | 2 | SUMO-09 | HFR | 300 | 1.68 |  |  |  | Na |  | 20 | 4 | 0.0005 | 24 |  | 808 | 812 | 1 |  | 0.27 | 15.3
881 | 41 | A706 | 9Cr2WVTa |  | VS3104 |  |  |  | 1050 | 1 | ac | 750 | 2 | SUMO-09 | HFR | 300 | 2.08 |  |  |  | Na |  | 20 | 4 | 0.0005 | 24 |  | 827 | 828 | 1 |  | 0.25 | 10.4
882 | 41 | A705 | 9Cr2WVTa |  | VS3104 |  |  |  | 1050 | 1 | ac | 750 | 2 | SUMO-09 | HFR | 342.5 | 2.43 |  |  |  | Na |  | 20 | 4 | 0.0005 | 24 |  | 657 | 714 | 1.09 |  | 4.13 | 19.6
883 | 41 | A704 | 9Cr2WVTa |  | VS3104 |  |  |  | 1050 | 1 | ac | 750 | 2 | SUMO-09 | HFR | 342.5 | 2.41 |  |  |  | Na |  | 20 | 4 | 0.0005 | 24 |  | 672 | 729 | 1.09 |  | 4.6 | 19.2
884 | 41 | B457 | EU97 |  | E83699 |  | B100 | [6 empty] | SUMO-09 | HFR | 250 | 2.1 | 9.8e-08 |  |  | Na |  | 20 | 4 | 0.0005 | -90 |  | 983 | 983 | 1 |  | 0.16 | 11
885 | 41 | B459 | EU97 |  | E83699 |  | B100 | [6 empty] | SUMO-09 | HFR | 300 | 2.16 | 1.01e-07 |  |  | Na |  | 20 | 4 | 0.0005 | -90 |  | 1030 | 1031 | 1 |  | 0.29 | 9.6
886 | 41 | B458 | EU97 |  | E83699 |  | B100 | [6 empty] | SUMO-09 | HFR | 342.5 | 2.45 | 1.14e-07 |  |  | Na |  | 20 | 4 | 0.0005 | -90 |  | 806 | 876 | 1.09 |  | 6.6 | 17.6
887 | 41 | B774 | EU97 |  | E83698 |  | P14 | [6 empty] | SUMO-09 | HFR | 250 | 1.64 | 7.65e-08 |  |  | Na |  | 20 | 4 | 0.0005 | 250 |  | 636 | 636 | 1 |  | 0.1 | 10.2
888 | 41 | B776 | EU97 |  | E83698 |  | P14 | [6 empty] | SUMO-09 | HFR | 300 | 1.59 | 7.42e-08 |  |  | Na |  | 20 | 4 | 0.0005 | 300 |  | 701 | 710 | 1.01 | 400 | 0.3 | 10
889 | 41 | B775 | EU97 |  | E83698 |  | P14 | [6 empty] | SUMO-09 | HFR | 342.5 | 2.37 | 1.11e-07 |  |  | Na |  | 20 | 4 | 0.0005 | 350 |  | 566 | 600 | 1.06 |  | 1.99 | 10.8
890 | 42 |  | EU97-2 | 2nd batch | 993378 |  | B100 |  | 960 | 1.5 | oil | 750 | 4 |  |  |  | 0 | [5 empty] | 18 | 3 | 0.0001 | 20 |  | 482 | 624 | 1.29 |  | 7.6 | 27.9 | 79.5
891 | 42 |  | EU97-2 | 2nd batch | 993378 |  | B100 |  | 960 | 1.5 | oil | 750 | 4 |  |  |  | 0 | [5 empty] | 18 | 3 | 0.0001 | 20 |  | 483 | 626 | 1.3 |  | 8.5 | 28.1 | 80.1
892 | 42 |  | EU97-2 | 2nd batch | 993378 |  | B100 |  | 960 | 1.5 | oil | 750 | 4 |  |  |  | 0 | [5 empty] | 18 | 3 | 0.0001 | 300 |  | 425 | 509 | 1.2 |  | 4.1 | 20.6 | 76.6
893 | 42 |  | EU97-2 | 2nd batch | 993378 |  | B100 |  | 960 | 1.5 | oil | 750 | 4 |  |  |  | 0 | [5 empty] | 18 | 3 | 0.0001 | 300 |  | 423 | 508 | 1.2 |  | 4.4 | 20.8 | 80.4
894 | 42 |  | EU97-2 | 2nd batch | 993378 |  | B100 |  | 960 | 1.5 | oil | 750 | 4 |  |  |  | 0 | [5 empty] | 18 | 3 | 0.0001 | 400 |  |  | 467 | ######
895 | 42 |  | EU97-2 | 2nd batch | 993378 |  | B100 |  | 960 | 1.5 | oil | 750 | 4 |  |  |  | 0 | [5 empty] | 18 | 3 | 0.0001 | 400 |  | 400 | 464 | 1.16 |  | 3.2 | 21.3 | 76.3
896 | 42 |  | EU97-2 | 2nd batch | 993378 |  | B100 |  | 960 | 1.5 | oil | 750 | 4 |  |  |  | 0 | [5 empty] | 18 | 3 | 0.0001 | 500 |  | 351 | 381 | 1.09 |  | 1.1 | 27.4 | 88.9
897 | 42 |  | EU97-2 | 2nd batch | 993378 |  | B100 |  | 960 | 1.5 | oil | 750 | 4 |  |  |  | 0 | [5 empty] | 18 | 3 | 0.0001 | 500 |  | 351 | 385 | 1.1 |  | 1.5 | 27.2 | 90.6
898 | 42 |  | EU97-2 | 2nd batch | 993378 |  | B100 |  | 960 | 1.5 | oil | 750 | 4 |  |  |  | 0 | [5 empty] | 18 | 3 | 0.0001 | 600 |  | 250 | 264 | 1.06 |  | 1.9 | 34.6 | 96.1
899 | 42 |  | EU97-2 | 2nd batch | 993378 |  | B100 |  | 960 | 1.5 | oil | 750 | 4 |  |  |  | 0 | [5 empty] | 18 | 3 | 0.0001 | 600 |  | 236 | 267 | 1.13 |  | 1.2 | 33 | 96.8
900 | 42 |  | EU97-2 | 2nd batch | 993378 |  | B100 |  | 960 | 1.5 | oil | 750 | 4 |  |  |  | 0 | [5 empty] | 18 | 3 | 0.0001 | 700 |  | 112 | 134 | 1.2 |  | 2.6 | 47.7 | 99.1
901 | 42 |  | EU97-2 | 2nd batch | 993378 |  | B100 |  | 960 | 1.5 | oil | 750 | 4 |  |  |  | 0 | [5 empty] | 18 | 3 | 0.0001 | 700 |  | 115 | 132 | 1.15 |  | 2.8 | 45.8 | 99.2
902 | 42 |  | EU97-2 | 2nd batch | 993394 |  | B100 |  | 960 | 1.5 | oil | 750 | 4 |  |  |  | 0 | [5 empty] | 18 | 3 | 0.0001 | 20 |  | 494 | 628 | 1.27 |  | 7.5 | 25 | 77.9
903 | 42 |  | EU97-2 | 2nd batch | 993394 |  | B100 |  | 960 | 1.5 | oil | 750 | 4 |  |  |  | 0 | [5 empty] | 18 | 3 | 0.0001 | 20 |  | 483 | 627 | 1.3 |  | 7.1 | 28.3 | 80.1
904 | 42 |  | EU97-2 | 2nd batch | 993394 |  | B100 |  | 960 | 1.5 | oil | 750 | 4 |  |  |  | 0 | [5 empty] | 18 | 3 | 0.0001 | 300 |  | 431 | 518 | 1.2 |  | 4.2 | 20.2 | 78.5
905 | 42 |  | EU97-2 | 2nd batch | 993394 |  | B100 |  | 960 | 1.5 | oil | 750 | 4 |  |  |  | 0 | [5 empty] | 18 | 3 | 0.0001 | 300 |  | 418 | 511 | 1.22 |  | 4.4 | 20.1 | 79.2
906 | 42 |  | EU97-2 | 2nd batch | 993394 |  | B100 |  | 960 | 1.5 | oil | 750 | 4 |  |  |  | 0 | [5 empty] | 18 | 3 | 0.0001 | 400 |  | 406 | 473 | 1.17 |  | 4.8 | 21.4 | 79.8
907 | 42 |  | EU97-2 | 2nd batch | 993394 |  | B100 |  | 960 | 1.5 | oil | 750 | 4 |  |  |  | 0 | [5 empty] | 18 | 3 | 0.0001 | 400 |  | 401 | 475 | 1.18 |  | 4.6 | 20.6 | 78.2
908 | 42 |  | EU97-2 | 2nd batch | 993394 |  | B100 |  | 960 | 1.5 | oil | 750 | 4 |  |  |  | 0 | [5 empty] | 18 | 3 | 0.0001 | 500 |  | 356 | 388 | 1.09 |  | 2.5 | 27.2 | 88.2
909 | 42 |  | EU97-2 | 2nd batch | 993394 |  | B100 |  | 960 | 1.5 | oil | 750 | 4 |  |  |  | 0 | [5 empty] | 18 | 3 | 0.0001 | 500 |  | 353 | 388 | 1.1 |  | 2.1 | 28.6 | 88
910 | 42 |  | EU97-2 | 2nd batch | 993394 |  | B100 |  | 960 | 1.5 | oil | 750 | 4 |  |  |  | 0 | [5 empty] | 18 | 3 | 0.0001 | 600 |  | 251 | 263 | 1.05 |  | 1.4 | 32.1 | 96.3
911 | 42 |  | EU97-2 | 2nd batch | 993394 |  | B100 |  | 960 | 1.5 | oil | 750 | 4 |  |  |  | 0 | [5 empty] | 18 | 3 | 0.0001 | 600 |  | 244 | 272 | 1.11 |  | 1.3 | 30.7 | 96.1
912 | 42 |  | EU97-2 | 2nd batch | 993394 |  | B100 |  | 960 | 1.5 | oil | 750 | 4 |  |  |  | 0 | [5 empty] | 18 | 3 | 0.0001 | 700 |  | 118 | 129 | 1.09 |  | 2.7 | 41 | 99.2
913 | 42 |  | EU97-2 | 2nd batch | 993394 |  | B100 |  | 960 | 1.5 | oil | 750 | 4 |  |  |  | 0 | [5 empty] | 18 | 3 | 0.0001 | 700 |  | 119 | 134 | 1.13 |  | 3.2 | 40.6 | 98.9
914 | 42 |  | EU97-2 | 2nd batch | 993391 |  | P25 |  | 980 | 0.5 |  | 760 | 1.5 |  |  |  | 0 | [5 empty] | 18 | 3 | 0.0001 | 20 |  | 537 | 661 | 1.23 |  | 7.2 | 24.5 | 82.4
915 | 42 |  | EU97-2 | 2nd batch | 993391 |  | P25 |  | 980 | 0.5 |  | 760 | 1.5 |  |  |  | 0 | [5 empty] | 18 | 3 | 0.0001 | 20 |  | 531 | 657 | 1.24 |  | 5.8 | 25.4 | 82.9
916 | 42 |  | EU97-2 | 2nd batch | 993391 |  | P25 |  | 980 | 0.5 |  | 760 | 1.5 |  |  |  | 0 | [5 empty] | 18 | 3 | 0.0001 | 300 |  | 469 | 539 | 1.15 |  | 3.8 | 19.5 | 81.2
917 | 42 |  | EU97-2 | 2nd batch | 993391 |  | P25 |  | 980 | 0.5 |  | 760 | 1.5 |  |  |  | 0 | [5 empty] | 18 | 3 | 0.0001 | 300 |  | 462 | 539 | 1.17 |  | 3.7 | 18.6 | 80.6
918 | 42 |  | EU97-2 | 2nd batch | 993391 |  | P25 |  | 980 | 0.5 |  | 760 | 1.5 |  |  |  | 0 | [5 empty] | 18 | 3 | 0.0001 | 400 |  | 443 | 498 | 1.12 |  | 2.9 | 20.4 | 82.4
919 | 42 |  | EU97-2 | 2nd batch | 993391 |  | P25 |  | 980 | 0.5 |  | 760 | 1.5 |  |  |  | 0 | [5 empty] | 18 | 3 | 0.0001 | 400 |  | 442 | 498 | 1.13 |  | 2.9 | 20.3 | 86.6
920 | 42 |  | EU97-2 | 2nd batch | 993391 |  | P25 |  | 980 | 0.5 |  | 760 | 1.5 |  |  |  | 0 | [5 empty] | 18 | 3 | 0.0001 | 500 |  | 387 | 409 | 1.06 |  | 1 | 24.1 | 90.8
921 | 42 |  | EU97-2 | 2nd batch | 993391 |  | P25 |  | 980 | 0.5 |  | 760 | 1.5 |  |  |  | 0 | [5 empty] | 18 | 3 | 0.0001 | 500 |  | 385 | 408 | 1.06 |  | 1 | 30.3 | 93.1
922 | 42 |  | EU97-2 | 2nd batch | 993391 |  | P25 |  | 980 | 0.5 |  | 760 | 1.5 |  |  |  | 0 | [5 empty] | 18 | 3 | 0.0001 | 600 |  | 261 | 270 | 1.03 |  | 0.8 | 29.1 | 96.5
923 | 42 |  | EU97-2 | 2nd batch | 993391 |  | P25 |  | 980 | 0.5 |  | 760 | 1.5 |  |  |  | 0 | [5 empty] | 18 | 3 | 0.0001 | 600 |  | 250 | 275 | 1.1 |  | 2.6 | 28.9 | 95.9
924 | 42 |  | EU97-2 | 2nd batch | 993391 |  | P25 |  | 980 | 0.5 |  | 760 | 1.5 |  |  |  | 0 | [5 empty] | 18 | 3 | 0.0001 | 700 |  | 115 | 142 | 1.23 |  | 2.2 | 55.2 | 98.9
925 | 42 |  | EU97-2 | 2nd batch | 993391 |  | P25 |  | 980 | 0.5 |  | 760 | 1.5 |  |  |  | 0 | [5 empty] | 18 | 3 | 0.0001 | 700 |  | 117 | 141 | 1.21 |  | 4.3 | 26.3 | 99.3
926 | 42 |  | EU97-2 | 2nd batch | 993393 |  | P14 |  | 980 | 0.37 |  | 760 | 1.5 |  |  |  | 0 | [5 empty] | 18 | 3 | 0.0001 | 20 |  | 546 | 683 | 1.25 |  | 6.7 | 24.9 | 80.6
927 | 42 |  | EU97-2 | 2nd batch | 993393 |  | P14 |  | 980 | 0.37 |  | 760 | 1.5 |  |  |  | 0 | [5 empty] | 18 | 3 | 0.0001 | 20 |  | 540 | 682 | 1.26 |  | 6.5 | 24.9 | 79.5
928 | 42 |  | EU97-2 | 2nd batch | 993393 |  | P14 |  | 980 | 0.37 |  | 760 | 1.5 |  |  |  | 0 | [5 empty] | 18 | 3 | 0.0001 | 300 |  | 483 | 562 | 1.16 |  | 5 | 20.7 | 84.5
929 | 42 |  | EU97-2 | 2nd batch | 993393 |  | P14 |  | 980 | 0.37 |  | 760 | 1.5 |  |  |  | 0 | [5 empty] | 18 | 3 | 0.0001 | 300 |  | 470 | 556 | 1.18 |  | 3.5 | 18.8 | 80.9
930 | 42 |  | EU97-2 | 2nd batch | 993393 |  | P14 |  | 980 | 0.37 |  | 760 | 1.5 |  |  |  | 0 | [5 empty] | 18 | 3 | 0.0001 | 400 |  | 448 | 514 | 1.15 |  | 2.6 | 20.5 | 83.7
931 | 42 |  | EU97-2 | 2nd batch | 993393 |  | P14 |  | 980 | 0.37 |  | 760 | 1.5 |  |  |  | 0 | [5 empty] | 18 | 3 | 0.0001 | 400 |  | 453 | 515 | 1.14 |  | 3.5 | 18.8 | 80.6
932 | 42 |  | EU97-2 | 2nd batch | 993393 |  | P14 |  | 980 | 0.37 |  | 760 | 1.5 |  |  |  | 0 | [5 empty] | 18 | 3 | 0.0001 | 500 |  | 391 | 424 | 1.08 |  | 1.5 | 24.6 | 91
933 | 42 |  | EU97-2 | 2nd batch | 993393 |  | P14 |  | 980 | 0.37 |  | 760 | 1.5 |  |  |  | 0 | [5 empty] | 18 | 3 | 0.0001 | 500 |  | 394 | 421 | 1.07 |  | 1.7 | 22.8 | 90.6
934 | 42 |  | EU97-2 | 2nd batch | 993393 |  | P14 |  | 980 | 0.37 |  | 760 | 1.5 |  |  |  | 0 | [5 empty] | 18 | 3 | 0.0001 | 600 |  | 262 | 277 | 1.06 |  | 1.3 | 27.9 | 96.3
935 | 42 |  | EU97-2 | 2nd batch | 993393 |  | P14 |  | 980 | 0.37 |  | 760 | 1.5 |  |  |  | 0 | [5 empty] | 18 | 3 | 0.0001 | 600 |  | 256 | 276 | 1.08 |  | 1.4 | 32.5 | 97
936 | 42 |  | EU97-2 | 2nd batch | 993393 |  | P14 |  | 980 | 0.37 |  | 760 | 1.5 |  |  |  | 0 | [5 empty] | 18 | 3 | 0.0001 | 700 |  | 109 | 143 | 1.31 |  | 2.3 | 47.4 | 98.9
937 | 42 |  | EU97-2 | 2nd batch | 993393 |  | P14 |  | 980 | 0.37 |  | 760 | 1.5 |  |  |  | 0 | [5 empty] | 18 | 3 | 0.0001 | 700 |  | 114 | 143 | 1.25 |  | 3.9 | 33.3 | 98.7
938 | 42 |  | EU97-2 | 2nd batch | 993394P |  | P8 |  | 980 | 0.25 |  | 760 | 1.5 |  |  |  | 0 | [5 empty] | 18 | 3 | 0.0001 | 20 |  | 537 | 678 | 1.26 |  | 6.2 | 21.8 | 77.3
939 | 42 |  | EU97-2 | 2nd batch | 993394P |  | P8 |  | 980 | 0.25 |  | 760 | 1.5 |  |  |  | 0 | [5 empty] | 18 | 3 | 0.0001 | 20 |  | 551 | 676 | 1.23 |  | 6.3 | 24 | 79.5
940 | 42 |  | EU97-2 | 2nd batch | 993394P |  | P8 |  | 980 | 0.25 |  | 760 | 1.5 |  |  |  | 0 | [5 empty] | 18 | 3 | 0.0001 | 300 |  | 473 | 562 | 1.19 |  | 4.3 | 19.9 | 80.6
941 | 42 |  | EU97-2 | 2nd batch | 993394P |  | P8 |  | 980 | 0.25 |  | 760 | 1.5 |  |  |  | 0 | [5 empty] | 18 | 3 | 0.0001 | 300 |  | 479 | 555 | 1.16 |  | 4.7 | 20 | 81.2
942 | 42 |  | EU97-2 | 2nd batch | 993394P |  | P8 |  | 980 | 0.25 |  | 760 | 1.5 |  |  |  | 0 | [5 empty] | 18 | 3 | 0.0001 | 400 |  | 448 | 517 | 1.15 |  | 4.2 | 21.1 | 82.9
943 | 42 |  | EU97-2 | 2nd batch | 993394P |  | P8 |  | 980 | 0.25 |  | 760 | 1.5 |  |  |  | 0 | [5 empty] | 18 | 3 | 0.0001 | 400 |  | 427 | 514 | 1.2 |  | 3.9 | 23.5 | 80.4
944 | 42 |  | EU97-2 | 2nd batch | 993394P |  | P8 |  | 980 | 0.25 |  | 760 | 1.5 |  |  |  | 0 | [5 empty] | 18 | 3 | 0.0001 | 500 |  | 381 | 419 | 1.1 |  | 1.5 | 14.4 | 91.6
945 | 42 |  | EU97-2 | 2nd batch | 993394P |  | P8 |  | 980 | 0.25 |  | 760 | 1.5 |  |  |  | 0 | [5 empty] | 18 | 3 | 0.0001 | 500 |  | 382 | 419 | 1.1 |  | 1.9 | 27.6 | 91.4
946 | 42 |  | EU97-2 | 2nd batch | 993394P |  | P8 |  | 980 | 0.25 |  | 760 | 1.5 |  |  |  | 0 | [5 empty] | 18 | 3 | 0.0001 | 600 |  | 254 | 271 | 1.07 |  | 1.5 | 18.6 | 97.1
947 | 42 |  | EU97-2 | 2nd batch | 993394P |  | P8 |  | 980 | 0.25 |  | 760 | 1.5 |  |  |  | 0 | [5 empty] | 18 | 3 | 0.0001 | 600 |  | 237 | 279 | 1.18 |  | 1.2 | 32.4 | 97
948 | 42 |  | EU97-2 | 2nd batch | 993394P |  | P8 |  | 980 | 0.25 |  | 760 | 1.5 |  |  |  | 0 | [5 empty] | 18 | 3 | 0.0001 | 700 |  | 113 | 136 | 1.2 |  | 4 | 33 | 99.1
949 | 42 |  | EU97-2 | 2nd batch | 993394P |  | P8 |  | 980 | 0.25 |  | 760 | 1.5 |  |  |  | 0 | [5 empty] | 18 | 3 | 0.0001 | 700 |  | 109 | 134 | 1.23 |  | 1.9 | 51 | 99.3
950 | 42 |  | EU97-2 | 2nd batch | 993402 |  | P25 |  | 980 | 0.5 |  | 760 | 1.5 |  |  |  | 0 | [5 empty] | 18 | 3 | 0.0001 | 20 |  | 549 | 663 | 1.21 |  | 7.5 | 25.1 | 83.2
951 | 42 |  | EU97-2 | 2nd batch | 993402 |  | P25 |  | 980 | 0.5 |  | 760 | 1.5 |  |  |  | 0 | [5 empty] | 18 | 3 | 0.0001 | 20 |  | 539 | 664 | 1.23 |  | 6.3 | 24.5 | 82.4
952 | 42 |  | EU97-2 | 2nd batch | 993402 |  | P25 |  | 980 | 0.5 |  | 760 | 1.5 |  |  |  | 0 | [5 empty] | 18 | 3 | 0.0001 | 300 |  | 474 | 552 | 1.16 |  | 3.6 | 18.8 | 85.3
953 | 42 |  | EU97-2 | 2nd batch | 993402 |  | P25 |  | 980 | 0.5 |  | 760 | 1.5 |  |  |  | 0 | [5 empty] | 18 | 3 | 0.0001 | 300 |  | 476 | 551 | 1.16 |  | 3.5 | 18.8 | 84.3
954 | 42 |  | EU97-2 | 2nd batch | 993402 |  | P25 |  | 980 | 0.5 |  | 760 | 1.5 |  |  |  | 0 | [5 empty] | 18 | 3 | 0.0001 | 400 |  | 450 | 510 | 1.13 |  | 3.4 | 20.3 | 88.7
955 | 42 |  | EU97-2 | 2nd batch | 993402 |  | P25 |  | 980 | 0.5 |  | 760 | 1.5 |  |  |  | 0 | [5 empty] | 18 | 3 | 0.0001 | 400 |  | 448 | 509 | 1.14 |  | 3.2 | 20.7 | 88.7
956 | 42 |  | EU97-2 | 2nd batch | 993402 |  | P25 |  | 980 | 0.5 |  | 760 | 1.5 |  |  |  | 0 | [5 empty] | 18 | 3 | 0.0001 | 500 |  | 390 | 412 | 1.06 |  | 1.7 | 21 | 92.9
957 | 42 |  | EU97-2 | 2nd batch | 993402 |  | P25 |  | 980 | 0.5 |  | 760 | 1.5 |  |  |  | 0 | [5 empty] | 18 | 3 | 0.0001 | 500 |  | 388 | 416 | 1.07 |  | 1.7 | 23.7 | 93.2
958 | 42 |  | EU97-2 | 2nd batch | 993402 |  | P25 |  | 980 | 0.5 |  | 760 | 1.5 |  |  |  | 0 | [5 empty] | 18 | 3 | 0.0001 | 600 |  | 252 | 279 | 1.11 |  | 2.3 | 25.4 | 96.5
959 | 42 |  | EU97-2 | 2nd batch | 993402 |  | P25 |  | 980 | 0.5 |  | 760 | 1.5 |  |  |  | 0 | [5 empty] | 18 | 3 | 0.0001 | 600 |  | 261 | 275 | 1.05 |  | 0.7 | 16.1 | 96.5
960 | 42 |  | EU97-2 | 2nd batch | 993402 |  | P25 |  | 980 | 0.5 |  | 760 | 1.5 |  |  |  | 0 | [5 empty] | 18 | 3 | 0.0001 | 700 |  | 119 | 142 | 1.19 |  | 2.7 | 30.7 | 98
961 | 42 |  | EU97-2 | 2nd batch | 993402 |  | P25 |  | 980 | 0.5 |  | 760 | 1.5 |  |  |  | 0 | [5 empty] | 18 | 3 | 0.0001 | 700 |  | 120 | 139 | 1.16 |  | 4.2 | 45.1 | 98.2
962 | 9 |  | EU97 |  | E83967 |  | P25 |  | 980 | 0.5 | air | 760 | 1.5 |  |  |  | 0 | [5 empty] | 13.2 | 2.4 | 9e-05 | -196 |  | 1092 | 1121 | 1.03 |  | 9.4
963 | 9 |  | EU97 |  | E83967 |  | P25 |  | 980 | 0.5 | air | 760 | 1.5 |  |  |  | 0 | [5 empty] | 13.2 | 2.4 | 9e-05 | -160 |  | 880 | 953 | 1.08 |  | 10.3
964 | 9 |  | EU97 |  | E83967 |  | P25 |  | 980 | 0.5 | air | 760 | 1.5 |  |  |  | 0 | [5 empty] | 13.2 | 2.4 | 9e-05 | -145 |  | 791 | 906 | 1.15 |  | 11.1
965 | 9 |  | EU97 |  | E83967 |  | P25 |  | 980 | 0.5 | air | 760 | 1.5 |  |  |  | 0 | [5 empty] | 13.2 | 2.4 | 9e-05 | -130 |  | 720 | 854 | 1.19 |  | 11.3
966 | 9 |  | EU97 |  | E83967 |  | P25 |  | 980 | 0.5 | air | 760 | 1.5 |  |  |  | 0 | [5 empty] | 13.2 | 2.4 | 9e-05 | -120 |  | 689 | 828 | 1.2 |  | 11
967 | 9 |  | EU97 |  | E83967 |  | P25 |  | 980 | 0.5 | air | 760 | 1.5 |  |  |  | 0 | [5 empty] | 13.2 | 2.4 | 9e-05 | -100 |  | 649 | 784 | 1.21 |  | 10.5
968 | 9 |  | EU97 |  | E83967 |  | P25 |  | 980 | 0.5 | air | 760 | 1.5 |  |  |  | 0 | [5 empty] | 13.2 | 2.4 | 9e-05 | -90 |  | 645 | 763 | 1.18 |  | 10.1
969 | 9 |  | EU97 |  | E83967 |  | P25 |  | 980 | 0.5 | air | 760 | 1.5 |  |  |  | 0 | [5 empty] | 13.2 | 2.4 | 9e-05 | -80 |  | 635 | 748 | 1.18 |  | 9.8
970 | 9 |  | EU97 |  | E83967 |  | P25 |  | 980 | 0.5 | air | 760 | 1.5 |  |  |  | 0 | [5 empty] | 13.2 | 2.4 | 9e-05 | -50 |  | 579 | 710 | 1.23 |  | 8.6
971 | 9 |  | EU97 |  | E83967 |  | P25 |  | 980 | 0.5 | air | 760 | 1.5 |  |  |  | 0 | [5 empty] | 13.2 | 2.4 | 9e-05 | 20 |  | 530 | 654 | 1.23 |  | 7
972 | 9 |  | EU97 |  | E83967 |  | P25 |  | 980 | 0.5 | air | 760 | 1.5 |  |  |  | 0 | [5 empty] | 13.2 | 2.4 | 9e-05 | 100 |  | 525 | 598 | 1.14 |  | 4.7
973 | 9 |  | EU97 |  | E83967 |  | P25 |  | 980 | 0.5 | air | 760 | 1.5 |  |  |  | 0 | [5 empty] | 13.2 | 2.4 | 9e-05 | 198 |  | 518 | 569 | 1.1 |  | 4
974 | 9 |  | EU97 |  | E83967 |  | P25 |  | 980 | 0.5 | air | 760 | 1.5 |  |  |  | 0 | [5 empty] | 13.2 | 2.4 | 0.0005 | -196 |  | 1120 | 1137 | 1.02 |  | 7.7
975 | 9 |  | EU97 |  | E83967 |  | P25 |  | 980 | 0.5 | air | 760 | 1.5 |  |  |  | 0 | [5 empty] | 13.2 | 2.4 | 0.0005 | -150 |  | 850 | 921 | 1.08 |  | 7.9
976 | 9 |  | EU97 |  | E83967 |  | P25 |  | 980 | 0.5 | air | 760 | 1.5 |  |  |  | 0 | [5 empty] | 13.2 | 2.4 | 0.0005 | -100 |  | 695 | 809 | 1.16 |  | 8
977 | 9 |  | EU97 |  | E83967 |  | P25 |  | 980 | 0.5 | air | 760 | 1.5 |  |  |  | 0 | [5 empty] | 13.2 | 2.4 | 0.0005 | -50 |  | 608 | 717 | 1.18 |  | 7.5
978 | 9 |  | EU97 |  | E83967 |  | P25 |  | 980 | 0.5 | air | 760 | 1.5 |  |  |  | 0 | [5 empty] | 13.2 | 2.4 | 0.0005 | 0 |  | 573 | 669 | 1.17 |  | 5.7
979 | 9 |  | EU97 |  | E83967 |  | P25 |  | 980 | 0.5 | air | 760 | 1.5 |  |  |  | 0 | [5 empty] | 13.2 | 2.4 | 0.0005 | 20 |  | 565 | 655 | 1.16 |  | 4.8
980 | 9 |  | EU97 |  | E83967 |  | P25 |  | 980 | 0.5 | air | 760 | 1.5 |  |  |  | 0 | [5 empty] | 13.2 | 2.4 | 0.0005 | 150 |  | 532 | 600 | 1.13 |  | 3.4
981 | 9 |  | EU97 |  | E83967 |  | P25 |  | 980 | 0.5 | air | 760 | 1.5 |  |  |  | 0 | [5 empty] | 13.2 | 2.4 | 0.0005 | 250 |  | 476 | 564 | 1.18 |  | 3.1
982 | 9 |  | EU97 |  | E83967 |  | P25 |  | 980 | 0.5 | air | 760 | 1.5 |  |  |  | 0 | [5 empty] | 13.2 | 2.4 | 0.0005 | 350 |  | 450 | 528 | 1.17 |  | 2.15
983 | 9 |  | EU97 |  | E83967 |  | P25 |  | 980 | 0.5 | air | 760 | 1.5 |  |  |  | 0 | [5 empty] | 13.2 | 2.4 | 0.0005 | 450 |  | 440 | 490 | 1.11 |  | 2.25
984 | 43,44 | A025 | F82H | mod | IEA | [8 empty] | RB-11J | HFIR | 307 | 4.9 | [5 empty] | 7.62 | t=0.76 | 0.01 | 28 |  | 960 | 968 | 1.01 |  | 0.47 | 7.6
985 | 43,44 | A023 | F82H | mod | IEA | [8 empty] | RB-11J | HFIR | 307 | 4.9 | [5 empty] | 7.62 | t=0.76 | 0.00111 | 25 |  | 898 | 911 | 1.01 |  | 0.45 | 7.8
986 | 43,44 | A026 | F82H | mod | IEA | [8 empty] | RB-11J | HFIR | 307 | 4.9 | [5 empty] | 7.62 | t=0.76 | 0.0001 | 25 |  | 889 | 896 | 1.01 |  | 0.38 | 8.2
987 | 43,44 | A024 | F82H | mod | IEA | [8 empty] | RB-11J | HFIR | 307 | 4.9 | [5 empty] | 7.62 | t=0.76 | 0.00111 | 300 |  | 762 | 770 | 1.01 |  | 0.32 | 7.3
988 | 43,44 |  | F82H | mod | IEA | [8 empty] | RB-11J | HFIR | 300 | 5 | [5 empty] | 7.62 | t=0.76 | 0.00011 | -100 |  | 1002 | 1002 | 1 |  | 0.2 | 7.2
989 | 43,44 | A038 | F82H | mod | IEA | [8 empty] | RB-12J | HFIR | 497 | 4.8 | [5 empty] | 7.62 | t=0.76 | 0.01 | 25 |  | 510 | 630 | 1.24 |  | 6.66 | 18.2
990 | 43,44 | A033 | F82H | mod | IEA | [8 empty] | RB-12J | HFIR | 497 | 4.8 | [5 empty] | 7.62 | t=0.76 | 0.001 | 25 |  | 527 | 637 | 1.21 |  | 7.54 | 18.3
991 | 43,44 | A039 | F82H | mod | IEA | [8 empty] | RB-12J | HFIR | 497 | 4.8 | [5 empty] | 7.62 | t=0.76 | 0.0001 | 25 |  | 535 | 620 | 1.16 |  | 4.3 | 14.5
992 | 43,44 | A035 | F82H | mod | IEA | [8 empty] | RB-12J | HFIR | 497 | 4.9 | [5 empty] | 7.62 | t=0.76 | 0.001 | 500 |  | 401 | 444 | 1.11 |  | 1.92 | 11.2
993 | 43,44 |  | 9Cr2WVTa |  | ORNL3791 | [11 empty] | 0 | [5 empty] | 7.62 | t=0.76 | 0.0011 | -100 |  | 678 | 866 | 1.28 |  | 13.4 | 22.8
994 | 43,44 |  | 9Cr2WVTa |  | ORNL3791 | [11 empty] | 0 | [5 empty] | 7.62 | t=0.76 | 0.0011 | 25 |  | 577 | 734 | 1.27 |  | 7.5 | 17.8
995 | 43,44 |  | 9Cr2WVTa |  | ORNL3791 | [11 empty] | 0 | [5 empty] | 7.62 | t=0.76 | 0.0011 | 300 |  | 513 | 625 | 1.22 |  | 5 | 13.8
996 | 43,44 |  | 9Cr2WVTa |  | ORNL3791 | [8 empty] | RB-11J | HFIR | 300 | 5 | [5 empty] | 7.62 | t=0.76 | 0.0011 | -100 |  | 1229 | 1247 | 1.01 |  | 0.4 | 6.4
997 | 43,44 |  | 9Cr2WVTa |  | ORNL3791 | [8 empty] | RB-11J | HFIR | 300 | 5 | [5 empty] | 7.62 | t=0.76 | 0.00111 | 25 |  | 1040 | 1040 | 1 |  | 0.17 | 7.1
998 | 43,44 |  | 9Cr2WVTa |  | ORNL3791 | [8 empty] | RB-11J | HFIR | 300 | 5 | [5 empty] | 7.62 | t=0.76 | 0.00111 | 300 |  | 918 | 918 | 1 |  | 0.2 | 6.3
999 | 43,44 |  | 9Cr2WVTa |  | ORNL3791 | [8 empty] | RB-11J | HFIR | 500 | 5 | [5 empty] | 7.62 | t=0.76 | 0.0011 | 25 |  | 569
1000 | 43,44 |  | JLF-1 | [10 empty] | RB-11J | HFIR | 300 | 5 | [5 empty] | 7.62 | t=0.76 | 0.0011 | -100 |  | 942 | 1023 | 1.09 |  | 1.5 | 8.5
1001 | 43,44 |  | JLF-1 | [10 empty] | RB-11J | HFIR | 300 | 5 | [5 empty] | 7.62 | t=0.76 | 0.0011 | 25 |  | 839 | 858 | 1.02 |  | 0.8 | 9.3
1002 | 43,44 |  | JLF-1 | [10 empty] | RB-11J | HFIR | 300 | 5 | [5 empty] | 7.62 | t=0.76 | 0.0011 | 300 |  | 755 | 774 | 1.03 |  | 0.5 | 6.7
1003 | 45 | EU2T08 | EU97-2 | 2nd batch | 993394P |  | P8 |  | 980 | 0.25 |  | 760 | 1.5 | IRFUMA-5M | BR2 | 300 | 1.32 |  |  |  | H20 |  | 13 | 2.4 | 0.0001 | -150 |  | 1247 | 1247 | 1 |  | 0.1 | 11 | -
1004 | 45 | EU2T19 | EU97-2 | 2nd batch | 993394P |  | P8 |  | 980 | 0.25 |  | 760 | 1.5 | IRFUMA-5M | BR2 | 300 | 1.32 |  |  |  | H20 |  | 13 | 2.4 | 0.0001 | -150 |  | 1232 | 1232 | 1 |  | - | 12.6 | 67.1
1005 | 45 | EU2T04 | EU97-2 | 2nd batch | 993394P |  | P8 |  | 980 | 0.25 |  | 760 | 1.5 | IRFUMA-5M | BR2 | 300 | 1.32 |  |  |  | H20 |  | 13 | 2.4 | 0.0001 | -75 |  | 961 | 961 | 1 |  | 0.18 | 12.3 | 74.6
1006 | 45 | EU2T12 | EU97-2 | 2nd batch | 993394P |  | P8 |  | 980 | 0.25 |  | 760 | 1.5 | IRFUMA-5M | BR2 | 300 | 1.32 |  |  |  | H20 |  | 13 | 2.4 | 0.0001 | -75 |  | 955 | 955 | 1 |  | 0.2 | 12.8 | 74.9
1007 | 45 | EU2T03 | EU97-2 | 2nd batch | 993394P |  | P8 |  | 980 | 0.25 |  | 760 | 1.5 | IRFUMA-5M | BR2 | 300 | 1.32 |  |  |  | H20 |  | 13 | 2.4 | 0.0001 | 0 |  | 879 | 879 | 1 |  | 0.15 | 11.5 | 79.5
1008 | 45 | EU2T20 | EU97-2 | 2nd batch | 993394P |  | P8 |  | 980 | 0.25 |  | 760 | 1.5 | IRFUMA-5M | BR2 | 300 | 1.32 |  |  |  | H20 |  | 13 | 2.4 | 0.0001 | 0 |  | 851 | 851 | 1 |  | 0.23 | 12.2 | 79.7
1009 | 45 | EU2T07 | EU97-2 | 2nd batch | 993394P |  | P8 |  | 980 | 0.25 |  | 760 | 1.5 | IRFUMA-5M | BR2 | 300 | 1.32 |  |  |  | H20 |  | 13 | 2.4 | 0.0001 | 22 |  | 853 | 853 | 1 |  | 0.13 | 11.6 | 78.8
1010 | 45 | EU2T09 | EU97-2 | 2nd batch | 993394P |  | P8 |  | 980 | 0.25 |  | 760 | 1.5 | IRFUMA-5M | BR2 | 300 | 1.32 |  |  |  | H20 |  | 13 | 2.4 | 0.0001 | 22 |  | 847 | 847 | 1 |  | 0.18 | 11.6 | 82.3
1011 | 45 | EU2T13 | EU97-2 | 2nd batch | 993394P |  | P8 |  | 980 | 0.25 |  | 760 | 1.5 | IRFUMA-5M | BR2 | 300 | 1.32 |  |  |  | H20 |  | 13 | 2.4 | 0.0001 | 22 |  | 836 | 836 | 1 |  | 0.17 | 11.8 | 77.7
1012 | 45 | EU2T21 | EU97-2 | 2nd batch | 993394P |  | P8 |  | 980 | 0.25 |  | 760 | 1.5 | IRFUMA-5M | BR2 | 300 | 1.32 |  |  |  | H20 |  | 13 | 2.4 | 0.0001 | 22 |  | 808 | 808 | 1 |  | 0.16 | 12.4 | 79.9
1013 | 45 | EU2T05 | EU97-2 | 2nd batch | 993394P |  | P8 |  | 980 | 0.25 |  | 760 | 1.5 | IRFUMA-5M | BR2 | 300 | 1.32 |  |  |  | H20 |  | 13 | 2.4 | 0.0001 | 300 |  | 700 | 700 | 1 |  | 0.1 | 10.9 | 78.8
1014 | 45 | EU2T15 | EU97-2 | 2nd batch | 993394P |  | P8 |  | 980 | 0.25 |  | 760 | 1.5 | IRFUMA-5M | BR2 | 300 | 1.32 |  |  |  | H20 |  | 13 | 2.4 | 0.0001 | 300 |  | 683 | 683 | 1 |  | 0.15 | 11.1 | 79
1015 | 45 | EU2T18 | EU97-2 | 2nd batch | 993394P |  | P8 |  | 980 | 0.25 |  | 760 | 1.5 | IRFUMA-5M | BR2 | 300 | 1.32 |  |  |  | H20 |  | 13 | 2.4 | 0.0001 | 300 |  | 688 | 688 | 1 |  | 0.1 | 10.8 | 85.3
1016 | 46 | E1-15-t | EU97 |  | E83697 |  | P25 |  | 980 | 0.5 |  | 760 | 1.5 | ARBOR-1 | BOR-60 | 336 | 30.2 | [8 empty] | 250 |  | 1012 | 1012 | 1 |  | 0.22 | 14.1
1017 | 46 | E1-16-t | EU97 |  | E83697 |  | P25 |  | 980 | 0.5 |  | 760 | 1.5 | ARBOR-1 | BOR-60 | 336 | 30.2 | [8 empty] | 300 |  | 973 | 973 | 1 |  | 0.21 | 13.8
1018 | 46 | E1-17-t | EU97 |  | E83697 |  | P25 |  | 980 | 0.5 |  | 760 | 1.5 | ARBOR-1 | BOR-60 | 336 | 30.2 | [8 empty] | 350 |  | 930 | 930 | 1 |  | 0.21 | 13.5
1019 | 47 | EUROF1-s | EU97 |  | E83697 |  | P25 |  | 980 | 0.5 |  | 760 | 1.5 | WTZ | BOR-60 | 330 | 15 | [5 empty] | 15 |  |  | 250 |  | 922 | 923.5 | 1 |  | 0.24 | 10.22
1020 | 47 | EUROF1-s | EU97 |  | E83697 |  | P25 |  | 980 | 0.5 |  | 760 | 1.5 | WTZ | BOR-60 | 330 | 15 | [5 empty] | 15 |  |  | 250 |  | 922 | 928.6 | 1.01 |  | 0.28 | 9.82
1021 | 47 | EUROF1-s | EU97 |  | E83697 |  | P25 |  | 980 | 0.5 |  | 760 | 1.5 | WTZ | BOR-60 | 330 | 15 | [5 empty] | 15 |  |  | 300 |  | 894 | 911 | 1.02 |  | 0.32 | 9.75
1022 | 47 | EUROF1-s | EU97 |  | E83697 |  | P25 |  | 980 | 0.5 |  | 760 | 1.5 | WTZ | BOR-60 | 330 | 15 | [5 empty] | 15 |  |  | 300 |  | 880 | 894 | 1.02 |  | 0.3 | 9.47
1023 | 47 | EUROF1-s | EU97 |  | E83697 |  | P25 |  | 980 | 0.5 |  | 760 | 1.5 | WTZ | BOR-60 | 330 | 15 | [5 empty] | 15 |  |  | 350 |  | 862 | 874 | 1.01 |  | 0.3 | 9.41
1024 | 47 | EUROF1-s | EU97 |  | E83697 |  | P25 |  | 980 | 0.5 |  | 760 | 1.5 | WTZ | BOR-60 | 330 | 15 | [5 empty] | 15 |  |  | 350 |  | 864 | 870 | 1.01 |  | 0.26 | 9.45
Note on H290: [Threaded comment] Your version of Excel allows you to read this threaded comment; however, any edits to it will get removed if the file is opened in a newer version of Excel. Learn more: https://go.microsoft.com/fwlink/?linkid=870924 Comment: Should be the same as below, although the cells are empty.
Note on P290: [Threaded comment] Your version of Excel allows you to read this threaded comment; however, any edits to it will get removed if the file is opened in a newer version of Excel. Learn more: https://go.microsoft.com/fwlink/?linkid=870924 Comment: PIREX = Proton IRradiation EXperiment
Note on N291: [Threaded comment] Your version of Excel allows you to read this threaded comment; however, any edits to it will get removed if the file is opened in a newer version of Excel. Learn more: https://go.microsoft.com/fwlink/?linkid=870924 Comment: This is in minutes. Should be 1.5 in the column since the unit is hours.

## References
No. | Reference
1 | Mechanical properties of the European reference RAFM steel (Eurofer97) before and after irradiation at 300°C (0,3-2 dpa), Irfuma I-III; SCK-CEN Mol, BLG-962, November 2003, E.Lucon
2 | NRG Irradiation Testing: Report on 300°C and 60°C Irradiated RAFM Steels, Final Report for Subtask TW2-TTMS-001aD06 and TW2-TTMS-001bD12, Petten, 30 August 2005, 20023/0568497/P, J.Rensman
3 | Table from Alamo sent by J. Henry 29-08-2006 and report DMN/SRMA/NT/2005-2767/A
4 | Mechanical properties and microstructure of HFR-irradiated martensitic low-activation alloys, E.I. Materna et al., ASTM-STP 1366, M.L. Hamilton, A.S.Kumar, S.T.Rosinski and M.L.Grossbeck, Eds., ASTM, 1999 and tables from private communication
5 | Mechanical properties and structural analysis of martensitic low-activation alloys after neutron irradiation, E.I. materna et al., ??????????????????????????????????????? Tensile properties and structural analysis of martensitic low-activation alloys after neutron irradiation, E.Materna et al.????????????????????????????????????????? and tables from private communication
6 | Yamamoto database: ref 166 (JAERI) Data not retained in DATABASE : probably averages
7 | Tensile and Charpy impact properties of irradiated reduced activaion ferritic steels, R.L.Klueh, D.J.Alexander, ASTM-STP 1325 , R.K.Nanstad, M.L.Hamilton, F.A.Garner, A.S.Kumar, Eds.,ASTM 1999
8 | The microstructure of Chromium-Tungsten steels, R.L.Klueh, P.J.Maziasz, Met.Trans. A, vol 20A, March 1989, 373-382
9 | P. Spätig, Effects of proton irradiations on the mechanical properties of the Eurofer97 steel, Final Report TASK TW1-TTMS-001 deliverable 3 Period 01/2002 – 12/2006, 2/2/2007.
10 | Tensile properties of 2,5 dpa 300°C neutron irradiated RA FM plate, powder HIP and EB and TIG weld, NRG Report 20023/99,26704/P (20 November 2000) E.V. van Osch, J.Boskeljon, J. van Hoepen, J. Rensman
11 | Mechanical characterization of EUROFER97 irradiated to 0.32 dpa at 300°C, SCK-CEN Mol BLG-896, March 2002, E.Lucon, A.Leenaers
12 | Elevated temperature tensile properties of irradiated 9Cr1MoVNb steel, R.L.Klueh, J.M.Vitek, J.Nucl.Mat., 132 (1985) 27-31
13 | Fluence and helium effects on the tensile properties of ferritic steels at low temperatures, R.L.Klueh, J.M.Vitek, J.Nucl.Mat., 161 (1989) 13-23 [5]
14 | Z. Fei, W. Kuibei, W. Farong, L. Yi, X. Yongii and H. Qunying, The Structure and Properties of Low Activation Ferritic/Martensitic Steels , Materials Science Forum Vols. 475-479 (2005) pp. 1383-1386.
15 | Q. Huang, Y. Wu, C. Li, Y. Li, M. Chen, M. Zhang, L. Peng, Z. Zhu, Y. Song and S. Gao, Progress in Development of China Low Activation Martensitic Steel for Fusion Application , Journal of Nuclear Materials (2007), doi: 10.1016/j.jnucmat.2007.03.153
16 | Y. Li, Q. Huang, Y. Wu, T. Nagasaka and T. Muroga, Mechanical Properties and Microstructures of China Low Activation Martensitic Steel Compared with JFL-1 , Journal of Nuclear Materials (2007), doi: 10.1016/j.jnucmat.2007.03.236
17 | J. Yu, Q. Huang, F. Wan, Research and Development on the Chinese Low Activation Martensitic Steel (CLAM) , Journal of Nuclear Materials (2007), doi: 10.1016/j.jnucmat.2007.03.236
18 | A. Alamo, P. Wident, S. Urvoy and Y. Tournier, Mechanical Properties of Eurofer 97 Steel in the As-Received Condition , CEA report NT SRMA 01-2419, March 2001
19 | Rieth, M.; Schirra, M.; Falkenstein, A.; Graf, P.; Heger, S.; Kempe, H.; Lindau, R.; Zimmermann, H., EUROFER 97. Tensile, charpy, creep and structural tests , Report FZKA-6911 (October 2003)
20 | CEA Report DMT 97/008
21 | CEA Report DMT 97/463
22 | SCK, unpublished data
23 | P. Fernández, A.M. Lancha et al. "Reduced activation ferritic/martensitic steel Eurofer'97 as possible structural material for fusion devices, metallurgical chracterization on as-received condition and after simulated service conditions". Technical Report Ciemat Nº 1048, December 2004.
24 | K.Shiba et al.,Euromat 96, October 23,1996, Bournemouth,UK.
25 | CEA/SRMA, DMT 97/008
26 | CEA/SRMA, DMT 97/463
27 | Reference unknown (database Tavassoli)?
28 | JAERI, Summary Report of IEA Round Robin Testing in Japan
29 | A. Alamo, CEA/SRMA Report
30 | CIEMAT in Schirra et al, FZKA 6008, Dec. 1997
31 | NRG Report
32 | JAERI internal report
33 | K.Shiba etd, ICFRM-7, Obninsk, Russia.
34 | L. Schäfer in Schirra et al, FZKA 6008, Dec. 1997
35 | M. Schirra, et al, FZK 6265, 1999
36 | M. Schirra, et al, FZK Interner Bericht 31.02.02, IMF-Nr 046, July 1998
37 | Schirra et al, FZKA 6008, Dec. 1997
38 | JAERI - Reference unknown?
39 | Fabrication certificate Böhler
40 | J. Rensman et al., NRG SPIRE report, October 2004
41 | SUMO-09, unpublished data
42 | E. Materna-Morris et al., FZK Report, Interner Bericht 31.40.04, March 2007
43 | K. Shiba et al., "Tensile Results of Low-Activation Martensitic Steels Irradiated in HFIR aRB-11J and 12J Spectrally Tailored Capsules", Fusion Materials Semiannual Progress Report, DOE/ER-0313/28, 131 (2000)
44 | H. Tanigawa et al., "Charpy Impact Properties of Reduced Activation Ferritic/Martensitic Steels Irradiated in HFIR Up to 20 dpa", Fusion Science and Technology, Vol.44, 206-210, July 2003.
45 | E. Lucon, IRFUMA-5M unpublished data
46 | C. Petersen, ARBOR-1 unpublished data
47 | C. Petersen, WTZ unpublished data