## Eurofer_density
EUROFER97-Tavassoli2004
Temp (K) | Density (Kg_m_3)
293 | 7750 | 20
373 | 7728 | 100
473 | 7699 | 200
573 | 7666 | 300
673 | 7633 | 400
773 | 7596 | 500
873 | 7558 | 600
Tavassoli2004a

## Eurofer_diffusivity
EUROFER97-Mergia
Temp (K) | Thermal Diffusivity Coef. (cm2_s)
295.5959 | 0.08164071
322.7979 | 0.08078977
373.3161 | 0.07753615
472.7979 | 0.0757842
573.057 | 0.07072859
673.3161 | 0.06482202
772.7979 | 0.05801446
873.057 | 0.05025584
Reference: Figure 3 Mergia, K., and N. Boukos. "Structural, thermal, electrical and magnetic properties of Eurofer 97 steel." Journal of Nuclear Materials 373.1-3 (2008): 1-8.
Mergia&Boukos

## Eurofer_specific_heat
EUROFER97-Mergia |  | EUROFER 97
Temp (K) | Specific Heat (J_kg-K) | Temp (K) | SpecificHeat (J_kg-K)
296.1039 | 448.3954 | 293.54795 | 454.68159
322.7273 | 461.4891 | 326.42466 | 467.34914
348.0519 | 475.353 | 373 | 488.52065
373.3766 | 485.3659 | 425.05479 | 509.65287
398.0519 | 496.1489 | 474.36986 | 522.20258
423.3766 | 504.6213 | 523.68493 | 543.35445
447.4026 | 513.8639 | 573 | 551.60308
472.7273 | 521.5661 | 622.31507 | 572.75495
498.0519 | 530.0385 | 671.63014 | 585.30466
522.7273 | 536.9705 | 723.68493 | 610.73796
548.0519 | 544.6727 | 773 | 653.3952
572.7273 | 550.8344 | 822.31507 | 721.85889
598.0519 | 556.9961 | 871.63014 | 803.22581
622.7273 | 565.4685 | 920.94521 | 901.79702
648.0519 | 573.1707 | 973 | 1026.15505
673.3766 | 583.9538
698.0519 | 597.0475
722.7273 | 611.6816
747.4026 | 628.6264
773.3766 | 655.5841
797.4026 | 687.163
822.7273 | 721.0526
847.4026 | 764.1849
872.7273 | 801.1553
Temp (C)
20.54795
53.42466
100
152.05479
201.36986
250.68493
300
349.31507
398.63014
450.68493
500
549.31507
598.63014
647.94521
700
Reference: Figure 4 Mergia, K., and N. Boukos. "Structural, thermal, electrical and magnetic properties of Eurofer 97 steel." Journal of Nuclear Materials 373.1-3 (2008): 1-8. |  | Fig. 1.Chun, Y. B., D. W. Lee, and C. K. Rhee. "Physical, thermal, magnetic and mechanical properties of ARAA." Transactions of the Korean Nuclear Society Spring Meeting, Gyeongju, Korea. 2015.
Mergia&Boukos

## Eurofer_conductivity
EUROFER97-Mergia |  | EUROFER97
Temp (K) | Thermal Conductivity, k (W_m-K) | Temp ( C ) | ThermalConductivity (W_mK)
295.8333 | 28.3301 | 20.54795 | 28.15894
322.619 | 28.93204 | 50.68493 | 28.88742
372.619 | 29.19417 | 102.73973 | 29.74834
473.2143 | 30.6699 | 152.05479 | 30.27815
572.619 | 30.19417 | 201.36986 | 30.34437
672.619 | 29.3301 | 253.42466 | 30.21192
772.619 | 29.4466 | 300 | 29.94702
872.619 | 31.17476 | 352.05479 | 29.68212
|  | 401.36986 | 29.48344
|  | 450.68493 | 29.35099
|  | 502.73973 | 29.61589
|  | 552.05479 | 30.07947
|  | 601.36986 | 31.13907
Reference: Figure 5 Mergia, K., and N. Boukos. "Structural, thermal, electrical and magnetic properties of Eurofer 97 steel." Journal of Nuclear Materials 373.1-3 (2008): 1-8. |  | Fig. 1 Chun, Y. B., D. W. Lee, and C. K. Rhee. "Physical, thermal, magnetic and mechanical properties of ARAA." Transactions of the Korean Nuclear Society Spring Meeting, Gyeongju, Korea. 2015.
Mergia&Boukos

## Eurofer_resistivity
EUROFER97-Mergia
Temp (K) | Electrical Resistivity (x10-8 ohm-m)
303.318 | 51.07784
327.6498 | 54.5509
344.2396 | 56.46707
365.8065 | 59.1018
396.2212 | 62.81437
423.318 | 66.40719
450.4147 | 69.28144
467.0046 | 71.43713
497.4194 | 75.50898
523.4101 | 77.42515
545.53 | 81.13772
577.0507 | 84.73054
601.9355 | 87.24551
657.788 | 93.47305
682.1198 | 96.22754
708.1106 | 99.58084
734.6544 | 102.5749
763.4101 | 105.8084
783.871 | 107.9641
817.0507 | 111.1976
850.2304 | 114.1916
883.9631 | 117.4251
924.8848 | 121.3772
Reference: Figure 6 Mergia, K., and N. Boukos. "Structural, thermal, electrical and magnetic properties of Eurofer 97 steel." Journal of Nuclear Materials 373.1-3 (2008): 1-8.
Mergia&Boukos
*Important comment about data digitzed for EUROFER97: A subset of the data points were chosen along the least squares fit line. Difficult to discretize all points due to overlap.

## Eurofer_CTE
EUROFER97
Temp (°C) | Coefficient of Thermal Expansion
100 | 10.68987
200 | 11.0443
300 | 11.38608
400 | 11.6962
500 | 11.98734
600 | 12.24684
700 | 12.48734
Reference: Fig 1a of Chun, Y. B., D. W. Lee, and C. K. Rhee. "Physical, thermal, magnetic and mechanical properties of ARAA." Transactions of the Korean Nuclear Society Spring Meeting, Gyeongju, Korea. 2015.
Chun ARAA vs Eurofer

## Eurofer_emissivity
EUROFER97 - As-rolled |  | EUROFER97 - Polished |  | EUROFER97 - polished
Temp (K) | Hemispherical Emissivity | Temp (K) | Hemispherical Emissivity | Temp (K) | Hemispherical Emissivity | Normal Emissivity
473.1009 | 0.1800805 | 430.137 | 0.1169014 | 423 | 0.1172727 | 0.08353535
573.2254 | 0.2146881 | 524.2839 | 0.1289738 | 523 | 0.1291919 | 0.1009091
672.9763 | 0.2452716 | 624.0349 | 0.1426559 | 623 | 0.1427273 | 0.120303
772.7273 | 0.2738431 | 724.9066 | 0.156338 | 723 | 0.1562626 | 0.1407071
872.8518 | 0.3020121 | 820.9215 | 0.1764588 | 823 | 0.1762626 | 0.1629293
Fig 6a: Echániz, T., de Arrieta, I. G., Gil-Muñoz, A., Fernández-Pereda, J., Fuente, R., Klimenkov, M., & López, G. A. (2021). Infrared emissivity of reduced-activation Eurofer 97 for fusion reactor applications. Journal of Nuclear Materials, 549, 152907. |  | Fig 6b: Echániz, T., de Arrieta, I. G., Gil-Muñoz, A., Fernández-Pereda, J., Fuente, R., Klimenkov, M., & López, G. A. (2021). Infrared emissivity of reduced-activation Eurofer 97 for fusion reactor applications. Journal of Nuclear Materials, 549, 152907. |  |  |  |  | Fig 7: Echániz, T., de Arrieta, I. G., Gil-Muñoz, A., Fernández-Pereda, J., Fuente, R., Klimenkov, M., & López, G. A. (2021). Infrared emissivity of reduced-activation Eurofer 97 for fusion reactor applications. Journal of Nuclear Materials, 549, 152907.
Echaniz Eurofer Emissivity

## Eurofer_elastic
Eurofer E
Temp (°C) | Elastic Modulus (Gpa)
17.54115 | 33.768
147.8247 | 32.22832
297.7359 | 36.68444
447.7088 | 40.21456
498.2459 | 33.21163
548.5357 | 29.91268
599.1654 | 21.52075
648.1879 | 20.53808
698.8177 | 12.14615
Figure A3.S18E.2.2.1. Tavassoli, F. "DEMO interim structural design criteria." DISIC, Appendix a material design limit data, CEA/Saclay (2002).

## Eurofer_hardness
Hardness, HV30 |  | Hardness, HV30 |  | Hardness, HV30 |  | Hardness, HV30
Heat 993391 @ 1040 C |  | Heat 993402 @ 1040 C |  | Heat 993391 @ 980 C |  | Heat 993402 @ 980 C
Tempering Temp (°C) | Hardness | Tempering Temp (°C) | Hardness | Tempering Temp (°C) | Hardness | Tempering Temp (°C) | Hardness
20 | 410.2941 | 20 | 410.2941 | 20 | 409.6373 | 20 | 420.2255
650 | 310.5392 | 650 | 309.8039 | 650 | 305.1667 | 650 | 300.2255
700 | 264.7059 | 700 | 260.049 | 700 | 264.5784 | 700 | 255.049
725 | 237.7451 | 750 | 204.902 | 750 | 214.4608 | 750 | 210.2255
775 | 204.6569 | 800 | 195.098 | 800 | 199.9902 | 800 | 199.9902
825 | 234.8039 | 825 | 179.6569 | 825 | 225.049 | 825 | 202.8137
850 | 299.5098 | 850 | 364.7059 | 850 | 389.8725 | 850 | 394.8137
950 | 410.2941 | 950 | 414.951 | 900 | 405.402 | 900 | 410.3431
1000 | 415.1961 | 1000 | 419.8529
1050 | 410.5392 | 1050 | 417.1569
1100 | 405.1471 | 1100 | 414.7059
1150 | 390.1961 | 1150 | 394.8529
[28] Schafer, L.; Kempe, H. Wissenschaftliche Berichte, FZKA 6551, Zug- and Kerbschlageigenschaften des Stahles EUROFER '97 (Vergleich mit OPTIFER); Forschungszentrum Karlsruhe: Karlsruhe, Germany, 2000.

## Eurofer_strength
EUROFER97 |  | EUROFER97-Sy |  | EUROFER97-Su |  | EUROFER97-979.1h51' |  | EUROFER97 ODS-Sy |  | EUROFER97 ODS-Su
Temp (°C) | Yield Strength (MPa) | Temp (°C) | Yield Strength (MPa) | Temp (°C) | Ultimate Tensile Strength (MPa) | Temp (°C) | Tensile Strength (MPa) | Temp (°C) | Yield Strength (MPa) | Temp (°C) | Ultimate Tensile Strength (MPa)
20 | 547.8581 | 20 | 511.72884 | 20 | 634.60653 | RT | 682.8947 | RT | 886 | RT | 1066
50 | 525.3681 | 100 | 476.2852 | 100 | 593.93268 | 291.2196 | 552.6316 | 300 | 727 | 300 | 913
100 | 508.7684 | 150 | 461.81125 | 150 | 570.30981 | 391.1855 | 507.8947 | 400 | 741 | 400 | 840
150 | 494.8461 | 200 | 452.56896 | 200 | 551.91572 | 496.5679 | 426.3158 | 500 | 537 | 500 | 685
200 | 486.2784 | 250 | 445.93818 | 250 | 534.82883 | 595.8099 | 293.4211 | 600 | 330 | 600 | 428
250 | 479.3173 | 300 | 436.69732 | 300 | 515.12754 | 697.6495 | 159.2105 | 700 | 163 | 700 | 247
300 | 471.8206 | 350 | 427.45072 | 350 | 495.42626
350 | 462.7175 | 400 | 410.36382 | 400 | 466.57318
400 | 448.7952 | 450 | 388.04959 | 450 | 432.49275
450 | 427.3762 | 500 | 353.96629 | 500 | 389.26197
500 | 397.925 | 550 | 310.73839 | 550 | 339.49809
550 | 355.6225 | 600 | 253.12703 | 600 | 276.65653
600 | 299.9331 | 650 | 178.52503 | 650 | 199.44013
650 | 228.1794 | 700 | 81.69784 | 700 | 105.22734
700 | 137.1486
Reference: Fig 3a of Chun, Y. B., D. W. Lee, and C. K. Rhee. "Physical, thermal, magnetic and mechanical properties of ARAA." Transactions of the Korean Nuclear Society Spring Meeting, Gyeongju, Korea. 2015. |  |  | Fig. 1. of Aiello, G., et al. "Assessment of design limits and criteria requirements for Eurofer structures in TBM components." Journal of Nuclear Materials 414.1 (2011): 53-68. |  |  | Fig. 18. Rieth, Michael, et al. "EUROFER 97. Tensile, charpy, creep and structural tests." (2003). |  | Table. 6.Das, Aniruddh, et al. "Microstructure and fracture toughness characterization of three 9Cr ODS EUROFER steels with different thermo-mechanical treatments." Journal of Nuclear Materials 542 (2020): 152464.
Chun ARAA vs Eurofer

## Eurofer_ductility
EUROFER97 |  | EUROFER97-AsReceived |  |  |  | EUROFER97-Aged650C |  |  |  | EUROFER97-Aged700C
Temp (°C) | Total Elongation (%) | Temp (°C) | Total Elongation (%) | Temp (°C) | Uniform Elongation (%) | Temp (°C) | Total Elongation (%) | Temp (°C) | Uniform Elongation (%) | Temp (°C) | Total Elongation (%) | Temp (°C) | Uniform Elongation (%)
20 | 22.63827 | 777.6596 | 17.34586 | 778.7234 | 5.424248 | 777.6596 | 20.91132 | 780.8511 | 6.316403 | 782.9787 | 20.63474 | 780.8511 | 7.319188
50 | 21.33034 | 776.5957 | 18.73822 | 443.617 | 2.180011 | 784.0426 | 23.86633 | 440.4255 | 2.680219 | 779.7872 | 23.64191 | 779.7872 | 9.157233
100 | 19.6861 | 444.6809 | 12.87679 | 191.4894 | 0.5264822 | 450 | 15.05146 | 347.8723 | 2.144452 | 448.9362 | 15.2182 | 443.617 | 3.294218
150 | 18.19133 | 348.9362 | 16.68524 | 107.4468 | 3.002232 | 348.9362 | 14.90251 | 298.9362 | 1.457753 | 348.9362 | 24.70752 | 303.1915 | 2.68496
200 | 17.44395 | 197.8723 | 21.08596 |  |  | 297.8723 | 18.00332 | 246.8085 | 0.6584484 | 301.0638 | 23.74267
250 | 17.21973 | 147.8723 | 23.46293 |  |  | 152.1277 | 28.03275 | 146.8085 | 0.7884391 | 252.1277 | 21.49608
300 | 17.21973 |  |  |  |  | 102.1277 | 27.95847 | 97.87234 | 1.327367 | 152.1277 | 25.41437
350 | 17.66816 | [8 empty] | 100 | 30.91033
400 | 18.45291
450 | 19.87294
500 | 21.47982
550 | 23.60987
600 | 26.26308
650 | 28.65471
700 | 32.24215
Reference: Fig 3b of Chun, Y. B., D. W. Lee, and C. K. Rhee. "Physical, thermal, magnetic and mechanical properties of ARAA." Transactions of the Korean Nuclear Society Spring Meeting, Gyeongju, Korea. 2015. |  | Fig. 3. Van der Schaaf, B., et al. "The development of EUROFER reduced activation steel." Fusion Engineering and Design 69.1-4 (2003): 197-203.
Chun ARAA vs Eurofer

## Eurofer_creep
EUROFER97-600C |  | EUROFER97-550C |  | EUROFER97-500C |  | EUROFER97-450C |  | EUROFER97-650C
Time (h) | Stress Intensity St (MPa) | Time (h) | Stress Intensity St (MPa) | Time (h) | Stress Intensity St (MPa) | Time (h) | Stress Intensity St (MPa) | Time (h) | Stress Intensity St (MPa)
10 | 123.97806 | 10 | 161.47684 | 10 | 205.79383 | 10 | 250.68169 | 10 | 95.55789
30 | 113.80448 | 30 | 151.87212 | 30 | 195.62227 | 30 | 239.9406 | 30 | 88.6828
100 | 103.06742 | 100 | 140.56755 | 100 | 183.74884 | 100 | 229.77239 | 100 | 81.20048
300 | 92.89384 | 300 | 130.96282 | 300 | 174.14411 | 300 | 218.46245 | 300 | 74.52901
1000 | 82.72631 | 1000 | 120.22643 | 1000 | 163.97658 | 1000 | 208.29424 | 1000 | 66.64081
3000 | 73.12159 | 3000 | 111.18989 | 3000 | 154.94004 | 3000 | 200.39541 | 3000 | 60.1725
10000 | 64.09042 | 10000 | 101.02303 | 10000 | 143.06729 | 10000 | 189.09084 | 10000 | 52.48791
30000 | 55.05388 | 30000 | 91.98649 | 30000 | 134.59826 | 30000 | 179.48612 | 30000 | 45.61238
100000 | 44.885 | 100000 | 81.81762 | 100000 | 125.56709 | 100000 | 168.74973 | 100000 | 37.9278
300000 | 36.98483 | 300000 | 72.21289 | 300000 | 115.39486 | 300000 | 159.71319 | 300000 | 30.84955
Fig. 6. of Aiello, G., et al. "Assessment of design limits and criteria requirements for Eurofer structures in TBM components." Journal of Nuclear Materials 414.1 (2011): 53-68. | [7 empty] | Fig. 7. Gaganidze, Ermile, et al. "Development of EUROFER97 database and material property handbook." Fusion Engineering and Design 135 (2018): 9-14.

## Eurofer_fatigue
EUROFER97-Design |  | EUROFER97-Average |  | EUROFER97-RoomTemp |  | EUROFER97-500C |  | EUROFER97-550C |  | EUROFER97-SSTTSpecimens |  | EUROFER97-LargeSpecimens
Number of cycles to failure | Total Strain Range (Δε %) | Number of cycles to failure | Total Strain Range (Δε %) | Number of cycles to failure | Total Strain Range (Δε %) | Number of cycles to failure | Total Strain Range (Δε %) | Number of cycles to failure | Total Strain Range (Δε %) | Number of cycles to failure | Total Strain Range (Δε %) | Number of cycles to failure | Total Strain Range (Δε %)
4.86382 | 4.9923 | 100.27548 | 4.96676 | 649.06276 | 1.80845 | 389.44281 | 1.80583 | 392.51536 | 1.49883 | 583.8839 | 1.194853 | 748.8067 | 1.8125
9.94513 | 3.33627 | 196.74641 | 3.31912 | 1056.55178 | 1.40437 | 554.66058 | 1.80058 | 563.44722 | 1.49621 | 612.061 | 1.198529 | 1306.07 | 1.610294
24.99479 | 1.98115 | 494.47662 | 1.99858 | 1161.03795 | 1.40437 | 680.40031 | 1.40175 | 1073.28911 | 1.00292 | 781.3707 | 1.194853 | 1740.589 | 1.5
48.37131 | 1.38035 | 1011.06476 | 1.38289 | 4891.24926 | 1.00554 | 759.532 | 1.40175 | 895.81521 | 1.00292 | 811.3041 | 1.194853 | 1609.173 | 1.411765
100.27548 | 0.97527 | 1983.76873 | 0.98385 | 5208.6305 | 1.00292 | 1098.89357 | 1.00292 | 2044.46747 | 0.70117 | 636.7392 | 1 | 1719.072 | 1.419118
252.01924 | 0.67491 | 4917.63479 | 0.67144 | 4381.65546 | 0.80087 | 1326.98769 | 0.99767 | 3434.28377 | 0.69854 | 768.4122 | 1 | 1801.782 | 1.419118
494.47662 | 0.52928 | 9917.80969 | 0.53394 | 5127.40486 | 0.80087 | 1615.06917 | 0.80087 | 16535.98365 | 0.39942 | 944.9094 | 1 | 2016.331 | 1.411765
50270.61721 | 0.18695 | 20279.11437 | 0.45203 | 19198.9046 | 0.59883 | 2143.1769 | 0.80087 | 20125.85161 | 0.40204 | 1229.351 | 1 | 2410.199 | 1.408088
98633.9179 | 0.16849 | 50966.86645 | 0.37224 | 27559.6081 | 0.60146 | 5007.93523 | 0.60408 |  |  | 1312.947 | 1 | 2730.2 | 1.224265
207303.6408 | 0.15944 | 98633.9179 | 0.34256 | 145821.8 | 0.39942 | 5374.96235 | 0.60408 |  |  | 1157.778 | 0.9044118 | 2536.657 | 1.018382
506872.2 | 0.15089 | 207303.6408 | 0.31969 |  |  | 14242.41439 | 0.39417 |  |  | 1224.941 | 0.9044118 | 1702.992 | 0.9191176
1000000 | 0.14887 | 506872.2 | 0.30466 |  |  | 18899.50858 | 0.39679 |  |  | 1308.238 | 0.9044118 | 3714.736 | 0.9154412
|  | 1008287.1 | 0.29436 | [6 empty] | 1534.668 | 0.9007353 | 3833.129 | 1
[10 empty] | 1608.506 | 0.9007353 | 5742.006 | 1
[10 empty] | 1254.93 | 0.7977941 | 5976.826 | 0.8161765
[10 empty] | 1352.921 | 0.7977941 | 6323.542 | 0.8161765
[10 empty] | 1472.54 | 0.8014706 | 7488.067 | 0.8125
[10 empty] | 1528.952 | 0.8014706 | 9563.398 | 0.8198529
[10 empty] | 1663.905 | 0.8014706 | 12207.16 | 0.8125
[10 empty] | 1551.945 | 0.6985294 | 14786.59 | 0.6617647
[10 empty] | 2156.421 | 0.6985294 | 8238.466 | 0.6029412
[10 empty] | 2273.331 | 0.6029412 | 18692.56 | 0.3970588
[10 empty] | 2450.844 | 0.6029412 | 39816.22 | 0.5110294
[10 empty] | 3099.535 | 0.5992647 | 51317.34 | 0.5110294
[10 empty] | 5296.02 | 0.5992647 | 105815.6 | 0.5110294
[10 empty] | 5090.058 | 0.5441176
[10 empty] | 5324.643 | 0.4926471
[10 empty] | 7126.58 | 0.4963235
[10 empty] | 8205.511 | 0.4963235
[10 empty] | 12154.97 | 0.4485294
[10 empty] | 25018.39 | 0.4007353
Fig. 8. of Aiello, G., et al. "Assessment of design limits and criteria requirements for Eurofer structures in TBM components." Journal of Nuclear Materials 414.1 (2011): 53-68. |  |  |  | Fig. 3. of Roldán, M., et al. "Deformation behaviour and microstructural evolution of EUROFER97-2 under low cycle fatigue conditions." Materials Characterization 158 (2019): 109943.
Fig. 2. Gaganidze, Ermile, et al. "Development of EUROFER97 database and material property handbook." Fusion Engineering and Design 135 (2018): 9-14.