## Diffusivity
EUROFER97-Mergia
Temp (K) | Thermal Diffusivity Coef. (cm2/s)
Reference: Figure 3 Mergia, K., and N. Boukos. "Structural, thermal, electrical and magnetic properties of Eurofer 97 steel." Journal of Nuclear Materials 373.1-3 (2008): 1-8.
Mergia&Boukos

## Yield Strength
F82H
T_CEA_y (C) | CEA_y (MPa) | T_ECN_y (C) | ECN_y (MPa) | T_CIEMAT_y (C) | CIEMAT_y (MPa) | T_FZK_y (C) | FZK_y (MPa) | T_JAERI_y (C) | JAERI_y (MPa) | T_Tavassoli (C) | Tavassoli_y (MPa)
16.98903 | 521.844 | 19.89985 | 495.6724 | 20.42068 | 502.5745 | 300.9791 | 463.7145 | 17.13625 | 552.384 | 20 | 491
250.6969 | 472.6793 | 82.96455 | 508.1029 | 301.9588 | 438.397 | 351.6166 | 458.5078 | 499.9585 | 430.917 | 100 | 452
250.1187 | 459.1053 | 202.7786 | 474.5128 | 400.4791 | 423.8813 | 401.3454 | 448.9497 | 653.4969 | 226.9213 | 200 | 432
300.9411 | 464.7621 | 302.8759 | 458.1875 | 501.0378 | 373.2259 | 601.0601 | 305.2988 |  |  | 250 | 427
351.739 | 445.9903 | 400.5678 | 443.0083 | 499.9832 | 355.7699 | 652.5305 | 228.3654 |  |  | 300 | 423
499.0608 | 399.152 | 449.6443 | 425.297 |  |  | 700.8492 | 165.0031 |  |  | 350 | 417
553.2243 | 358.0025 | 501.6082 | 407.0202 | [6 empty] | 400 | 408
653.6085 | 237.6678 | 554.0303 | 365.6077 | [6 empty] | 450 | 392
[10 empty] | 500 | 367
[10 empty] | 550 | 332
[10 empty] | 600 | 282
[10 empty] | 650 | 217
[10 empty] | 700 | 134

## Ultimate Strength
F82H
T_CEA_u (C) | CEA_u (MPa) | T_ECN_u (C) | ECN_u (MPa) | T_CIEMAT_u (C) | CIEMAT_u (MPa) | T_FZK_JAERI_u (C) | FZK_JAERI_u (MPa) | T_Tavassoli (C) | Tavassoli_u (MPa)
19.88369 | 636.1942 | 19.47067 | 625.9307 | 19.40608 | 613.0751 | 19.88072 | 656.8085 | 20 | 610
249.6409 | 529.6111 | 78.13025 | 608.8148 | 300.0667 | 498.7843 | 299.0293 | 516.3015 | 100 | 563
347.3453 | 499.3175 | 200.2073 | 554.299 | 398.9149 | 467.4837 | 350.527 | 490.5768 | 200 | 526
450.2023 | 442.1193 | 300.2666 | 514.9047 | 498.8251 | 390.7109 | 448.2313 | 440.4334 | 250 | 512
498.8561 | 412.8653 | 401.3321 | 492.9219 | 499.8263 | 371.2886 | 497.7019 | 459.3305 | 300 | 499
550.8191 | 353.4914 | 450.6148 | 456.9025 |  |  | 548.9209 | 347.0053 | 350 | 484
648.3151 | 214.1938 | 499.8738 | 431.0368 |  |  | 600.4994 | 286.6413 | 400 | 467
700.2977 | 146.4845 | 549.2021 | 375.4355 |  |  | 700.8015 | 153.2425 | 450 | 444
[8 empty] | 500 | 414
[8 empty] | 550 | 377
[8 empty] | 600 | 329
[8 empty] | 650 | 269
[8 empty] | 700 | 194

## Uniform Elongation
F82H
T_CEA_u (C) | CEA_u | T_ECN_u (C) | ECN_u | T_CIEMAT_u (C) | CIEMAT_u | T_FZK_u (C) | FZK_u
19.11428 | 5.48102 | 18.29577 | 6.05078 | 20.60769 | 5.914908 | 19.39607 | 5.225153
17.86326 | 5.208505 | 78.86751 | 4.878994 | 300.0736 | 2.94378 | 249.0552 | 3.115027
250.5372 | 3.415612 | 199.3123 | 3.718388 | 299.6557 | 2.244383 | 300.8921 | 2.597541
347.189 | 2.871911 | 298.1052 | 3.117848 | 399.453 | 2.629894 | 601.2521 | 0.5288458
349.184 | 2.401259 | 400.1765 | 2.206043 | 397.8983 | 2.767781 | 698.7523 | 1.582707
399.3447 | 2.847838 | 451.4721 | 1.822783 | 499.9667 | 1.498425 | 649.1408 | 1.201503
450.3328 | 1.931936 | 500.5848 | 1.626278 | 500.5424 | 1.025605 | 350.6584 | 1.829034
499.9981 | 1.276128 | 550.279 | 1.118473 |  |  | 18.92395 | 5.605686
552.2139 | 0.8061489
650.0567 | 0.9808686
649.4412 | 0.7702934

## Total Elongation
F82H
T_CEA_t (C) | CEA_t | T_ECN_t (C) | ECN_t | T_CIEMAT_t (C) | CIEMAT_t | T_FZK_t (C) | FZK_t | T_JAERI_t (C) | JAERI_t
18.68701 | 15.22061 | 17.51606 | 18.65691 | 16.63869 | 23.65506 | 18.01023 | 15.13655 | 16.98499 | 21.16945
17.59538 | 11.84089 | 77.90997 | 15.13843 | 301.6417 | 15.63951 | 400.2847 | 8.6325 | 19.08334 | 19.95915
252.2213 | 8.478699 | 197.7656 | 13.33405 | 302.2448 | 7.657476 | 597.7402 | 25.68393 | 20.86652 | 16.27949
249.1701 | 7.265266 | 301.59 | 10.54412 | 302.9063 | 6.400074 | 698.0502 | 24.01907 | 497.6113 | 21.54414
349.7528 | 7.142764 | 399.3484 | 9.877881 | 399.7209 | 14.71739
399.6164 | 6.799844 | 449.801 | 10.03706 | 400.5146 | 11.7105
448.2448 | 10.9197 | 501.2178 | 11.64695 | 498.9874 | 20.57466
449.3196 | 8.580022 | 549.4212 | 13.15298 | 498.1235 | 24.51096
499.2034 | 13.91317
500.2323 | 12.1801
547.953 | 16.42987
647.6316 | 22.33
649.1619 | 19.9037

## HT-9 Creep Strain
HT-9, Low Stress
Time_HT9s66T873 (h) | Strain_HT9s66T873 | Time_HT9s53T873 (h) | Strain_HT9s53T873 | Time_HT9s39T873 (h) | Strain_HT9s39T873 | Time_HT9s26T873 (h) | Strain_HT9s26T873
0 | 0 | 0 | 0 | 0 | 0 | 0 | 0
61.04856 | 0.185523 | 84.30064 | 0.1276537 | 119.9306 | 0.08121165 | 567.0442 | 0.06955138
190.5588 | 0.2186942 | 270.655 | 0.1540654 | 1062.296 | 0.1446003 | 1116.141 | 0.09052169
497.1869 | 0.2684419 | 589.886 | 0.2123987 | 5132.591 | 0.2068871 | 5044.866 | 0.1470962
909.8621 | 0.3406274 | 1083.368 | 0.2277741 | 7520.582 | 0.2921591 | 7505.051 | 0.1665901
4975.449 | 0.5149876 | 5151.37 | 0.3485651 | 9663.638 | 0.3106006 | 9546.813 | 0.2097727
7445.909 | 0.5996922 | 7552.471 | 0.4023238 | 13754.2 | 0.3864251 | 13726.55 | 0.254514
9502.628 | 0.6717433 | 9659.928 | 0.4594099
|  | 13728.15 | 0.5680885

## T91 Creep Strain
T91
log10(time (h))_T91s100T873 | log10(strain rate)_T91s100T873 | log10(time (h))_T91s125T873 | log10(strain rate)_T91s125T873 | log10(time (h))_T91s150T873 | log10(strain rate)_T91s150T873 | log10(time (h))_T91s200T873 | log10(strain rate)_T91s200T873 | log10(time (h))_T91s225T873 | log10(strain rate)_T91s225T873 | log10(time (h))_T91s250T873 | log10(strain rate)_T91s250T873 | log10(time (h))_T91s100T923 | log10(strain rate)_T91s100T923 | log10(time (h))_T91s100T973 | log10(strain rate)_T91s100T973
-2.013622231 | -5.359214075 | -1.9680249 | -5.145993059 | -1.949433916 | -4.992926834 | -1.962097192 | -4.948187575 | -1.974566789 | -4.688261665 | -1.992587376 | -4.393763794 | -1.904585397 | -5.315930783 | -1.9633563 | -4.679564681
-1.921971759 | -5.402656601 | -1.860381176 | -5.273444993 | -1.848489942 | -5.081457103 | -1.843766289 | -5.104594218 | -1.745781987 | -4.969742849 | -1.920836757 | -4.456413426 | -1.798204761 | -5.445332798 | -1.86119984 | -4.772121444
-1.833977959 | -5.503226933 | -1.729095769 | -5.415692135 | -1.741248474 | -5.187582983 | -1.730332769 | -5.2198092 | -1.527141894 | -4.971481154 | -1.810779107 | -4.510499166 | -1.688024817 | -5.517805907 | -1.724217315 | -4.899891228
-1.711855921 | -5.532574344 | -1.537408208 | -5.611979399 | -1.656112381 | -5.299381628 | -1.6440202 | -5.30280088 | -1.397035772 | -5.011089666 | -1.753458118 | -4.643981706 | -1.566446948 | -5.640259872 | -1.640634758 | -4.987884028
-1.604557055 | -5.718993087 | -1.427112863 | -5.715107009 | -1.523714405 | -5.510980769 | -1.552766638 | -5.381259319 | -1.319023603 | -5.088858104 | -1.624268097 | -4.715956466 | -1.479062855 | -5.762323498 | -1.575626102 | -5.032145466
-1.51650431 | -5.840995386 | -1.303684798 | -5.828077194 | -1.331253175 | -5.641178248 | -1.409722045 | -5.505854774 | -1.189018652 | -5.234544587 | -1.605152643 | -4.75158226 | -1.391678762 | -5.83453638 | -1.485078331 | -5.102810044
-1.439932435 | -5.948637384 | -1.201270014 | -5.926273068 | -1.208276339 | -5.800065859 | -1.244401554 | -5.566611985 | -1.058857345 | -5.216292388 | -1.509406209 | -4.752343495 | -1.308093977 | -5.892462822 | -1.410782724 | -5.142825565
-1.344389512 | -6.020679975 | -1.106786872 | -6.073096694 | -1.075800272 | -5.929786424 | -1.155611947 | -5.640478309 | -0.965200435 | -5.265254635 | -1.42806403 | -4.797332477 | -1.232107809 | -6.021517869 | -1.327200167 | -5.182947101
-1.305975862 | -6.120936904 | -0.928194881 | -6.220589029 | -0.943307472 | -6.041961579 | -1.029801958 | -5.71921149 | -0.876740044 | -5.304532042 | -1.332368345 | -4.851304032 | -1.15612164 | -6.065114499 | -1.227365445 | -5.218902231
-1.206619082 | -6.193003603 | -0.786437662 | -6.406741157 | -0.823471016 | -6.183278681 | -0.899072781 | -5.816273881 | -0.653022998 | -5.441320061 | -1.222395276 | -4.994073638 | -1.049741005 | -6.144665772 | -1.136817675 | -5.311326474
-1.160577716 | -6.293308747 | -0.649900096 | -6.553899138 | -0.694129751 | -6.289580266 | -0.770785754 | -5.885881706 | -0.595778511 | -5.461062235 | -1.155448896 | -5.074421982 | -0.969955529 | -6.166941169 | -1.011443838 | -5.360628946
-1.003934478 | -6.394313022 | -0.550127645 | -6.666681248 | -0.577389052 | -6.366539099 | -0.647409193 | -5.92801534 | -0.777914207 | -5.392109485 | -1.064523616 | -5.110618701 | -0.897768669 | -6.203372893 | -0.872139576 | -5.436202038
-0.942637681 | -6.494714599 | -0.424071178 | -6.77967233 | -0.463811045 | -6.449321302 | -0.519091639 | -5.965615733 | -0.486532044 | -5.539079002 | -0.978334909 | -5.093567039 | -0.779990108 | -6.275932744 | -0.75605269 | -5.489750427
-0.816583897 | -6.566950053 | -0.279625188 | -6.90254778 | -0.378619172 | -6.502635249 | -0.378449948 | -6.021604208 | -0.356343145 | -5.491896448 | -0.887392712 | -5.112026986 | -0.658412239 | -6.391265175 | -0.628357116 | -5.565191
-0.755208508 | -6.695927587 | -0.182476495 | -7.010439949 | -0.277647308 | -6.56192317 | -0.252605072 | -6.063757467 | -0.200254426 | -5.57992916 | -0.82515753 | -5.112521788 | -0.517837828 | -6.499692926 | -0.514591968 | -5.627416751
-0.644351211 | -6.789498577 | -0.04853018 | -7.118624678 | -0.220841571 | -6.585768862 | -0.126760195 | -6.105910725 | -0.07535402 | -5.619496285 | -0.705491403 | -5.131210105 | -0.354467567 | -6.579894765 | -0.431009411 | -5.658834421
-0.548631455 | -6.925837071 | 0.067045188 | -7.197448862 | -0.154564492 | -6.609689856 | -0.008302823 | -6.129715149 | 0.044386656 | -5.610804761 | -0.648035085 | -5.12279846 | -0.236689006 | -6.666697686 | -0.333496427 | -5.690411114
-0.429969608 | -7.083752181 | 0.187872714 | -7.281183884 | -0.069389353 | -6.680549212 | 0.100263841 | -6.171731037 | 0.14325848 | -5.650164945 | -0.56188021 | -5.141220344 | -0.073318745 | -6.775385664 | -0.217409541 | -5.726551771
-0.303935472 | -7.148843646 | 0.282411581 | -7.369578979 | 0.022144637 | -6.704671012 | 0.240936058 | -6.19571208 | 0.242176291 | -5.641307869 | -0.470904181 | -5.124206744 | 0.074854283 | -6.862535553 | -0.124540033 | -5.771131256
-0.238824818 | -7.24926933 | 0.379602069 | -7.43364975 | 0.063153649 | -6.74008814 | 0.344561728 | -6.242261209 | 0.393142069 | -5.642508127 | -0.413481695 | -5.151268645 | 0.226826619 | -6.999579557 | -0.020061836 | -5.794083594
-0.104986134 | -7.378704915 | 0.516232512 | -7.483426846 | 0.145205141 | -6.775831578 | 0.44326821 | -6.270481128 | 0.512891943 | -5.624173152 | -0.332114142 | -5.169652468 | 0.363601722 | -7.058113194 | 0.077451148 | -5.821308354
0.063216566 | -7.522645449 | 0.610799242 | -7.542607675 | 0.296651781 | -6.876460398 | 0.522232523 | -6.293971561 | 0.585845553 | -5.547604972 | -0.255483162 | -5.134787909 | 0.469982357 | -7.144786001 | 0.235329312 | -5.844870281
0.208477176 | -7.645009368 | 0.718489404 | -7.621369167 | 0.384978456 | -6.953193325 | 0.613542778 | -6.312987626 | 0.679704806 | -5.384411278 | -0.183639504 | -5.099885289 | 0.587760918 | -7.181738179 | 0.339807509 | -5.833007156
0.330776046 | -7.738652682 | 0.807799331 | -7.680508202 | 0.489073966 | -7.047597165 | 0.702375995 | -6.341129047 | 0.73713324 | -5.211284415 | -0.097467713 | -5.100570401 | 0.694141553 | -7.261289452 | 0.444285706 | -5.847255628
0.460761577 | -7.85377618 | 0.918071457 | -7.807981033 | 0.56795161 | -7.100860911 | 0.788767061 | -6.341815902 | 0.810279995 | -4.932203747 | -0.020819816 | -5.047969069 | 0.815719422 | -7.326771139 | 0.558050854 | -5.839850451
0.583178337 | -7.99028343 | 0.988963998 | -7.886449965 | 0.67838366 | -7.171921073 | 0.857879915 | -6.342365386 | 0.852174056 | -4.672161653 | 0.05582808 | -4.995367737 | 0.937297291 | -7.385131292 | 0.643955149 | -5.840831094
0.759087344 | -8.162848137 | 1.1098101 | -7.95070881 | 0.769895338 | -7.219436752 | 0.949207614 | -6.343091489 | 0.862833818 | -4.41187123 | 0.094118196 | -5.004540618 | 1.051276544 | -7.50037698 | 0.727537707 | -5.776506237
0.896680942 | -8.270875862 | 1.191211603 | -8.034130375 | 0.861390282 | -7.28449784 | 1.042994907 | -6.352982198 | 0.873475186 | -4.17086771 | 0.11332669 | -4.942614158 | 1.210847497 | -7.544927775 | 0.801833314 | -5.651148303
0.984674742 | -8.371446194 | 1.327814183 | -8.113121736 | 0.968665218 | -7.355532902 | 1.134348772 | -6.32627336 |  |  | 0.170876048 | -4.83665026 | 1.321027441 | -7.667251627 | 0.852911543 | -5.573396594
1.099365546 | -8.472185282 | 1.440779724 | -8.172448846 | 1.06647439 | -7.420644191 | 1.225702636 | -6.299564521 |  |  | 0.218893054 | -4.686268305 | 1.469200468 | -7.683186169 | 0.890059347 | -5.456318464
1.210104955 | -8.522892337 | 1.530103582 | -8.216980748 | 1.189479115 | -7.550289454 | 1.334395768 | -6.20897819 |  |  | 0.276535453 | -4.482752154 | 1.586979029 | -7.698773743 | 0.936494101 | -5.304530886
1.359218718 | -8.659568342 | 1.632546229 | -8.285962357 | 1.293619248 | -7.597905536 | 1.386335072 | -6.099650535 |  |  | 0.329382071 | -4.288066328 | 1.735152057 | -7.750315958 | 0.943459314 | -5.169700474
1.466163918 | -8.717395279 | 1.708686286 | -8.374211172 | 1.388265729 | -7.668840194 | 1.443280783 | -5.917202284 |  |  | 0.315155437 | -4.146057957 | 1.898522318 | -7.794910124 | 0.966676691 | -5.069871053
1.580854722 | -8.818134366 | 1.769088439 | -8.428251293 | 1.473446445 | -7.733851081 | 1.48298753 | -5.693464249 |  |  | 0.334566927 | -3.871290219 | 2.077089813 | -7.81831317 | 0.980607117 | -4.943824019
1.714713054 | -8.95471394 | 1.821628608 | -8.457883502 | 1.574401575 | -7.810684411 | 1.51525008 | -5.510819753 |  |  | 0.358731906 | -3.632034089 | 2.206266299 | -7.791301648 | 1.003824495 | -4.73084434
1.898033648 | -9.048742981 | 1.866283571 | -8.48745302 | 1.659571136 | -7.887392237 | 1.530273665 | -5.286885474 |  |  |  |  | 2.392432411 | -7.743576089 | 1.006146232 | -4.535033858
2.047226004 | -9.213994944 | 1.921428922 | -8.541451347 | 1.710029178 | -7.946278546 | 1.550229522 | -5.067562934 |  |  |  |  | 2.510210972 | -7.645219108 | 1.015433183 | -4.143465902
2.207663451 | -9.307879338 | 1.973941227 | -8.600297822 | 1.807832772 | -8.017238306 | 1.557869964 | -4.82070733 |  |  |  |  | 2.605193682 | -7.446900413
2.375905447 | -9.46610785 | 2.026453532 | -8.659144296 | 1.886699261 | -8.082198991 | 1.567913307 | -4.642458705 |  |  |  |  | 2.643186766 | -7.18383734
2.486860986 | -9.595398787 | 2.0684383 | -8.732514314 | 1.990839394 | -8.129815073 | [6 empty] | 2.68117985 | -6.977746545
2.597580747 | -9.638961853 | 2.147271771 | -8.752617407 | 2.063453013 | -8.13039239 | [6 empty] | 2.719172934 | -6.714683472
2.708261212 | -9.66823694 | 2.19194531 | -8.762710747 | 2.164458344 | -8.154589492 | [6 empty] | 2.741968785 | -6.472811518
2.819000621 | -9.718943996 | 2.244504053 | -8.772866779 | 2.221297549 | -8.143344365 | [6 empty] | 2.741968785 | -6.166585526
2.90300373 | -9.755194317 | 2.31022338 | -8.763651121 | 2.278103287 | -8.167190058 | [6 empty] | 2.768563943 | -5.853541596
2.990761753 | -9.770036778 | 2.354924781 | -8.744530196 | 2.334953648 | -8.144247992 | [6 empty] | 2.757166018 | -5.532942421
3.074666621 | -9.770567153 | 2.381208797 | -8.744739168 | 2.385657119 | -7.945801632 | [6 empty] | 2.764764635 | -5.169830893
3.192896209 | -9.771314499 | 2.41279141 | -8.701168536 | 2.411231973 | -7.612639663 | [6 empty] | 2.764764635 | -4.806632623
3.299664576 | -9.764845533 | 2.426026294 | -8.603892137 | 2.424139325 | -7.32031658
3.402658381 | -9.772640437 | 2.460283747 | -8.511651961 | 2.443394373 | -6.992952879
3.498004822 | -9.773243135 | 2.473513987 | -8.419244606 | 2.453222702 | -6.618726118
3.60854775 | -9.752510298 | 2.489428355 | -8.268429619 | 2.459826983 | -6.314655893
3.657852826 | -9.652807852 | 2.500113782 | -8.088358571
3.672617054 | -9.474304553 | 2.505505256 | -7.947198083
3.69477322 | -9.2101216 | 2.521438199 | -7.776906919
3.694203424 | -9.002945912 | 2.537306129 | -7.674782373
3.708889059 | -8.795866656 | 2.532174709 | -7.543276385

## F82H Creep Strain
F82H
Time_F82Hs78T873 (h) | Strain rate_F82Hs78T873 | Time_F82Hs60T973 (h) | Strain rate_F82Hs60T973
0 | 0 | 0 | 0
5.595319 | 0.7411215 | 0.976014139 | 0.33984666
22.92818 | 0.8755156 | 1.240129469 | 0.463081362
45.12837 | 1.566801 | 1.585082396 | 0.432272687
63.00497 | 1.561445 | 2.098167813 | 0.493890038
79.25644 | 1.556576 | 2.859577472 | 0.61712474
101.9994 | 2.177905 | 4.590257128 | 0.647933416
139.9204 | 2.096749 | 7.113825263 | 0.863594145
163.7458 | 2.787548 | 10.45859125 | 1.325724279
202.2035 | 3.0552 | 16.11205513 | 1.757045738
226.5746 | 3.46666 | 27.41183765 | 2.311601899
267.1982 | 3.803457 | 37.78082515 | 3.297479518
289.4004 | 4.355154 | 52.37720114 | 4.283357138
322.9837 | 4.554473 | 59.53500703 | 5.115191379
358.182 | 5.451245 | 70.88079906 | 6.686433835
381.4697 | 5.86303 | 78.69031398 | 7.887972184
404.2116 | 6.554153 | 86.31643348 | 9.705684045
422.072 | 7.665502 | 91.39228252 | 12.07795207
447.5113 | 9.123548 | 98.46130127 | 14.75830685
469.1485 | 11.28067 | 101.2615742 | 16.91491414
481.5623 | 14.41767 | 101.1464183 | 19.00990408
485.8544 | 17.27793 | 105.2563573 | 20.98165932
490.1516 | 19.78921 | 103.3478308 | 22.3988584
492.285 | 22.09177
492.2535 | 24.25538
491.1305 | 26.97767

## Fatigue
F82H
log10(Cycles [2N])_eT300 | log10(Strain amplitude)_eT300 | log10(Cycles [2N])_pT300 | log10(Strain amplitude)_pT300 | log10(Cycles [2N])_tT300 | log10(Strain amplitude)_tT300 | log10(Cycles [2N])_H_T300 | log10(Strain amplitude)_H_T300 | log10(Cycles [2N])_H_T573 | log10(Strain amplitude)_H_T573 | log10(Cycles [2N])_H_T673 | log10(Strain amplitude)_H_T673
3.287133 | -0.604795 | 3.288915 | -0.8365812 | 3.299461 | -0.4080559 | 3.028746 | -1.990191 | 4.042472 | -2.207503 | 3.427042 | -1.984225
3.601306 | -0.6630203 | 3.6044 | -1.065366 | 3.586321 | -0.5142667 | 3.074882 | -1.819519 | 4.121945 | -2.213015 | 3.484627 | -1.978577
3.896654 | -0.6730582 | 3.908606 | -1.027338 | 3.91363 | -0.4807126 | 2.990841 | -1.8168 |  |  | 3.677772 | -2.118257
4.201062 | -0.6612699 | 3.909783 | -1.180404 | 3.909655 | -0.5637856 | 3.532124 | -2.084827 |  |  | 3.766361 | -2.109783
4.505974 | -0.7150815 | 4.20193 | -1.374102 | 4.209785 | -0.5957104 | 3.716574 | -2.210529 |  |  | 4.321847 | -2.293881
4.810516 | -0.7207865 | 4.513238 | -1.65972 | 4.51005 | -0.6451285 | 3.868472 | -2.078919 |  |  | 4.383856 | -2.288228
5.410709 | -0.7758894 | 4.818015 | -1.696038 | 4.810348 | -0.6989199 | 3.987107 | -2.154333 |  |  | 4.648201 | -2.391478
5.711142 | -0.8471741 | 5.42406 | -2.512099 | 5.419869 | -0.7671831 | 4.004219 | -2.207463 |  |  | 4.741246 | -2.380203
|  | 5.711492 | -2.692657 | 5.724815 | -0.825368 | 4.636133 | -2.282399 |  |  | 4.855672 | -2.43604
[6 empty] | 4.480026 | -2.394432 |  |  | 5.090219 | -2.433024
[6 empty] | 4.643683 | -2.399874 |  |  | 5.169587 | -2.458125
[10 empty] | 5.612132 | -2.452118
[10 empty] | 5.913082 | -2.446243
[10 empty] | 6.037039 | -2.440533
[10 empty] | 6.098924 | -2.44607