## Gumbsch
temperature | toughness | temperature1 | toughness1
75.23 | 2.1 | 72.14 | 3.3
171.69 | 3.33 | 294.46 | 8.59
186.04 | 4.04 | 350.8 | 9.8
184.88 | 4.64 | 376.03 | 12.49
211.74 | 5 | 422.88 | 14.18
251.86 | 5.09 | 419.41 | 15.46
296.85 | 6.08 | 469.54 | 27.15
375.07 | 16.36 | 581.7 | 25.01
420.73 | 11.8
421.15 | 10.94
497.4 | 7.78
GumschSingleCrystal | Gumbsch_100

## Faleschini
FaleschiniSintered W |  | FaleschiniSintered WL10 |  | FaleschiniSintered WVM_1
temperature | toughness | temperature | toughness | temperature | toughness
70.06 | 5.5 | 69.58 | 5.03 | 235.52 | 4.71
236.46 | 6.17 | 235.03 | 4.27 | 423.36 | 16.68
423.2 | 10.59 | 423.58 | 12.81 | 616.58 | 42.6
613.4 | 26.18 | 616.11 | 32.78

## Rupp
Rupp_type_I |  | Rupp_Type_II |  | Rupp_Type_III
temperature | toughness | temperature | toughness | temperature | toughness
239.13 | 8.45 | 239.19 | 8.08 | 53.58 | 14.52
663.29 | 13.96 | 431.06 | 10.17 | 127.32 | 13.65
721.12 | 16.23 | 588.67 | 13.51 | 245.99 | 13.42
776.47 | 20.22 | 666.48 | 14.59 | 323.61 | 15.59
|  | 752.34 | 13.49 | 427.3 | 19.53
|  | 830.43 | 19.41 | 507.63 | 18.63
|  | 808.82 | 17.27 | 588.52 | 21.01
|  |  |  | 747.58 | 22.2

## Gaganidze
Gaganidze_trans |  | Gaganidze_inter
temperature | toughness | temperature | toughness
295.67 | 14.17 | 295.08 | 6.97
372.08 | 15.43 | 372.38 | 6.58
473.22 | 18.45 | 468.46 | 8.15
471.33 | 15.06 | 527.05 | 10.44
294.78 | 15.29 | 575.14 | 14.13
572.51 | 20.36 | 670.82 | 18.47
568.34 | 17.3
671.32 | 20.87
675.86 | 18.96