## T91
250MPa | 873 K |  | 225Mpa | 873 K |  | 200MPa | 873 K |  | 150MPa | 873 K |  | 125MPa | 873 K |  | 100MPa | 873 K |  | 100MPa | 923 K |  | 100MPa | 973 K
log10(t) | log(e) |  | log10(t) | log(e) |  | log10(t) | log(e) |  | log10(t) | log(e) |  | log10(t) | log(e) |  | log10(t) | log(e) |  | log10(t) | log(e) |  | log10(t) | log(e)
-1.992587 | -4.393764 | ; | -1.974567 | -4.688262 | ; | -1.962097 | -4.948188 | ; | -1.949434 | -4.992927 | ; | -1.968025 | -5.145993 | ; | -2.013622 | -5.359214 | ; | -1.904585 | -5.315931 | ; | -1.963356 | -4.679565 | ;
-1.920837 | -4.456413 | ; | -1.745782 | -4.969743 | ; | -1.843766 | -5.104594 | ; | -1.84849 | -5.081457 | ; | -1.860381 | -5.273445 | ; | -1.921972 | -5.402657 | ; | -1.798205 | -5.445333 | ; | -1.8612 | -4.772121 | ;
-1.810779 | -4.510499 | ; | -1.527142 | -4.971481 | ; | -1.730333 | -5.219809 | ; | -1.741248 | -5.187583 | ; | -1.729096 | -5.415692 | ; | -1.833978 | -5.503227 | ; | -1.688025 | -5.517806 | ; | -1.724217 | -4.899891 | ;
-1.753458 | -4.643982 | ; | -1.397036 | -5.01109 | ; | -1.64402 | -5.302801 | ; | -1.656112 | -5.299382 | ; | -1.537408 | -5.611979 | ; | -1.711856 | -5.532574 | ; | -1.566447 | -5.64026 | ; | -1.640635 | -4.987884 | ;
-1.624268 | -4.715956 | ; | -1.319024 | -5.088858 | ; | -1.552767 | -5.381259 | ; | -1.523714 | -5.510981 | ; | -1.427113 | -5.715107 | ; | -1.604557 | -5.718993 | ; | -1.479063 | -5.762323 | ; | -1.575626 | -5.032145 | ;
-1.605153 | -4.751582 | ; | -1.189019 | -5.234545 | ; | -1.409722 | -5.505855 | ; | -1.331253 | -5.641178 | ; | -1.303685 | -5.828077 | ; | -1.516504 | -5.840995 | ; | -1.391679 | -5.834536 | ; | -1.485078 | -5.10281 | ;
-1.509406 | -4.752343 | ; | -1.058857 | -5.216292 | ; | -1.244402 | -5.566612 | ; | -1.208276 | -5.800066 | ; | -1.20127 | -5.926273 | ; | -1.439932 | -5.948637 | ; | -1.308094 | -5.892463 | ; | -1.410783 | -5.142826 | ;
-1.428064 | -4.797332 | ; | -0.9652004 | -5.265255 | ; | -1.155612 | -5.640478 | ; | -1.0758 | -5.929786 | ; | -1.106787 | -6.073097 | ; | -1.34439 | -6.02068 | ; | -1.232108 | -6.021518 | ; | -1.3272 | -5.182947 | ;
-1.332368 | -4.851304 | ; | -0.87674 | -5.304532 | ; | -1.029802 | -5.719211 | ; | -0.9433075 | -6.041962 | ; | -0.9281949 | -6.220589 | ; | -1.305976 | -6.120937 | ; | -1.156122 | -6.065114 | ; | -1.227365 | -5.218902 | ;
-1.222395 | -4.994074 | ; | -0.653023 | -5.44132 | ; | -0.8990728 | -5.816274 | ; | -0.823471 | -6.183279 | ; | -0.7864377 | -6.406741 | ; | -1.206619 | -6.193004 | ; | -1.049741 | -6.144666 | ; | -1.136818 | -5.311326 | ;
-1.155449 | -5.074422 | ; | -0.5957785 | -5.461062 | ; | -0.7707858 | -5.885882 | ; | -0.6941298 | -6.28958 | ; | -0.6499001 | -6.553899 | ; | -1.160578 | -6.293309 | ; | -0.9699555 | -6.166941 | ; | -1.011444 | -5.360629 | ;
-1.064524 | -5.110619 | ; | -0.7779142 | -5.392109 | ; | -0.6474092 | -5.928015 | ; | -0.5773891 | -6.366539 | ; | -0.5501276 | -6.666681 | ; | -1.003934 | -6.394313 | ; | -0.8977687 | -6.203373 | ; | -0.8721396 | -5.436202 | ;
-0.9783349 | -5.093567 | ; | -0.486532 | -5.539079 | ; | -0.5190916 | -5.965616 | ; | -0.463811 | -6.449321 | ; | -0.4240712 | -6.779672 | ; | -0.9426377 | -6.494715 | ; | -0.7799901 | -6.275933 | ; | -0.7560527 | -5.48975 | ;
-0.8873927 | -5.112027 | ; | -0.3563431 | -5.491896 | ; | -0.3784499 | -6.021604 | ; | -0.3786192 | -6.502635 | ; | -0.2796252 | -6.902548 | ; | -0.8165839 | -6.56695 | ; | -0.6584122 | -6.391265 | ; | -0.6283571 | -5.565191 | ;
-0.8251575 | -5.112522 | ; | -0.2002544 | -5.579929 | ; | -0.2526051 | -6.063757 | ; | -0.2776473 | -6.561923 | ; | -0.1824765 | -7.01044 | ; | -0.7552085 | -6.695928 | ; | -0.5178378 | -6.499693 | ; | -0.514592 | -5.627417 | ;
-0.7054914 | -5.13121 | ; | -0.07535402 | -5.619496 | ; | -0.1267602 | -6.105911 | ; | -0.2208416 | -6.585769 | ; | -0.04853018 | -7.118625 | ; | -0.6443512 | -6.789499 | ; | -0.3544676 | -6.579895 | ; | -0.4310094 | -5.658834 | ;
-0.6480351 | -5.122798 | ; | 0.04438666 | -5.610805 | ; | -0.008302823 | -6.129715 | ; | -0.1545645 | -6.60969 | ; | 0.06704519 | -7.197449 | ; | -0.5486315 | -6.925837 | ; | -0.236689 | -6.666698 | ; | -0.3334964 | -5.690411 | ;
-0.5618802 | -5.14122 | ; | 0.1432585 | -5.650165 | ; | 0.1002638 | -6.171731 | ; | -0.06938935 | -6.680549 | ; | 0.1878727 | -7.281184 | ; | -0.4299696 | -7.083752 | ; | -0.07331874 | -6.775386 | ; | -0.2174095 | -5.726552 | ;
-0.4709042 | -5.124207 | ; | 0.2421763 | -5.641308 | ; | 0.2409361 | -6.195712 | ; | 0.02214464 | -6.704671 | ; | 0.2824116 | -7.369579 | ; | -0.3039355 | -7.148844 | ; | 0.07485428 | -6.862536 | ; | -0.12454 | -5.771131 | ;
-0.4134817 | -5.151269 | ; | 0.3931421 | -5.642508 | ; | 0.3445617 | -6.242261 | ; | 0.06315365 | -6.740088 | ; | 0.3796021 | -7.43365 | ; | -0.2388248 | -7.249269 | ; | 0.2268266 | -6.99958 | ; | -0.02006184 | -5.794084 | ;
-0.3321141 | -5.169652 | ; | 0.5128919 | -5.624173 | ; | 0.4432682 | -6.270481 | ; | 0.1452051 | -6.775832 | ; | 0.5162325 | -7.483427 | ; | -0.1049861 | -7.378705 | ; | 0.3636017 | -7.058113 | ; | 0.07745115 | -5.821308 | ;
-0.2554832 | -5.134788 | ; | 0.5858456 | -5.547605 | ; | 0.5222325 | -6.293972 | ; | 0.2966518 | -6.87646 | ; | 0.6107992 | -7.542608 | ; | 0.06321657 | -7.522645 | ; | 0.4699824 | -7.144786 | ; | 0.2353293 | -5.84487 | ;
-0.1836395 | -5.099885 | ; | 0.6797048 | -5.384411 | ; | 0.6135428 | -6.312988 | ; | 0.3849785 | -6.953193 | ; | 0.7184894 | -7.621369 | ; | 0.2084772 | -7.645009 | ; | 0.5877609 | -7.181738 | ; | 0.3398075 | -5.833007 | ;
-0.09746771 | -5.10057 | ; | 0.7371332 | -5.211284 | ; | 0.702376 | -6.341129 | ; | 0.489074 | -7.047597 | ; | 0.8077993 | -7.680508 | ; | 0.330776 | -7.738653 | ; | 0.6941416 | -7.261289 | ; | 0.4442857 | -5.847256 | ;
-0.02081982 | -5.047969 | ; | 0.81028 | -4.932204 | ; | 0.7887671 | -6.341816 | ; | 0.5679516 | -7.100861 | ; | 0.9180715 | -7.807981 | ; | 0.4607616 | -7.853776 | ; | 0.8157194 | -7.326771 | ; | 0.5580509 | -5.83985 | ;
0.05582808 | -4.995368 | ; | 0.8521741 | -4.672162 | ; | 0.8578799 | -6.342365 | ; | 0.6783837 | -7.171921 | ; | 0.988964 | -7.88645 | ; | 0.5831783 | -7.990283 | ; | 0.9372973 | -7.385131 | ; | 0.6439551 | -5.840831 | ;
0.0941182 | -5.004541 | ; | 0.8628338 | -4.411871 | ; | 0.9492076 | -6.343091 | ; | 0.7698953 | -7.219437 | ; | 1.10981 | -7.950709 | ; | 0.7590873 | -8.162848 | ; | 1.051277 | -7.500377 | ; | 0.7275377 | -5.776506 | ;
0.1133267 | -4.942614 | ; | 0.8734752 | -4.170868 | ; | 1.042995 | -6.352982 | ; | 0.8613903 | -7.284498 | ; | 1.191212 | -8.03413 | ; | 0.8966809 | -8.270876 | ; | 1.210847 | -7.544928 | ; | 0.8018333 | -5.651148 | ;
0.170876 | -4.83665 | ; |  |  |  | 1.134349 | -6.326273 | ; | 0.9686652 | -7.355533 | ; | 1.327814 | -8.113122 | ; | 0.9846747 | -8.371446 | ; | 1.321027 | -7.667252 | ; | 0.8529115 | -5.573397 | ;
0.2188931 | -4.686268 | ; |  |  |  | 1.225703 | -6.299565 | ; | 1.066474 | -7.420644 | ; | 1.44078 | -8.172449 | ; | 1.099366 | -8.472185 | ; | 1.4692 | -7.683186 | ; | 0.8900593 | -5.456318 | ;
0.2765355 | -4.482752 | ; |  |  |  | 1.334396 | -6.208978 | ; | 1.189479 | -7.550289 | ; | 1.530104 | -8.216981 | ; | 1.210105 | -8.522892 | ; | 1.586979 | -7.698774 | ; | 0.9364941 | -5.304531 | ;
0.3293821 | -4.288066 | ; |  |  |  | 1.386335 | -6.099651 | ; | 1.293619 | -7.597906 | ; | 1.632546 | -8.285962 | ; | 1.359219 | -8.659568 | ; | 1.735152 | -7.750316 | ; | 0.9434593 | -5.1697 | ;
0.3151554 | -4.146058 | ; |  |  |  | 1.443281 | -5.917202 | ; | 1.388266 | -7.66884 | ; | 1.708686 | -8.374211 | ; | 1.466164 | -8.717395 | ; | 1.898522 | -7.79491 | ; | 0.9666767 | -5.069871 | ;
0.3345669 | -3.87129 | ; |  |  |  | 1.482988 | -5.693464 | ; | 1.473446 | -7.733851 | ; | 1.769088 | -8.428251 | ; | 1.580855 | -8.818134 | ; | 2.07709 | -7.818313 | ; | 0.9806071 | -4.943824 | ;
0.3587319 | -3.632034 | ; |  |  |  | 1.51525 | -5.51082 | ; | 1.574402 | -7.810684 | ; | 1.821629 | -8.457884 | ; | 1.714713 | -8.954714 | ; | 2.206266 | -7.791302 | ; | 1.003824 | -4.730844 | ;
[6 empty] | 1.530274 | -5.286885 | ; | 1.659571 | -7.887392 | ; | 1.866284 | -8.487453 | ; | 1.898034 | -9.048743 | ; | 2.392432 | -7.743576 | ; | 1.006146 | -4.535034 | ;
[6 empty] | 1.55023 | -5.067563 | ; | 1.710029 | -7.946279 | ; | 1.921429 | -8.541451 | ; | 2.047226 | -9.213995 | ; | 2.510211 | -7.645219 | ; | 1.015433 | -4.143466 | ;
[6 empty] | 1.55787 | -4.820707 | ; | 1.807833 | -8.017238 | ; | 1.973941 | -8.600298 | ; | 2.207663 | -9.307879 | ; | 2.605194 | -7.4469 | ; |  |  | ;
[6 empty] | 1.567913 | -4.642459 | ; | 1.886699 | -8.082199 | ; | 2.026454 | -8.659144 | ; | 2.375905 | -9.466108 | ; | 2.643187 | -7.183837 | ; |  |  | ;
[9 empty] | 1.990839 | -8.129815 | ; | 2.068438 | -8.732514 | ; | 2.486861 | -9.595399 | ; | 2.68118 | -6.977747 | ; |  |  | ;
[9 empty] | 2.063453 | -8.130392 | ; | 2.147272 | -8.752617 | ; | 2.597581 | -9.638962 | ; | 2.719173 | -6.714683 | ; |  |  | ;
[9 empty] | 2.164458 | -8.154589 | ; | 2.191945 | -8.762711 | ; | 2.708261 | -9.668237 | ; | 2.741969 | -6.472812 | ; |  |  | ;
[9 empty] | 2.221298 | -8.143344 | ; | 2.244504 | -8.772867 | ; | 2.819001 | -9.718944 | ; | 2.741969 | -6.166586 | ; |  |  | ;
[9 empty] | 2.278103 | -8.16719 | ; | 2.310223 | -8.763651 | ; | 2.903004 | -9.755194 | ; | 2.768564 | -5.853542 | ; |  |  | ;
[9 empty] | 2.334954 | -8.144248 | ; | 2.354925 | -8.74453 | ; | 2.990762 | -9.770037 | ; | 2.757166 | -5.532942 | ; |  |  | ;
[9 empty] | 2.385657 | -7.945802 | ; | 2.381209 | -8.744739 | ; | 3.074667 | -9.770567 | ; | 2.764765 | -5.169831 | ; |  |  | ;
[9 empty] | 2.411232 | -7.61264 | ; | 2.412791 | -8.701169 | ; | 3.192896 | -9.771314 | ; | 2.764765 | -4.806633 | ; |  |  | ;
[9 empty] | 2.424139 | -7.320317 | ; | 2.426026 | -8.603892 | ; | 3.299665 | -9.764846 | ; |  |  | ; |  |  | ;
[9 empty] | 2.443394 | -6.992953 | ; | 2.460284 | -8.511652 | ; | 3.402658 | -9.77264 | ; |  |  | ; |  |  | ;
[9 empty] | 2.453223 | -6.618726 | ; | 2.473514 | -8.419245 | ; | 3.498005 | -9.773243 | ; |  |  | ; |  |  | ;
[9 empty] | 2.459827 | -6.314656 | ; | 2.489428 | -8.26843 | ; | 3.608548 | -9.75251 | ; |  |  | ; |  |  | ;
[12 empty] | 2.500114 | -8.088359 | ; | 3.657853 | -9.652808 | ; |  |  | ; |  |  | ;
[12 empty] | 2.505505 | -7.947198 | ; | 3.672617 | -9.474305 | ; |  |  | ; |  |  | ;
[12 empty] | 2.521438 | -7.776907 | ; | 3.694773 | -9.210122 | ; |  |  | ; |  |  | ;
[12 empty] | 2.537306 | -7.674782 | ; | 3.694203 | -9.002946 | ; |  |  | ; |  |  | ;
[12 empty] | 2.532175 | -7.543276 | ; | 3.708889 | -8.795867 | ; |  |  | ; |  |  | ;

## T91_Anchors
sig/temp | log10(t_p) | log10(t_r) | log10(t_s) | log10(eps_dot) | log10(eps_dot_r)
| Lt_p | Lt_r | Lt_s | Le_s | Le_r
100/873
| 1.714713 | 3.708889 | 3.608548 | -9.723439 | -8.795867
125/873
| 1.708686 | 2.532175 | 2.426026 | -8.712558 | -7.543276
150/873
| 0.9686652 | 2.459827 | 2.411232 | -8.02254 | -6.314656
200/873
| -0.3784499 | 1.567913 | 1.386335 | -6.297816 | -4.642459
225/873
| -0.5957785 | 0.8734752 | 0.6797048 | -5.566678 | -4.170868
250/873
| -1.509406 | 0.3587319 | 0.170876 | -5.127286 | -3.632034
100/923
| 0.3636017 | 2.764765 | 2.605194 | -7.673754 | -4.806633
100/973
| -0.7560527 | 1.015433 | 0.8529115 | -5.79514 | -4.143466