## Sheet1
472 | 1222.05
501 | 1182.21
527 | 1147.42
552 | 1113.33
578 | 1079.23
603 | 1044.44
628 | 1010.34
664 | 976.25
679 | 942.15
705 | 907.36
730 | 873.96
781 | 805.77
806 | 779.33
959 | 684.74
908 | 710.47
959 | 684.74
1060 | 628.41
1136 | 579.02
1187 | 544.94
1264 | 483.72
1289 | 455.2
1340 | 386.31
1403 | 287.5
1429 | 253.4
1480 | 195.65
1556 | 135.83
1581 | 119.83
1810 | 67.04
1937 | 59.45
2114 | 50.49
2317 | 40.15
];