## Sheet1
T1 | Plansee-HR | T2 | Skoro-SW | T3 | Skoro-HR | T4 | Drury_creep | T5 | Streichen_3e_4 | T6 | Streichen_irradiated | T7 | Shen_HR | T8 | Shen_SW
472 | 1222.05 | 1719.556 | 528.6013 | 1962.195 | 321.8491 | 291.3599 | 1377.465 | 321.9596 | 1290.896 | 474.9584 | 1396.247 | 471.0865 | 668.8292 | 495.6927 | 555.7523
501 | 1182.21 | 1772.407 | 498.8838 | 2015.209 | 290.5757 | 808.4957 | 897.3918 | 471.8984 | 909.9715 | 667.7368 | 1072.37 | 523.7176 | 605.7934 | 540.7345 | 544.5793
527 | 1147.42 | 1825.259 | 453.4821 | 2072.024 | 262.0715 | 1099.193 | 696.2477 | 661.6169 | 710.6977 | 878.8752 | 850.57 | 574.4776 | 510.2978 | 571.8314 | 562.8956
552 | 1113.33 | 1924.355 | 395.6981 | 2132.625 | 231.0456 | 1374.591 | 474.3584 | 863.5753 | 580.6283 | 1065.534 | 672.0668 | 623.0655 | 473.5819 | 588.346 | 504.005
578 | 1079.23 | 2018.496 | 337.0887 | 2231.179 | 209.3194 | 1637.749 | 242.1028 | 1080.834 | 483.4177 | 1190.993 | 574.9834 | 673.0199 | 472.4225 | 622.4766 | 502.1947
603 | 1044.44 | 2117.592 | 274.3518 | 2292.531 | 175.5216 | 1916.207 | 70.39472 | 1258.312 | 432.9866 |  |  | 722.1024 | 435.7028 | 669.5018 | 489.46
628 | 1010.34 | 2229.9 | 224.8227 | 2373.684 | 171.1904 | 2200.785 | 35.39011 |  |  |  |  | 471.14 | 652.5917 | 675.2404 | 548.9517
664 | 976.25 | 2325.693 | 193.4543 | 2473.004 | 152.7391 | 2479.242 | 24.62142 |  |  |  |  | 521.8643 | 567.9211 | 722.6632 | 415.5953
679 | 942.15 | 2429.744 | 168.6897 | 2573.098 | 139.5784 | [6 empty] | 572.6446 | 466.2398 | 722.2757 | 383.1241
705 | 907.36 | 2527.188 | 143.0997 | [8 empty] | 621.1688 | 448.8543 | 774.782 | 357.9759
730 | 873.96 | 2621.329 | 127.4154 | [8 empty] | 672.0766 | 458.5123
781 | 805.77 | 2667.574 | 121.637 | [8 empty] | 671.2175 | 419.0859
806 | 779.33 | [10 empty] | 722.5587 | 447.2972
959 | 684.74 |  | 85.38174 | 1962.195 | 51.98633 | [6 empty] | 771.9956 | 453.1005
908 | 710.47 |  | 80.58166 | 2015.209 | 46.93492 | [6 empty] | 774.0554 | 428.3423
959 | 684.74 |  | 73.2482 | 2072.024 | 42.33082 | [6 empty] | 723.1094 | 430.2826
1060 | 628.41 |  | 63.91471 | 2132.625 | 37.31939
1136 | 579.02 |  | 54.44788 | 2231.179 | 33.81009
1187 | 544.94 |  | 44.31437 | 2292.531 | 28.35093
1264 | 483.72 |  | 36.31424 | 2373.684 | 27.65134
1289 | 455.2 |  | 31.24749 | 2473.004 | 24.67102
1340 | 386.31 |  | 27.24742 | 2573.098 | 22.54525
1403 | 287.5 |  | 23.11401
1429 | 253.4 |  | 20.58064
1480 | 195.65 |  | 19.64729
1556 | 135.83
1581 | 119.83
1810 | 67.04
1937 | 59.45
2114 | 50.49
2317 | 40.15
|  |  | 0.1615239 | strain rate correction