## Contents
Figure # | Property of Interest | Caption | Associated References
3 | Hardness | Figure 3. Depending on the tempering treatment (temperature and duration), hardness can be adjusted after austenitization. Here, the effect on EUROFER97/2 (25 mm plates, heats 993391 and 993402) after austenitization at 1040 C and 980 C for 30 min, is illustrated. The tempering treatment was performed for 2 h. The temperature at the minimum of the hardness curve corresponds to the transition temperature Ac1b.
4a | Yield Strength at 500 C | Figure 4. Effect of austenitization between 900 C and 1050 C for 30 min followed by air cooling and tempering between 700 C and 770 C for 2 h (a) on the 500 C-yield-strength of the EUROFER97 steel; (b) on DBTT of the EUROFER97 steel (measured with ISO-V Charpy specimens, for details see [28]). The yield strength and DBTT values are extracted and re-evaluated from the Charpy results given in [28]. | [28] Schafer, L.; Kempe, H. Wissenschaftliche Berichte, FZKA 6551, Zug- and Kerbschlageigenschaften des Stahles EUROFER '97 (Vergleich mit OPTIFER); Forschungszentrum Karlsruhe: Karlsruhe, Germany, 2000.
4b | DBTT (ISO-V)
6a | Yield Strength | Figure 6. The effect of multiple heat treatments on the tensile properties of EUROFER97/2 (25 mm plate, heat 993402). The reference samples (circles) were austenitized at 980 C for 30 min (A), air quenched (Q), tempered at 750 C for 2 h (T), and finally air cooled. For comparison, another set of samples was 20 times heat treated the same way, i.e., 20 x (A+Q+T). Finally, another set was prepared by 20 times repeating only austenitization and quenching, i.e., 20 x (A+Q), which was then followed by one tempering treatment (1 x T). The tensile tests were performed according to DIN EN ISO 6892-1 using cylindrical specimens (gauge: diameter 3 mm, length 18 mm). The tensile axis was always oriented parallel to the rolling direction.
6b | Tensile Strength
6c | Uniform Elongation
6d | Total Elongation
7 | Charpy Impact Energy | Figure 7. The effect of multiple heat treatments on the Charpy impact energy (KLST) of EUROFER97/2 (25 mm plate, heat 993402). The reference samples (circles) were austenitized at 980 C for 30 min (A), air quenched (Q), tempered at 750 C for 2 h (T), and finally air cooled. For comparison, another set of samples was 20 times heat treated the same way, i.e., 20 x (A+Q+T). Finally, another set was prepared by 20 times repeating only austenitization and quenching, i.e., 20 x (A+Q), which was then followed by one tempering treatment (1 x T). The instrumented Charpy tests were performed according to the EU standard for small size specimens (KLST type). The specimens were oriented in L-S direction.

## Figure 3
Hardness, HV30 |  | Hardness, HV30 |  | Hardness, HV30 |  | Hardness, HV30
Heat 993391 @ 1040 C |  | Heat 993402 @ 1040 C |  | Heat 993391 @ 980 C |  | Heat 993402 @ 980 C
Tempering Temp (°C) | Hardness | Tempering Temp (°C) | Hardness | Tempering Temp (°C) | Hardness | Tempering Temp (°C) | Hardness
20 | 410.2941 | 20 | 410.2941 | 20 | 409.6373 | 20 | 420.2255
650 | 310.5392 | 650 | 309.8039 | 650 | 305.1667 | 650 | 300.2255
700 | 264.7059 | 700 | 260.049 | 700 | 264.5784 | 700 | 255.049
725 | 237.7451 | 750 | 204.902 | 750 | 214.4608 | 750 | 210.2255
775 | 204.6569 | 800 | 195.098 | 800 | 199.9902 | 800 | 199.9902
825 | 234.8039 | 825 | 179.6569 | 825 | 225.049 | 825 | 202.8137
850 | 299.5098 | 850 | 364.7059 | 850 | 389.8725 | 850 | 394.8137
950 | 410.2941 | 950 | 414.951 | 900 | 405.402 | 900 | 410.3431
1000 | 415.1961 | 1000 | 419.8529
1050 | 410.5392 | 1050 | 417.1569
1100 | 405.1471 | 1100 | 414.7059
1150 | 390.1961 | 1150 | 394.8529

## Figure 4a
Tempering Temp = 700 C |  | Tempering Temp = 730 C |  | Tempering Temp = 750 C |  | Tempering Temp = 770 C
Austenitization Temp (°C) | Yield Strength at 500 C (MPa) | Austenitization Temp (°C) | Yield Strength at 500 C (MPa) | Austenitization Temp (°C) | Yield Strength at 500 C (MPa) | Austenitization Temp (°C) | Yield Strength at 500 C (MPa)
900 | 471.209 | 900 | 375.5629 | 900 | 360.8157 | 900 | 325.4208
950 | 498.0343 | 950 | 400.2806 | 950 | 384.6916 | 950 | 354.7758
1000 | 505.4792 | 1000 | 425.8435 | 1000 | 378.6534 | 1000 | 357.5851
|  | 1050 | 439.6079 | 1050 | 390.3101 | 1050 | 353.2315

## Figure 4b
Tempering Temp = 700 C |  | Tempering Temp = 730 C |  | Tempering Temp = 750 C |  | Tempering Temp = 770 C
Austenitization Temp (°C) | DBTT (ISO-V) (°C) | Austenitization Temp (°C) | DBTT (ISO-V) (°C) | Austenitization Temp (°C) | DBTT (ISO-V) (°C) | Austenitization Temp (°C) | DBTT (ISO-V) (°C)
900 | -50.95498 | 900 | -72.5648 | 900 | -72.89222 | 900 | -86.23465
950 | -32.78308 | 950 | -57.25784 | 950 | -66.09823 | 950 | -72.15553
1000 | -28.85402 | 1000 | -56.35744 | 1000 | -69.04502 | 1000 | -70.191
|  | 1050 | -50.21828 | 1050 | -60.20464 | 1050 | -66.99864
|  |  |  | 1075 | -57.01228

## Figure 6a
1 x (A+Q+T) |  | 20 x (A+Q+T) |  | 20 x (A+Q) + 1 x T
Temp (°C) | Yield Strength (MPa) | Temp (°C) | Yield Strength (MPa) | Temp (°C) | Yield Strength (MPa)
20 | 480.3863 | 20 | 478.6033 | 20 | 502.3774
300 | 428.0832 | 300 | 422.734 | 300 | 433.4324
400 | 403.1204 | 400 | 393.6107 | 400 | 416.1961
500 | 354.3834 | 500 | 347.2511 | 500 | 375.7801
600 | 267.0134 | 600 | 253.3432 | 600 | 266.419

## Figure 6b
1 x (A+Q+T) |  | 20 x (A+Q+T) |  | 20 x (A+Q) + 1 x T
Temp (°C) | Tensile Strength (MPa) | Temp (°C) | Tensile Strength (MPa) | Temp (°C) | Tensile Strength (MPa)
20 | 619.1782 | 20 | 609.5754 | 20 | 619.1782
300 | 506.3456 | 300 | 497.4287 | 300 | 499.4868
400 | 476.043 | 400 | 464.3827 | 400 | 466.4409
500 | 391.555 | 500 | 392.2409 | 500 | 408.0153
600 | 284.4361 | 600 | 270.7181 | 600 | 284.4349

## Figure 6c
1 x (A+Q+T) |  | 20 x (A+Q+T) |  | 20 x (A+Q) + 1 x T
Temp (°C) | Uniform Elongation (%) | Temp (°C) | Uniform Elongation (%) | Temp (°C) | Uniform Elongation (%)
20 | 7.446191 | 20 | 7.195532 | 20 | 5.362634
300 | 3.369092 | 300 | 3.228094 | 300 | 2.985274
400 | 3.391153 | 400 | 4.017785 | 400 | 2.153549
500 | 1.509826 | 500 | 1.971967 | 500 | 1.580316
600 | 0.7956194 | 600 | 2.894836 | 600 | 1.406579

## Figure 6d
1 x (A+Q+T) |  | 20 x (A+Q+T) |  | 20 x (A+Q) + 1 x T
Temp (°C) | Total Elongation (%) | Temp (°C) | Total Elongation (%) | Temp (°C) | Total Elongation (%)
20 | 29.07787 | 20 | 29.04372 | 20 | 20.23224
300 | 7.117486 | 300 | 8.790984 | 300 | 22.52049
400 | 21.18852 | 400 | 23.68169 | 400 | 7.595628
500 | 29.28279 | 500 | 29.4877 | 500 | 26.85792
600 | 17.56831 | 600 | 31.33197 | 600 | 31.6735

## Figure 7
1 x (A+Q+T) |  | 20 x (A+Q+T) |  | 20 x (A+Q) + 1 x T
Temp (°C) | Charpy Impact Energy (J) | Temp (°C) | Charpy Impact Energy (J) | Temp (°C) | Charpy Impact Energy (J)
-100 | 0.5023474 | -100 | 0.286385 | -110 | 5.244131
-95 | 5.488263 | -95 | 5.873239 | -105 | 4.793427
-90 | 6.051643 | -90 | 6.380282 | -100 | 8.71831
-80 | 8.521127 | -80 | 8.906103 | -80 | 9.215962
22 | 9.178404 | 22 | 9.394366 | 22 | 9.507042