## Sheet1
dpa | temperature | elongation
0 | 290.5954 | 11.84089
0 | 525.2213 | 8.478699
0 | 522.1701 | 7.265266
0 | 622.7528 | 7.142764
0 | 672.6164 | 6.799844
0 | 721.2448 | 10.9197
0 | 722.3196 | 8.580022
0 | 772.2034 | 13.91317
0 | 773.2323 | 12.1801
0 | 820.953 | 16.42987
0 | 920.6316 | 22.33
0 | 922.1619 | 19.9037
0 | 289.6387 | 23.65506
0 | 574.6417 | 15.63951
0 | 575.2448 | 7.657476
0 | 575.9063 | 6.400074
0 | 672.7209 | 14.71739
0 | 673.5146 | 11.7105
0 | 771.9874 | 20.57466
0 | 771.1235 | 24.51096
0 | 290.5161 | 18.65691
0 | 350.91 | 15.13843
0 | 470.7656 | 13.33405
0 | 574.59 | 10.54412
0 | 672.3484 | 9.877881
0 | 722.801 | 10.03706
0 | 774.2178 | 11.64695
0 | 822.4212 | 13.15298
0 | 291.0102 | 15.13655
0 | 673.2847 | 8.6325
0 | 870.7402 | 25.68393
0 | 971.0502 | 24.01907
0 | 289.985 | 21.16945
0 | 292.0833 | 19.95915
0 | 293.8665 | 16.27949
0 | 770.6113 | 21.54414
5 | 602.8733 | 17.17671
5 | 604.458 | 15.39785
5 | 617.6017 | 13.89414
5 | 603.2871 | 13.46124
5 | 645.0964 | 13.81146
5 | 688.4759 | 11.98757
5 | 649.4192 | 11.71603
5 | 691.1909 | 11.03859
5 | 691.6756 | 9.259872
5 | 663.0448 | 8.354553
5 | 674.1018 | 9.934124
5 | 731.4504 | 14.11629
5 | 729.8324 | 14.98607
5 | 739.2207 | 16.05203
5 | 739.3367 | 19.21407
5 | 764.0888 | 19.32938
5 | 764.1106 | 19.92227
5 | 778.3832 | 19.20892
5 | 777.379 | 21.81775
5 | 777.4094 | 22.64779
5 | 798.8981 | 23.75167
5 | 776.5522 | 14.26845
5 | 835.5767 | 19.16186
5 | 834.9934 | 18.25285
5 | 895.1541 | 24.13425
5 | 894.0803 | 24.84585
5 | 872.1663 | 27.14123
5 | 904.2192 | 16.38602
10 | 560.7539 | 8.36803
10 | 629.6079 | 11.36291
10 | 629.6601 | 12.78583
10 | 648.3309 | 12.03238
10 | 647.1107 | 8.75191
10 | 672.5099 | 11.51536
10 | 732.5112 | 13.04896
10 | 732.9293 | 9.452065
10 | 731.5084 | 15.69731
10 | 821.1418 | 15.44835
10 | 906.0299 | 20.77313
30 | 557.9998 | 8.249816
30 | 628.5631 | 12.86503
30 | 671.9672 | 11.71306
30 | 732.6054 | 15.61812
30 | 735.8109 | 13.04852
30 | 734.0799 | 10.83531
30 | 758.7263 | 8.065267
30 | 783.4886 | 8.457262
30 | 782.3437 | 7.232116
30 | 820.531 | 13.78835
30 | 816.069 | 12.08933
30 | 903.8374 | 20.97105
30 | 835.8209 | 10.82191
30 | 836.3143 | 9.280341
50 | 670.7905 | 9.618355
50 | 646.5014 | 7.131436
50 | 667.3604 | 6.061495
50 | 667.793 | 2.859857
50 | 703.2043 | 8.704993
50 | 741.0887 | 7.000397
50 | 718.5262 | 6.608113
50 | 903.1773 | 17.96718
0 | 291.687 | 15.22061