## xyz
x | y | z
523 | 26.92169 | 645.0197 | 250 | 523
523 | 0.7529327 | 111.0337 | 300 | 573
523 | 0.7519359 | 192.1381 | 350 | 623
523 | 0.9424796 | 199.5963 | 400 | 673
523 | 0.71588 | 234.5676 | 450 | 723
523 | 1.97929 | 140.8325 | 500 | 773
523 | 1.864825 | 112.1453
523 | 2.534502 | 361.6349
523 | 2.701858 | 381.5849
523 | 4.545191 | 281.6308
523 | 4.546661 | 232.9682
523 | 5.570383 | 277.8252
523 | 7.304659 | 241.5465
523 | 7.700097 | 300.1714
523 | 9.844898 | 340.0005
523 | 8.95583 | 313.8372
523 | 9.976961 | 307.553
523 | 9.081862 | 280.142
523 | 7.296729 | 448.6747
523 | 20.12235 | 379.5601
523 | 26.62445 | 395.5967
523 | 15.83091 | 201.2694
523 | 2.34666 | 64.68507
573 | 0.07905545 | 47.41935
573 | 0.04285295 | 100.6928
573 | 0.8694263 | 113.8078
573 | 0.9871582 | 164.0858
573 | 1.888902 | 218.7141
573 | 1.821085 | 261.6193
573 | 2.205857 | 195.0157
573 | 3.039462 | 200.8621
573 | 2.871155 | 168.3319
573 | 2.789009 | 143.1912
573 | 2.318203 | 129.9183
573 | 3.255508 | 283.6838
573 | 3.618547 | 344.3065
573 | 4.406716 | 313.1883
573 | 4.828585 | 339.788
573 | 5.557383 | 319.0347
573 | 7.500805 | 298.2208
573 | 7.102837 | 279.0107
573 | 6.397539 | 351.5313
573 | 7.771539 | 326.3133
573 | 8.981721 | 304.0673
573 | 8.832235 | 367.6821
573 | 8.9031 | 423.8906
573 | 14.31369 | 389.6491
573 | 14.68637 | 425.1378
573 | 15.64822 | 349.6621
573 | 24.88607 | 367.1307
573 | 26.8854 | 399.6206
573 | 27.01122 | 424.7647
573 | 30.02979 | 440.9592
573 | 68.82118 | 450.5441
573 | 86.10519 | 494.6529
573 | 87.2606 | 414.7561
623 | 0.821672 | 141.9876
623 | 0.7383459 | 175.8882
623 | 2.303556 | 10.78846
623 | 2.386348 | 171.1824
623 | 15.8923 | 127.5905
623 | 35.07168 | -50.28379
673 | 0.3810477 | 61.35369
673 | 0.7948158 | 63.72251
673 | 0.3328673 | 21.04225
673 | 0.5771876 | 28.32364
673 | 0.4469297 | -2.198759
673 | 0.2989463 | -19.27197
673 | 0.6258549 | -99.98373
673 | 0.6752676 | -123.2081
673 | 0.2997136 | -118.2455
673 | 0.518885 | -146.3963
673 | 0.8506048 | 23.39162
673 | 2.222526 | 63.55866
673 | 2.348184 | -68.41717
673 | 9.087837 | 38.70419
673 | 8.906953 | -6.497609
673 | 9.903426 | -6.542042
673 | 9.399701 | -32.17963
673 | 11.48762 | 192.5603
673 | 15.03919 | 31.13677
673 | 15.83856 | 9.114883
673 | 16.0033 | -37.3227
673 | 22.67941 | -47.30614
673 | 22.00489 | -11.85173
673 | 22.3838 | 46.78814
673 | 21.33736 | 72.4785
673 | 31.1843 | 58.77383
673 | 33.37759 | 51.38969
673 | 38.37622 | -99.01732
673 | 43.97672 | -80.8083
673 | 44.65694 | -123.5885
673 | 35.17741 | -140.4896
673 | 38.38137 | -157.6683
673 | 57.39851 | -87.17604
673 | 58.63002 | -28.54727
723 | 0.08714118 | -34.66126
723 | 0.05470618 | 38.47739
723 | 0.08700361 | -1.756346
723 | 5.528695 | 28.1489
723 | 5.063939 | -15.69662
723 | 4.928651 | -33.96881
723 | 19.08232 | -108.8967
723 | 29.7259 | -82.38169
723 | 32.09485 | -129.9692
723 | 31.97342 | -45.87607
723 | 33.94987 | -34.95485
723 | 31.74187 | -10.52822
723 | 29.72091 | -17.79057
723 | 32.19788 | 17.49081
723 | 35.25858 | -6.955211
773 | 0.07706042 | -113.6962
773 | 4.271166 | -69.76744
773 | 4.328557 | -18.51978
773 | 44.28219 | -170.1079
773 | 69.86966 | -189.366
773 | 15.98561 | -85.67095

## RawData
| dpa | sig_250 |  | dpa | sig_300 |  | dpa | sig_350 |  | dpa | sig_400 |  | dpa | sig_450 |  | dpa | sig_500
5.188612 | 26.92169 | 645.0197 | 0.281168 | 0.07905545 | 47.41935 | 0.9064612 | 0.821672 | 141.9876 | 0.6172907 | 0.3810477 | 61.35369 | 0.2951969 | 0.08714118 | -34.66126 | 0.2775976 | 0.07706042 | -113.6962
0.867717 | 0.7529327 | 111.0337 | 0.2070095 | 0.04285295 | 100.6928 | 0.8592706 | 0.7383459 | 175.8882 | 0.8915244 | 0.7948158 | 63.72251 | 0.2338935 | 0.05470618 | 38.47739 | 2.06668 | 4.271166 | -69.76744
0.8671424 | 0.7519359 | 192.1381 | 0.9324303 | 0.8694263 | 113.8078 | 1.517747 | 2.303556 | 10.78846 | 0.5769465 | 0.3328673 | 21.04225 | 0.2949637 | 0.08700361 | -1.756346 | 2.080518 | 4.328557 | -18.51978
0.9708139 | 0.9424796 | 199.5963 | 0.9935584 | 0.9871582 | 164.0858 | 1.544781 | 2.386348 | 171.1824 | 0.7597286 | 0.5771876 | 28.32364 | 2.351318 | 5.528695 | 28.1489 | 6.654487 | 44.28219 | -170.1079
0.8460969 | 0.71588 | 234.5676 | 1.374373 | 1.888902 | 218.7141 | 3.986515 | 15.8923 | 127.5905 | 0.668528 | 0.4469297 | -2.198759 | 2.25032 | 5.063939 | -15.69662 | 8.358807 | 69.86966 | -189.366
1.406872 | 1.97929 | 140.8325 | 1.349476 | 1.821085 | 261.6193 | 5.922135 | 35.07168 | -50.28379 | 0.5467598 | 0.2989463 | -19.27197 | 2.220057 | 4.928651 | -33.96881 | 3.998201 | 15.98561 | -85.67095
1.365586 | 1.864825 | 112.1453 | 1.485213 | 2.205857 | 195.0157 |  |  |  | 0.7911099 | 0.6258549 | -99.98373 | 4.368331 | 19.08232 | -108.8967
1.592012 | 2.534502 | 361.6349 | 1.743405 | 3.039462 | 200.8621 |  |  |  | 0.8217467 | 0.6752676 | -123.2081 | 5.452146 | 29.7259 | -82.38169
1.643733 | 2.701858 | 381.5849 | 1.694448 | 2.871155 | 168.3319 |  |  |  | 0.547461 | 0.2997136 | -118.2455 | 5.665231 | 32.09485 | -129.9692
2.131945 | 4.545191 | 281.6308 | 1.670033 | 2.789009 | 143.1912 |  |  |  | 0.7203367 | 0.518885 | -146.3963 | 5.654505 | 31.97342 | -45.87607
2.13229 | 4.546661 | 232.9682 | 1.522565 | 2.318203 | 129.9183 |  |  |  | 0.9222824 | 0.8506048 | 23.39162 | 5.826652 | 33.94987 | -34.95485
2.360166 | 5.570383 | 277.8252 | 1.804303 | 3.255508 | 283.6838 |  |  |  | 1.490814 | 2.222526 | 63.55866 | 5.633993 | 31.74187 | -10.52822
2.702713 | 7.304659 | 241.5465 | 1.902248 | 3.618547 | 344.3065 |  |  |  | 1.532378 | 2.348184 | -68.41717 | 5.451688 | 29.72091 | -17.79057
2.774905 | 7.700097 | 300.1714 | 2.099218 | 4.406716 | 313.1883 |  |  |  | 3.014604 | 9.087837 | 38.70419 | 5.674317 | 32.19788 | 17.49081
3.137658 | 9.844898 | 340.0005 | 2.197404 | 4.828585 | 339.788 |  |  |  | 2.984452 | 8.906953 | -6.497609 | 5.937893 | 35.25858 | -6.955211
2.992629 | 8.95583 | 313.8372 | 2.35741 | 5.557383 | 319.0347 |  |  |  | 3.146971 | 9.903426 | -6.542042
3.158633 | 9.976961 | 307.553 | 2.73876 | 7.500805 | 298.2208 |  |  |  | 3.065893 | 9.399701 | -32.17963
3.013613 | 9.081862 | 280.142 | 2.665115 | 7.102837 | 279.0107 |  |  |  | 3.389339 | 11.48762 | 192.5603
2.701246 | 7.296729 | 448.6747 | 2.529336 | 6.397539 | 351.5313 |  |  |  | 3.878039 | 15.03919 | 31.13677
4.485794 | 20.12235 | 379.5601 | 2.787748 | 7.771539 | 326.3133 |  |  |  | 3.979769 | 15.83856 | 9.114883
5.159889 | 26.62445 | 395.5967 | 2.996952 | 8.981721 | 304.0673 |  |  |  | 4.000413 | 16.0033 | -37.3227
3.978808 | 15.83091 | 201.2694 | 2.971908 | 8.832235 | 367.6821 |  |  |  | 4.762291 | 22.67941 | -47.30614
1.531881 | 2.34666 | 64.68507 | 2.983806 | 8.9031 | 423.8906 |  |  |  | 4.690938 | 22.00489 | -11.85173
|  |  | 3.783344 | 14.31369 | 389.6491 |  |  |  | 4.731152 | 22.3838 | 46.78814
|  |  | 3.83228 | 14.68637 | 425.1378 |  |  |  | 4.619238 | 21.33736 | 72.4785
|  |  | 3.955783 | 15.64822 | 349.6621 |  |  |  | 5.584291 | 31.1843 | 58.77383
|  |  | 4.988594 | 24.88607 | 367.1307 |  |  |  | 5.777334 | 33.37759 | 51.38969
|  |  | 5.185113 | 26.8854 | 399.6206 |  |  |  | 6.194854 | 38.37622 | -99.01732
|  |  | 5.197232 | 27.01122 | 424.7647 |  |  |  | 6.631495 | 43.97672 | -80.8083
|  |  | 5.479944 | 30.02979 | 440.9592 |  |  |  | 6.682585 | 44.65694 | -123.5885
|  |  | 8.295853 | 68.82118 | 450.5441 |  |  |  | 5.931055 | 35.17741 | -140.4896
|  |  | 9.279288 | 86.10519 | 494.6529 |  |  |  | 6.19527 | 38.38137 | -157.6683
|  |  | 9.341338 | 87.2606 | 414.7561 |  |  |  | 7.57618 | 57.39851 | -87.17604
[9 empty] | 7.657025 | 58.63002 | -28.54727