## Fusion Energy Steels
| JLF-1 Steel | F82H | K-RAFM | EUROFER | V4Cr4Ti | CLAM Steel | INRAFM Steel | OPTIFER
Carbon (C) | 0.1-0.12% | 0.08-0.12% | ~0.1% | 0.10-0.14% | Low | 0.08-0.12 | ~0.1% | NaN
Chromium (Cr) | 8-9% | 7.8-8.2% | ~9% | 8.0-9.0% | ~4% | 8.5-9.5% | ~9% | NaN
Iron (Fe) | Balance | Balance | Balance | Balance | Balance | Balance | Balance | NaN
Manganese (Mn) | ~0.6% | 0.4-0.7% | ~0.6% | 0.4-0.8% | Low | 0.4-0.8% | ~0.6% | NaN
Molybdenum (Mo) | ~1% | 0.9-1.1% | NaN | NaN | NaN | NaN | NaN | NaN
Niobium (Nb) | ~0.1% | NaN | ~0.1% | NaN | NaN | 0.05-0.10% | ~0.1% | NaN
Nitrogen (N) | NaN | NaN | NaN | NaN | NaN | 0.03-0.07% | NaN | NaN
Silicon (Si) | ~0.25% | 0.15-0.35% | ~0.25% | Max 0.25% | Low | 0.1-0.5% | ~0.3% | NaN
Ta (Tantalum) | NaN | NaN | NaN | ~0.05% | NaN | ~0.05% | NaN | NaN
Tantalum (Ta) | NaN | 0.06-0.12% | NaN | NaN | NaN | NaN | NaN | NaN
Titanium (Ti) | NaN | NaN | NaN | NaN | ~4% | NaN | NaN | NaN
Tungsten (W) | NaN | NaN | ~1% | 1.0-1.2% | NaN | 1.0-1.4% | ~1% | NaN
Vanadium (V) | 0.2% | 0.18-0.24% | ~0.2% | 0.10-0.20% | Trace amounts | 0.15-0.25% | ~0.2% | NaN
Wolfram (W) | NaN | 1.8-2.2% | NaN | NaN | NaN | NaN | NaN | NaN

## Low-Activation ODS Steels
| ODS Eurofer | 14YWT (14Cr-1W-0.4Ti + Y2O3) | MA957 | MA956 (FeCrAlY)
Iron (Fe) | Balance | Balance | Balance | Balance
Chromium | 8-9 | 14 | 14 | 20
Tungsten | 1-1.2 | 1 | NaN | NaN
Carbon | 0.1 | 0.05-0.15 | 0.05 | NaN
Manganese | 0.4-0.6 | 0.3-0.6 | 0.5 | NaN
Silicon | 0.25 | 0.3 | 0.5 | NaN
Vanadium | 0.1-0.12 | NaN | NaN | NaN
Yttrium Oxide (Y2O3):** | 0.3 | 0.3-0.5 | 0.5 | 0.5
Titanium | NaN | 0.4 | 0.3-0.4 | 1
Tantalum | 0.05 | NaN | NaN | NaN
Aluminum | NaN | NaN | 4-5 | 4.5
Molybdenum | NaN | NaN | 0.5-1 | NaN

## Austenitic Stainless Steels
| 310 (UNS S31000) | 316H (UNS S31609) | 304 stainless steel
Chromium | 24-26 | 16-18 | 18-20
Nickel | 19-22 | 10-14 | 8-10.5
Molybdenum | NaN | 2-3 | NaN
Manganese | 2 | 2 | 2
Silicon | 1.5 | 1 | 1
Carbon | 0.25 | 0.08 | 0.08
Phosphorus | 0.045 | 0.045 | 0.045
Sulfur | 0.03 | 0.03 | 0.03

## Ferritic Stainless Steels
| Alloy 800 (UNS N08800) | Alloy 800H (UNS N08810)
Nickel | 30-35 | 30-35
Chromium | 19-23 | 19-23
Iron | Balance | Balance
Manganese | 1.5 | 1.5
Carbon | 0.1 | 0.05-0.10
Silicon | 1 | 1
Aluminum | 0.15-0.6 | 0.15-0.6
Titanium | 0.15-0.6 | 0.15-0.6
Sulfur | 0.015 | 0.015
Copper | 0.75 | 0.75

## Martensitic Stainless Steels
| 9Cr-1Mo (ASTM A387 Grade 9 Class 1) | 410S (UNS S41008) | HT-9 | ASTM A335 Grade P91 | ASTM A387 Grade 91 Class 2
Chromium | 8-10 | 11.5-13.5 | 12-12.5 | 8-9.5 | 8-9.5
Molybdenum | 0.9-1.1 | NaN | 0.8-1 | 0.85-1.05 | 0.85-1.05
Nickel | NaN | 0.6 | 0.3 | 0.4 | 0.4
Carbon | 0.15 | 0.08 | 0.2-0.25 | 0.08-0.12 | 0.08-0.12
Manganese | 0.3-0.6 | 1 | 0.3-0.6 | 0.3-0.6 | 0.3-0.6
Silicon | 0.5 | 1 | 0.2-0.5 | 0.2-0.5 | 0.2-0.5
Phosphorus | 0.03 | 0.04 | 0.02 | NaN | 0.02
Sulfur | 0.03 | 0.03 | 0.01 | NaN | 0.01
Iron | Balance | Balance | Balance | NaN | Balance
Vanadium | NaN | NaN | 0.25-0.35 | 0.18-0.25 | 0.18-0.25
Niobium (Nb) | NaN | NaN | NaN | 0.06-0.10 | 0.06-0.10
Nitrogen (N) | NaN | NaN | NaN | 0.03-0.07 | 0.03-0.07
Aluminum | NaN | NaN | NaN | 0.02 | 0.02
Copper | NaN | NaN | NaN | 0.4 | 0.2
Boron | NaN | NaN | NaN | NaN | 0.001-0.006
Titanium | NaN | NaN | NaN | NaN | 0.01
Zirconium | NaN | NaN | NaN | NaN | 0.01