## Density
EUROFER97
Temp (K) | Density (Kg_m_3)
293 | 7750
373 | 7728
473 | 7699
573 | 7666
673 | 7633
773 | 7596
873 | 7558
2004 | Tavassoli, F. | Fusion Demo Interim Structural Design Criteria (DISDC) - Appendix A, Material design limit data, A3.S18E Eurofer steel

## Diffusivity
EUROFER97-Mergia
Temp (K) | Thermal Diffusivity Coef. (cm2/s)
295.5959 | 0.08164071
322.7979 | 0.08078977
373.3161 | 0.07753615
472.7979 | 0.0757842
573.057 | 0.07072859
673.3161 | 0.06482202
772.7979 | 0.05801446
873.057 | 0.05025584
Reference: Figure 3 Mergia, K., and N. Boukos. "Structural, thermal, electrical and magnetic properties of Eurofer 97 steel." Journal of Nuclear Materials 373.1-3 (2008): 1-8.
Mergia&Boukos

## Specific Heat
Mergia2008
Temp (K) | Specific Heat (J/kg-K)
296.1039 | 448.3954
322.7273 | 461.4891
348.0519 | 475.353
373.3766 | 485.3659
398.0519 | 496.1489
423.3766 | 504.6213
447.4026 | 513.8639
472.7273 | 521.5661
498.0519 | 530.0385
522.7273 | 536.9705
548.0519 | 544.6727
572.7273 | 550.8344
598.0519 | 556.9961
622.7273 | 565.4685
648.0519 | 573.1707
673.3766 | 583.9538
698.0519 | 597.0475
722.7273 | 611.6816
747.4026 | 628.6264
773.3766 | 655.5841
797.4026 | 687.163
822.7273 | 721.0526
847.4026 | 764.1849
872.7273 | 801.1553
Reference: Figure 4 Mergia, K., and N. Boukos. "Structural, thermal, electrical and magnetic properties of Eurofer 97 steel." Journal of Nuclear Materials 373.1-3 (2008): 1-8. |  | Fig. 1.Chun, Y. B., D. W. Lee, and C. K. Rhee. "Physical, thermal, magnetic and mechanical properties of ARAA." Transactions of the Korean Nuclear Society Spring Meeting, Gyeongju, Korea. 2015.
Mergia&Boukos |  |  | Chun2015
Temp (C)
20.54795
53.42466
100
152.05479
201.36986
250.68493
300
349.31507
398.63014
450.68493
500
549.31507
598.63014
647.94521
700

## Conductivity
Mergia2008
Temp (K) | Thermal Conductivity, k (W/m-K)
295.8333 | 28.3301
322.619 | 28.93204
372.619 | 29.19417
473.2143 | 30.6699
572.619 | 30.19417
672.619 | 29.3301
772.619 | 29.4466
872.619 | 31.17476
Reference: Figure 5 Mergia, K., and N. Boukos. "Structural, thermal, electrical and magnetic properties of Eurofer 97 steel." Journal of Nuclear Materials 373.1-3 (2008): 1-8.
Mergia&Boukos |  |  | Chun2015
Temp ( C )
20.54795
50.68493
102.73973
152.05479
201.36986
253.42466
300
352.05479
401.36986
450.68493
502.73973
552.05479
601.36986

## Resistivity
EUROFER97-Mergia
Temp (K) | Electrical Resistivity (x10-8 ohm-m)
303.318 | 51.07784
327.6498 | 54.5509
344.2396 | 56.46707
365.8065 | 59.1018
396.2212 | 62.81437
423.318 | 66.40719
450.4147 | 69.28144
467.0046 | 71.43713
497.4194 | 75.50898
523.4101 | 77.42515
545.53 | 81.13772
577.0507 | 84.73054
601.9355 | 87.24551
657.788 | 93.47305
682.1198 | 96.22754
708.1106 | 99.58084
734.6544 | 102.5749
763.4101 | 105.8084
783.871 | 107.9641
817.0507 | 111.1976
850.2304 | 114.1916
883.9631 | 117.4251
924.8848 | 121.3772
Reference: Figure 6 Mergia, K., and N. Boukos. "Structural, thermal, electrical and magnetic properties of Eurofer 97 steel." Journal of Nuclear Materials 373.1-3 (2008): 1-8.
Mergia&Boukos
*Important comment about data digitzed for EUROFER97: A subset of the data points were chosen along the least squares fit line. Difficult to discretize all points due to overlap.

## CTE
F82H (JAERI data)
T (K) | Coefficient of Thermal Expansion (10-6/K)
373 | 10.7
473 | 11
573 | 11.2
673 | 11.7
773 | 12
873 | 12.3
973 | 12.5
1073 | 12.6
1173 | 10
1273 | 10.7
Reference: Tavassoli, F. et al 2004, "Fusion demo interim structural design criteria (DISDC) - Appendix A, Material design limit data", fig. A3.S18E.2.1.1.
NOTE: No specific data for Eurofer available, so F82H data is used instead

## Emissivity
Echaniz2021 - As-rolled |  | Echaniz2021 - Polished |  | Echaniz2021 - polished
Temp (K) | Hemispherical Emissivity | Temp (K) | Hemispherical Emissivity | Temp (K) | Normal Emissivity
473.1009 | 0.1800805 | 430.137 | 0.1169014 | 423 | 0.08353535
573.2254 | 0.2146881 | 524.2839 | 0.1289738 | 523 | 0.1009091
672.9763 | 0.2452716 | 624.0349 | 0.1426559 | 623 | 0.120303
772.7273 | 0.2738431 | 724.9066 | 0.156338 | 723 | 0.1407071
872.8518 | 0.3020121 | 820.9215 | 0.1764588 | 823 | 0.1629293
Fig 6a: Echániz, T., de Arrieta, I. G., Gil-Muñoz, A., Fernández-Pereda, J., Fuente, R., Klimenkov, M., & López, G. A. (2021). Infrared emissivity of reduced-activation Eurofer 97 for fusion reactor applications. Journal of Nuclear Materials, 549, 152907. |  | Fig 6b: Echániz, T., de Arrieta, I. G., Gil-Muñoz, A., Fernández-Pereda, J., Fuente, R., Klimenkov, M., & López, G. A. (2021). Infrared emissivity of reduced-activation Eurofer 97 for fusion reactor applications. Journal of Nuclear Materials, 549, 152907. |  |  |  | Fig 7: Echániz, T., de Arrieta, I. G., Gil-Muñoz, A., Fernández-Pereda, J., Fuente, R., Klimenkov, M., & López, G. A. (2021). Infrared emissivity of reduced-activation Eurofer 97 for fusion reactor applications. Journal of Nuclear Materials, 549, 152907.
Echaniz Eurofer Emissivity
Echaniz2021

## Elastic Properties
Tavassoli2002 |  |  | Tavassoli2002
Temp (K) | E (Gpa) |  | Temp (K) | G (Gpa)
374.767 | 215.9002 |  | 375.6543 | 83.2303
412.11 | 215.8768 |  | 412.4532 | 81.21524
474.554 | 212.8497 |  | 474.3106 | 82.57094
540.8983 | 210.0193 |  | 541.7656 | 80.33748
603.3423 | 206.9922 |  | 601.9682 | 79.10458
668.5625 | 205.5569 |  | 668.8592 | 77.86749
732.688 | 201.1343 |  | 729.0698 | 75.43937
793.4533 | 199.1042 |  | 793.7153 | 76.59412
858.1214691 | 196.8725 |  | 857.2568 | 76.15594
|  |  | 920.8049 | 74.72174
|  |  | 979.9102 | 70.89989
|  |  | 1044.574 | 69.26578
|  |  | 1108.684 | 67.23362
|  |  | 1172.253 | 62.61216
|  |  | 1232.463 | 60.38324
Figure A3.S18E.2.2.1. Tavassoli, F. "DEMO interim structural design criteria." DISIC, Appendix a material design limit data, CEA/Saclay (2002).
Tavassoli2002
Note: No specific data for Eurofer were found. F82H data are used.

## Hardness
Schaefer2000-Heat 993391_1040 C |  | Schaefer2000- Heat 993402_1040 C |  | Schaefer2000- Heat 993391_980 C |  | Schaefer2000-Heat 993402_980 C
Tempering Temp (°C) | Hardness | Tempering Temp (°C) | Hardness | Tempering Temp (°C) | Hardness | Tempering Temp (°C) | Hardness
20 | 410.2941 | 20 | 410.2941 | 20 | 409.6373 | 20 | 420.2255
650 | 310.5392 | 650 | 309.8039 | 650 | 305.1667 | 650 | 300.2255
700 | 264.7059 | 700 | 260.049 | 700 | 264.5784 | 700 | 255.049
725 | 237.7451 | 750 | 204.902 | 750 | 214.4608 | 750 | 210.2255
775 | 204.6569 | 800 | 195.098 | 800 | 199.9902 | 800 | 199.9902
825 | 234.8039 | 825 | 179.6569 | 825 | 225.049 | 825 | 202.8137
850 | 299.5098 | 850 | 364.7059 | 850 | 389.8725 | 850 | 394.8137
950 | 410.2941 | 950 | 414.951 | 900 | 405.402 | 900 | 410.3431
1000 | 415.1961 | 1000 | 419.8529
1050 | 410.5392 | 1050 | 417.1569
1100 | 405.1471 | 1100 | 414.7059
1150 | 390.1961 | 1150 | 394.8529
Schäfer, Ludwig, and Helmut Kempe. Zug-und Kerbschlageigenschaften des Stahles EUROFER'97 (Vergleich mit OPTIFER). Forschungszentrum Karlsruhe, 2000.
Schaefer2000
Ref: Rieth et al 2003, "EUROFER97 - tensile, charpy, creep and structural tests", figure 10.

## Hardness_SH
Schaefer2000-Heat 993391_1040 C |  | Schaefer2000- Heat 993402_1040 C |  | Schaefer2000- Heat 993391_980 C |  | Schaefer2000-Heat 993402_980 C |  | Eurofer97 Heat 83699 Tau 1040 °C_ |  | Eurofer97 Heat 83699 Tau 980 °C_
Tempering Temp (°C) | Hardness | Tempering Temp (°C) | Hardness | Tempering Temp (°C) | Hardness | Tempering Temp (°C) | Hardness | Tempering Temp (°C) | Hardness (HV30) | Tempering Temp (°C) | Hardness (HV30)
20 | 410.2941 | 20 | 410.2941 | 20 | 409.6373 | 20 | 420.2255 | 20 | 413.4437 | 20 | 424.9669
650 | 310.5392 | 650 | 309.8039 | 650 | 305.1667 | 650 | 300.2255 | 294.6479 | 419.8013 | 297.6056 | 424.1722
700 | 264.7059 | 700 | 260.049 | 700 | 264.5784 | 700 | 255.049 | 395.2113 | 420.9934 | 397.1831 | 425.3642
725 | 237.7451 | 750 | 204.902 | 750 | 214.4608 | 750 | 210.2255 | 494.7887 | 423.7748 | 495.7746 | 427.7483
775 | 204.6569 | 800 | 195.098 | 800 | 199.9902 | 800 | 199.9902 | 520.4225 | 436.4901 | 521.4085 | 441.2583
825 | 234.8039 | 825 | 179.6569 | 825 | 225.049 | 825 | 202.8137 | 549.0141 | 436.0927 | 554.9295 | 438.8742
850 | 299.5098 | 850 | 364.7059 | 850 | 389.8725 | 850 | 394.8137 | 592.3944 | 360.1987 | 603.2394 | 361.3907
950 | 410.2941 | 950 | 414.951 | 900 | 405.402 | 900 | 410.3431 | 651.5493 | 297.8145 | 656.4789 | 295.8278
1000 | 415.1961 | 1000 | 419.8529 |  |  |  |  | 695.9155 | 263.6424 | 698.8732 | 261.2583
1050 | 410.5392 | 1050 | 417.1569 |  |  |  |  | 750.1408 | 210.3973 | 754.0845 | 217.5497
1100 | 405.1471 | 1100 | 414.7059 |  |  |  |  | 804.3662 | 193.7086 | 793.5211 | 192.1192
1150 | 390.1961 | 1150 | 394.8529 |  |  |  |  | 849.7183 | 306.9536 | 849.7183 | 344.702
[8 empty] | 874.3661 | 412.2517 | 875.3521 | 415.4304
Schäfer, Ludwig, and Helmut Kempe. Zug-und Kerbschlageigenschaften des Stahles EUROFER'97 (Vergleich mit OPTIFER). Forschungszentrum Karlsruhe, 2000.
Schaefer2000
Ref: Rieth et al 2003, "EUROFER97 - tensile, charpy, creep and structural tests", figure 10.

## Yield Strength
Chun2015 |  | Aillo2011 |  | Rieth2003(979C 2h+739C 4h) |  | Rieth2003(1075C 0.5h+750C 2h) |  | Rieth2003( 980 °C 27min + 760 °C 90min) |  | Rieth2003( 1075 °C 30min + 750 °C 2h) |  | Rieth2003(950 °C 30min + 750 °C 2h) |  | Rieth2003( 600 °C 1050h) |  | Rieth2003( 580 °C 3300h) |  | Rieth2003(1075 °C + 750 °C + 600 °C 1050h)
Temp (°C) | Yield Strength (MPa) | Temp (°C) | Yield Strength (MPa) | Temp (°C) | Yield Strength (MPa) | T [°C] | Yield Strength (MPa) | Temp (°C) | Yield Strength (MPa) | Temp (°C) | Yield Strength (MPa) | Temp (°C) | Yield Strength (MPa) | Temp (°C) | Yield Strength (MPa) | Temp (°C) | Yield Strength (MPa) | Temp (°C) | Yield Strength (MPa)
20 | 547.8581 | 20 | 511.72884 | 18.94737 | 570.9677 | 18.94737 | 518.4332 | 18.94737 | 539.1705 | 11.05263 | 529.4931 | 17.89474 | 495.6221 | 19.44444 | 549.3056 | 18.88889 | 536.1111 | 28.33333 | 509.7222
50 | 525.3681 | 100 | 476.2852 | 300.7622 | 476.3066 | 300.0762 | 456.7944 | 308.3079 | 465.1568 | 287.7287 | 463.7631 | 301.4482 | 435.8885 | 309.9541 | 469.0685 | 385.0689 | 450.0879 | 298.928 | 438.8401
100 | 508.7684 | 150 | 461.81125 | 400.2287 | 454.7038 | 400.2287 | 443.554 | 391.311 | 437.2822 | 406.4024 | 435.1916 | 400.9146 | 410.1045 | 411.9449 | 452.8998 | 489.8162 | 398.0668 | 398.1623 | 421.2654
150 | 494.8461 | 200 | 452.56896 | 502.439 | 405.9233 | 502.439 | 389.1986 | 493.5213 | 396.8641 | 515.4726 | 393.3798 | 504.497 | 375.9582 | 509.8009 | 400.8787 |  |  | 509.1118 | 380.4921
200 | 486.2784 | 250 | 445.93818 | 604.6494 | 283.9721 | 603.9634 | 274.9129 | 616.997 | 277.7003 | 592.3018 | 277.7003 | 606.0213 | 257.4913 | 613.17 | 284.1828 |  |  | 613.17 | 270.123
250 | 479.3173 | 300 | 436.69732 | 703.4299 | 132.7526
300 | 471.8206 | 350 | 427.45072
350 | 462.7175 | 400 | 410.36382
400 | 448.7952 | 450 | 388.04959
450 | 427.3762 | 500 | 353.96629
500 | 397.925 | 550 | 310.73839
550 | 355.6225 | 600 | 253.12703
600 | 299.9331 | 650 | 178.52503
650 | 228.1794 | 700 | 81.69784
700 | 137.1486
Chun2015 |  | Ailloo2011 |  |  | Rienth2003
Reference: Fig 3a of Chun, Y. B., D. W. Lee, and C. K. Rhee. "Physical, thermal, magnetic and mechanical properties of ARAA." Transactions of the Korean Nuclear Society Spring Meeting, Gyeongju, Korea. 2015. |  | Fig. 1. of Aiello, G., et al. "Assessment of design limits and criteria requirements for Eurofer structures in TBM components." Journal of Nuclear Materials 414.1 (2011): 53-68. |  | Fig. 18. Rieth, Michael, et al. "EUROFER 97. Tensile, charpy, creep and structural tests." (2003).
Chun ARAA vs Eurofer

## Yield Strength_SH
EUROFER97 E83699, Ø100 mm bar, as-delivered |  | EUROFER97 E83699, Ø100 mm bar, 1075 °C + 750 °C |  | EUROFER97 E83698, 14 mm plate, as-delivered |  | EUROFER97 E83698, 14 mm plate, 1075 °C + 750 °C |  | EUROFER97 E83698, 14 mm plate, 950 °C + 750 °C |  | EUROFER97 E83698, 8 mm plate, as-delivered, longitudinal |  | EUROFER97 E83698, 14 mm plate, as-delivered, longitudinal |  | EUROFER97 E83698, 25 mm plate, as-delivered, longitudinal |  | EUROFER97 E83699, Ø100 mm bar, as-delivered, longitudinal |  | EUROFER97 E83698, 8 mm plate, as-delivered, transverse |  | EUROFER97 E83698, 14 mm plate, as-delivered, transverse |  | EUROFER97 E83698, 25 mm plate, as-delivered, transverse |  | EUROFER97 E83699, Ø100 mm bar, as-delivered, radial |  | EUROFER97, as-received, transverse |  | EUROFER97 E83699, Ø100 mm bar, as-delivered, aged 600 °C 1050h |  | EUROFER97 E83699, Ø100 mm bar, as-delivered, aged 580 °C 3300h |  | EUROFER97 E83699, Ø100 mm bar, 1075 °C + 750 °C, aged 600 °C 1050h |  | EUROFER97, aged 400 °C 12000 h, transverse |  | EUROFER97, aged 550 °C 12000 h, transverse |  | EUROFER97, aged 650 °C 2000 h, transverse |  | EUROFER97, aged 700 °C 2000 h, transverse |  | EUROFER97, aged 650 °C 12000 h, transverse |  | EUROFER97, aged 700 °C 12000 h, transverse |  | EUROFER97, yield strength limit
T (°C) | Yield Strength (MPa) | T (°C) | Yield Strength (MPa) | T (°C) | Yield Strength (MPa) | T (°C) | Yield Strength (MPa) | T (°C) | Yield Strength (MPa) | T (°C) | Yield Strength (MPa) | T (°C) | Yield Strength (MPa) | T (°C) | Yield Strength (MPa) | T (°C) | Yield Strength (MPa) | T (°C) | Yield Strength (MPa) | T (°C) | Yield Strength (MPa) | T (°C) | Yield Strength (MPa) | T (°C) | Yield Strength (MPa) | T (°C) | Yield Strength (MPa) | T (°C) | Yield Strength (MPa) | T (°C) | Yield Strength (MPa) | T (°C) | Yield Strength (MPa) | T (°C) | Yield Strength (MPa) | T (°C) | Yield Strength (MPa) | T (°C) | Yield Strength (MPa) | T (°C) | Yield Strength (MPa) | T (°C) | Yield Strength (MPa) | T (°C) | Yield Strength (MPa) | T (°C) | Yield Strength (MPa)
18.94737 | 568 | 18.9 | 513 | 18.9 | 537 | 11.1 | 519 | 17.9 | 495 | 21.25605 | 525.5096 | 27.05313 | 525.5096 | 21.25605 | 552.7548 | 24.15459 | 569.2287 | 27.91818 | 537.033 | 27.91818 | 532.6099 | 27.91818 | 557.2527 | 27.91818 | 543.3517 | 20.29612 | 541.7722 | 19.4 | 547 | 18.9 | 541 | 28.3 | 506 | 20 | 546.2555 | 20 | 545.3115 | 19.86429 | 509.5841 | 20.29612 | 443.3996 | 20.29612 | 473.0561 | 20.29612 | 325.859 | 20 | 511.72884
300 | 479 | 300 | 456 | 300 | 469 | 300 | 460 | 300 | 432 | 27.05313 | 537.5482 | 27.05313 | 532.4793 | 21.25605 | 550.854 | 27.05313 | 547.0524 | 300.361 | 463.1044 | 25.99278 | 529.4505 | 300.361 | 453.6264 | 300.361 | 473.8462 | 350.2159 | 462.2061 | 300 | 472 | 400 | 450 | 300 | 436 | 350 | 466.0164 | 20 | 532.4103 | 350.2159 | 445.9313 | 350.2159 | 378.3002 | 20.29612 | 479.2043 | 20.29612 | 306.6908 | 100 | 476.2852
400 | 453 | 400 | 447 | 400 | 442 | 400 | 434 | 400 | 417 | 27.05313 | 548.9532 | 21.25605 | 537.5482 | 27.05313 | 557.8237 | 25.12076 | 514.1047 | 300.361 | 456.1538 | 28.88086 | 559.7802 | 300.361 | 487.7472 | 601.6847 | 304.5055 | 400 | 430.4594 | 400 | 454 | 500 | 399 | 400 | 420 | 400 | 445.5632 | 350 | 452.8005 | 449.9691 | 406.8716 | 449.9691 | 319.349 | 350.2159 | 358.7703 | 350.2159 | 253.5262 | 150 | 461.81125
500 | 404 | 500 | 384 | 500 | 392 | 500 | 391 | 500 | 374 | 27.05313 | 528.6777 | 24.15459 | 547.0524 | 200 | 483.0578 | 200 | 495.0964 |  |  | 301.3237 | 466.2637 |  |  |  |  | 449.9691 | 429.2948 | 500 | 401 |  |  | 500 | 378 | 500 | 410.9503 | 450 | 423.5368 | 500.0617 | 395.2984 | 500.0617 | 303.7975 | 449.9691 | 350.4521 | 449.9691 | 247.7396 | 200 | 452.56896
600 | 284 | 600 | 278 | 600 | 277 | 600 | 284 | 600 | 265 | 200 | 470.3857 | 24.15459 | 572.3967 | 200 | 503.3333 | 300.4831 | 453.9119 |  |  | 301.3237 | 469.4231 |  |  |  |  | 500 | 379.7986 | 600 | 283 |  |  | 600 | 274 | 550 | 297.0422 | 500 | 407.8036 | 550.1542 | 330.1989 | 550.1542 | 297.6492 | 500.0617 | 352.9837 | 500.0617 | 230.0181 | 250 | 445.93818
700 | 133 | [8 empty] | 200 | 491.9284 | 200 | 488.7603 | 300.4831 | 466.584 | 300.4831 | 471.0193 |  |  | 350.4212 | 463.1044 |  |  |  |  | 550 | 355.2549 | [6 empty] | 650 | 262.7439 | 550 | 347.3883 | 649.9074 | 215.1899 | 649.9074 | 188.7884 | 550.1542 | 276.6727 | 550.1542 | 210.4882 | 300 | 436.69732
[10 empty] | 300.4831 | 481.157 | 299.5169 | 453.9119 | 300.4831 | 486.8595 | 300.4831 | 479.8898 |  |  | 450.5415 | 430.2472 |  |  |  |  | 600 | 258.6532 | [6 empty] | 700 | 175.2674 | 650 | 217.4323 | 700 | 142.4955 | 700 | 113.9241 | 649.9074 | 209.0416 | 649.9074 | 156.6004 | 350 | 427.45072
[10 empty] | 300.4831 | 462.7824 | 300.4831 | 468.4849 | 400 | 446.9422 | 400.9662 | 453.9119 |  |  | 501.5643 | 380.9615 |  |  |  |  | 650 | 214.2857 | [6 empty] | 700 | 163.3102 | 700 | 176.8408 |  |  |  |  | 700 | 156.6004 | 700 | 115.7324 | 400 | 410.36382
[10 empty] | 300.4831 | 450.1102 | 350.7246 | 455.8127 | 400 | 464.6832 | 500.4831 | 384.8485 |  |  | 550.6618 | 355.055 |  |  |  |  | 700 | 129.0119 | [18 empty] | 450 | 388.04959
[10 empty] | 400.9662 | 450.1102 | 400.9662 | 439.3389 | 500.4831 | 397.5207 | 500.4831 | 404.4904 |  |  | 600.722 | 260.2747 | [24 empty] | 500 | 353.96629
[10 empty] | 400.9662 | 432.3691 | 400.9662 | 432.3691 | 500.4831 | 424.7659 | 500.4831 | 432.3691 |  |  | 650.7821 | 216.6758 | [24 empty] | 550 | 310.73839
[10 empty] | 500.4831 | 410.1928 | 400.9662 | 439.9725 | 550.7247 | 359.5041 | 600.9662 | 277.7686 |  |  | 701.8049 | 128.8462 | [24 empty] | 600 | 253.12703
[10 empty] | 550.7247 | 379.146 | 450.2416 | 428.5675 | 550.7247 | 366.4738 | 600.9662 | 284.1047 | [28 empty] | 650 | 178.52503
[12 empty] | 500.4831 | 372.1763 | 600.9662 | 307.5482 | 600.9662 | 309.449 | [28 empty] | 700 | 81.69784
[12 empty] | 500.4831 | 392.4518 |  |  | 701.4493 | 134.573
[12 empty] | 500.4831 | 390.551
[12 empty] | 550.7247 | 358.8705
[12 empty] | 550.7247 | 350
[12 empty] | 600 | 264.4628
[12 empty] | 600 | 277.135
[12 empty] | 600 | 298.6776
[12 empty] | 600 | 304.3802
[12 empty] | 651.2078 | 218.843
[12 empty] | 700.4831 | 152.9476
Fig. 18. Rieth, Michael, et al. "EUROFER 97. Tensile, charpy, creep and structural tests." (2003). Above data is copied from tables, not digitized from figures (except for the RT temperature value). | [9 empty] | Tavassoli, F. 2004, "DEMO interim structural design criteria." DISIC, Appendix a material design limit data | [15 empty] | Alamo, A. 2002, "RAFM steels - Metallurgical and mechanical characterization of EUROFER97- Thermal ageing behaviour" |  | Fig. 18. Rieth, Michael, et al. "EUROFER 97. Tensile, charpy, creep and structural tests." (2003). Above data is copied from tables, not digitized from figures (except for the RT temperature value). | [5 empty] | Alamo, A. 2002, "RAFM steels - Metallurgical and mechanical characterization of EUROFER97- Thermal ageing behaviour" | [11 empty] | Fig. 1. of Aiello, G., et al. "Assessment of design limits and criteria requirements for Eurofer structures in TBM components." JNM 414.1 (2011): 53-68.
As-delivered = normalized and tempered (Ø100 bar: 979 °C 1h 51min + 739 °C 3h 42min; 14 mm plate: 980 °C 27min + 760 °C 90min) | [45 empty] | NOTE: these are design limits, not measured data. This data set should not be used in the calculation of average or minimum curves or in any other data analysis. Presented only for comparison.

## Ultimate Strength
Aiello2011 |  | Rieth2003(979C 2h+739C 4h) |  | Rieth2003(1075C 0.5h+750C 2h) |  | Rieth2003( 980 °C 27min + 760 °C 90min) |  | Rieth2003( 1075 °C 30min + 750 °C 2h) |  | Rieth2003(950 °C 30min + 750 °C 2h) |  | Rieth2003( 600 °C 1050h) |  | Rieth2003( 580 °C 3300h) |  | Rieth2003(1075 °C + 750 °C + 600 °C 1050h)
Temp (°C) | Ultimate Tensile Strength (MPa) | Temp (°C) | Tensile Strength (MPa) | Temp (°C) | Tensile Strength (MPa) | Temp (°C) | Tensile Strength (MPa) | Temp (°C) | Tensile Strength (MPa) | Temp (°C) | Tensile Strength (MPa) | Temp (°C) | Tensile Strength (MPa) | Temp (°C) | Tensile Strength (MPa) | Temp (°C) | Tensile Strength (MPa)
20 | 634.60653 | 15 | 675.8621 | 16.66667 | 626.8966 | 14.44444 | 650.3448 | 5 | 631.0345 | 5.555556 | 619.3103 | 18.33333 | 662.2378 | 7.777778 | 660.8392 | 27.77778 | 621.6783
100 | 593.93268 | 298.0183 | 544.9093 | 295.9604 | 519.8047 | 294.5884 | 530.265 | 303.5061 | 526.7782 | 300.7622 | 512.1339 | 298.8532 | 531.4003 | 384.8624 | 500.9901 | 297.4771 | 505.2334
150 | 570.30981 | 398.1707 | 502.371 | 396.1128 | 489.1213 | 405.7165 | 494.0028 | 400.2287 | 477.9637 | 388.5671 | 476.569 | 411.0092 | 498.8685 | 486.0092 | 424.611 | 398.6239 | 475.5304
200 | 551.91572 | 498.3232 | 423.5704 | 496.2652 | 410.3208 | 507.2409 | 415.2022 | 484.6037 | 410.3208 | 492.8354 | 399.8605 | 509.4037 | 419.6605 |  |  | 510.0917 | 399.1513
250 | 534.82883 | 598.4756 | 292.4686 | 597.7896 | 282.0084 | 608.7652 | 288.9819 | 608.0793 | 279.219 | 601.9055 | 270.1534 | 609.8624 | 295.8982 |  |  | 609.1743 | 282.4611
300 | 515.12754 | 699.314 | 159.2748
350 | 495.42626
400 | 466.57318
450 | 432.49275
500 | 389.26197
550 | 339.49809
600 | 276.65653
650 | 199.44013
700 | 105.22734
Rienth2003
Ailloo2011

## Ultimate Strength_SH
EUROFER97 E83699, Ø100 mm bar, as-received |  | EUROFER97 E83699, Ø100 mm bar, as-delivered |  | EUROFER97 E83699, Ø100 mm bar, 1075 °C + 750 °C |  | EUROFER97 E83698, 14 mm plate, as-delivered |  | EUROFER97 E83698, 14 mm plate, 1075 °C + 750 °C |  | EUROFER97 E83698, 14 mm plate, 950 °C + 750 °C |  | EUROFER97 E83698, 8 mm plate, as-delivered, longitudinal |  | EUROFER97 E83698, 14 mm plate, as-delivered, longitudinal |  | EUROFER97 E83698, 25 mm plate, as-delivered, longitudinal |  | EUROFER97 E83699, Ø100 mm bar, as-delivered, longitudinal |  | EUROFER97 E83698, 14 mm plate, as-delivered, transverse |  | EUROFER97 E83698, 25 mm plate, as-delivered, transverse |  | EUROFER97 E83699, Ø100 mm bar, as-delivered, radial |  | EUROFER97, as-received, transverse |  | EUROFER97 E83699, Ø100 mm bar, as-delivered, aged 600 °C 1050h |  | EUROFER97 E83699, Ø100 mm bar, as-delivered, aged 580 °C 3300h |  | EUROFER97 E83699, Ø100 mm bar, 1075 °C + 750 °C, aged 600 °C 1050h |  | EUROFER97, aged 400 °C 12000 h, transverse |  | EUROFER97, aged 550 °C 12000 h, transverse |  | EUROFER97, aged 650 °C 2000 h, transverse |  | EUROFER97, aged 700 °C 2000 h, transverse |  | EUROFER97, aged 650 °C 12000 h, transverse |  | EUROFER97, aged 700 °C 12000 h, transverse |  | EUROFER97, ultimate tensile strength limit
T (°C) | Tensile Strength (MPa) | T (°C) | Tensile Strength (MPa) | T (°C) | Tensile Strength (MPa) | T (°C) | Tensile Strength (MPa) | T (°C) | Tensile Strength (MPa) | T (°C) | Tensile Strength (MPa) | T (°C) | Tensile Strength (MPa) | T (°C) | Tensile Strength (MPa) | T (°C) | Tensile Strength (MPa) | T (°C) | Tensile Strength (MPa) | T (°C) | Tensile Strength (MPa) | T (°C) | Tensile Strength (MPa) | T (°C) | Tensile Strength (MPa) | T (°C) | Tensile Strength (MPa) | T (°C) | Tensile Strength (MPa) | T (°C) | Tensile Strength (MPa) | T (°C) | Tensile Strength (MPa) | T (°C) | Tensile Strength (MPa) | T (°C) | Tensile Strength (MPa) | T (°C) | Tensile Strength (MPa) | T (°C) | Tensile Strength (MPa) | T (°C) | Tensile Strength (MPa) | T (°C) | Tensile Strength (MPa) | T (°C) | Tensile Strength (MPa)
15.14108 | 671.792 | 15 | 671 | 16.7 | 627 | 14.4 | 652 | 5 | 630 | 5.6 | 624 | 21.03356 | 659.8431 | 21.51708 | 663.2822 | 22.00062 | 679.3313 | 24.9018 | 627.7448 | 350.3173 | 514.2545 | 27.31944 | 658.6967 | 27.31944 | 673.9816 | 20.88565 | 661.0209 | 18.3 | 666 | 7.8 | 660 | 27.8 | 624 | 20.09253 | 678.6543 | 20.09253 | 661.4849 | 20.22407 | 656.3244 | 20.22407 | 572.9438 | 20.22407 | 604.7079 | 20.22407 | 481.6222 | 20 | 634.60653
294.6979 | 545.7215 | 300 | 544 | 300 | 519 | 300 | 536 | 300 | 521 | 300 | 511 | 199.9396 | 581.1259 | 24.9018 | 650.6721 | 22.00062 | 672.4531 | 199.9396 | 592.9717 | 449.9245 | 472.6032 | 27.31944 | 667.4855 | 600.3022 | 318.9901 | 400 | 475.406 | 300 | 537 | 400 | 503 | 300 | 503 | 350.033 | 532.0186 | 20.09253 | 670.7657 | 350 | 502.6659 | 350 | 437.5496 | 20.22407 | 609.4725 | 20.22407 | 485.1957 | 100 | 593.93268
395.5499 | 504.7999 | 400 | 503 | 400 | 487 | 400 | 497 | 400 | 481 | 400 | 474 | 400.1209 | 507.3763 | 350.3173 | 516.1651 | 27.31944 | 652.5827 | 199.9396 | 589.9147 | 500.2115 | 404.5855 | 300.0302 | 541.3852 |  |  | 499.9339 | 405.3364 | 400 | 503 | 500 | 425 | 400 | 468 | 400 | 498.1439 | 350.033 | 511.1369 | 449.8821 | 453.0346 | 450.2948 | 373.2274 | 350 | 424.844 | 350 | 337.4929 | 150 | 570.30981
494.7373 | 425.5932 | 500 | 424 | 500 | 404 | 500 | 419 | 500 | 409 | 500 | 399 | 550.4987 | 429.4234 | 400.6044 | 498.2054 | 27.31944 | 648.7615 | 300.0302 | 519.9863 | 550.4987 | 369.4302 | 300.0302 | 551.7025 |  |  | 600.2644 | 271.6937 | 500 | 422 |  |  | 500 | 400 | 499.9339 | 443.8515 | 449.967 | 467.9814 | 500.2359 | 418.8883 | 499.8231 | 331.9342 | 450.2948 | 396.6534 | 449.8821 | 325.5814 | 200 | 551.91572
596.1153 | 293.3222 | 600 | 291 | 600 | 284 | 600 | 292 | 600 | 290 | 600 | 280 |  |  | 450.408 | 466.1071 | 199.9396 | 565.841 | 400.1209 | 513.8724 | 600.3022 | 268.55 |  |  |  |  | 699.8018 | 154.7564 | 600 | 296 |  |  | 600 | 284 | 549.9009 | 305.5685 | 499.9339 | 443.8515 | 550.1769 | 349.0074 | 550.1769 | 313.6699 | 499.8231 | 384.3449 | 499.8231 | 293.4203 | 250 | 534.82883
697.4531 | 165.6939 | 700 | 163 | [10 empty] | 500.2115 | 417.5776 | 199.9396 | 574.6298 | 400.1209 | 487.506 | 650.1058 | 229.1914 | [12 empty] | 650.2313 | 265.6612 | 550.2975 | 362.181 | 650.059 | 223.9365 | 650.059 | 196.937 | 550.1769 | 287.4646 | 550.1769 | 234.6568 | 300 | 515.12754
[14 empty] | 500.2115 | 395.7966 | 300.0302 | 534.8891 | 500.2115 | 445.0904 | 699.9094 | 152.0027 | [12 empty] | 699.8017 | 190.0232 | 650.2313 | 226.2181 | 700 | 157.232 | 700 | 127.8502 | 700 | 170.3346 | 650.059 | 161.2025 | 350 | 495.42626
[14 empty] | 550.4987 | 367.1375 | 300.0302 | 554.7595 | 500.2115 | 423.6916 | [14 empty] | 699.8017 | 181.2065 | 699.8018 | 191.8793 | [6 empty] | 700 | 123.0856 | 400 | 466.57318
[14 empty] | 600.3022 | 322.8113 | 400.1209 | 506.2299 | 500.2115 | 404.2033 | [26 empty] | 450 | 432.49275
[14 empty] | 600.3022 | 314.0225 | 400.1209 | 497.4411 | 600.3022 | 291.4773 | [26 empty] | 500 | 389.26197
[14 empty] | 600.3022 | 290.3309 | 500.2115 | 434.0089 | 600.3022 | 282.6885 | [26 empty] | 550 | 339.49809
[14 empty] | 600.3022 | 275.046 | 500.2115 | 431.334 | 699.9094 | 162.32 | [26 empty] | 600 | 276.65653
[14 empty] | 650.5893 | 233.3947 | 550.4987 | 404.9676 | [28 empty] | 650 | 199.44013
[14 empty] | 700.3929 | 171.8731 | 550.4987 | 398.4715 | [28 empty] | 700 | 105.22734
Lindau, R. 2001, "First results on the characterisation of the reduced-activation-ferritic-martensitic steel EUROFER" |  | Fig. 18. Rieth, Michael, et al. "EUROFER 97. Tensile, charpy, creep and structural tests." (2003). Above data is copied from tables, not digitized from figures (except for the RT temperature value). | [9 empty] | Tavassoli, F. 2004, "DEMO interim structural design criteria." DISIC, Appendix a material design limit data | [13 empty] | Alamo, A. 2002, "RAFM steels - Metallurgical and mechanical characterization of EUROFER97- Thermal ageing behaviour" |  | Fig. 18. Rieth, Michael, et al. "EUROFER 97. Tensile, charpy, creep and structural tests." (2003). Above data is copied from tables, not digitized from figures (except for the RT temperature value). | [5 empty] | Alamo, A. 2002, "RAFM steels - Metallurgical and mechanical characterization of EUROFER97- Thermal ageing behaviour" | [11 empty] | Fig. 1. of Aiello, G., et al. "Assessment of design limits and criteria requirements for Eurofer structures in TBM components." Journal of Nuclear Materials 414.1 (2011): 53-68.
NOTE: these are design limits, not measured data. This data set should not be used in the calculation of average or minimum curves or in any other data analysis. Presented only for comparison.

## Total Elongation
Chun2015 |  | Schaaf2003AR |  | Schaaf2003-Aged650C |  | Schaaf2003-Aged700C
Temp (°C) | Total Elongation (%) | Temp (°C) | Total Elongation (%) | Temp (°C) | Total Elongation (%) | Temp (°C) | Total Elongation (%)
20 | 22.63827 | 21.83028 | 18.80132 | 14.31436 | 23.99808 | 13.86406 | 23.72322
50 | 21.33034 | 21.04384 | 17.39935 | 17.657 | 20.86367 | 16.2398 | 20.53394
100 | 19.6861 | 353.8545 | 12.98901 | 350.1537 | 15.16126 | 347.1904 | 15.46402
150 | 18.19133 | 447.8245 | 16.96419 | 449.0492 | 15.09463 | 443.3576 | 24.85475
200 | 17.44395 | 596.7889 | 21.31777 | 502.2177 | 18.19489 | 498.0381 | 23.94109
250 | 17.21973 | 646.6433 | 23.70365 | 645.0614 | 28.23992 | 543.6472 | 21.65393
300 | 17.21973 |  |  | 693.295 | 28.17925 | 643.459 | 25.65592
350 | 17.66816
400 | 18.45291
450 | 19.87294
500 | 21.47982
550 | 23.60987
600 | 26.26308
650 | 28.65471
700 | 32.24215
Reference: Fig 3b of Chun, Y. B., D. W. Lee, and C. K. Rhee. "Physical, thermal, magnetic and mechanical properties of ARAA." Transactions of the Korean Nuclear Society Spring Meeting, Gyeongju, Korea. 2015. |  | Fig. 3. Van der Schaaf, B., et al. "The development of EUROFER reduced activation steel." Fusion Engineering and Design 69.1-4 (2003): 197-203.
Chun2015 |  |  |  | Van der Schaaf2003

## Total Elongation_SH
EUROFER97, E83698, 8 mm plate, as-delivered, longitudinal |  | EUROFER97, E83698, 14 mm plate, as-delivered, longitudinal |  | EUROFER97, E83698, 25 mm plate, as-delivered, longitudinal |  | EUROFER97, E83699, Ø100 mm bar, as-delivered, longitudinal |  | EUROFER97, E83698, 8 mm plate, as-delivered, transverse |  | EUROFER97, E83698, 14 mm plate, as-delivered, transverse |  | EUROFER97, E83698, 25 mm plate, as-delivered, transverse |  | EUROFER97, E83699, Ø100 mm bar, as-delivered, radial |  | EUROFER97, as-received, transverse |  | EUROFER97 E83699, Ø100 mm bar, as-received |  | EUROFER97 E83699, Ø100 mm bar, as-delivered |  | EUROFER97 E83699, Ø100 mm bar, 1075 °C 30min + 750 °C 2h |  | EUROFER97 E83698, 14 mm plate, as-delivered |  | EUROFER97 E83698, 14 mm plate, 1075 °C 30min + 750 °C 2h |  | EUROFER97 E83698, 14 mm plate, 950 °C 30min + 750 °C 2h |  | EUROFER97 E83699, Ø100 mm bar, as-delivered + aged 600 °C 1050h |  | EUROFER97 E83699, Ø100 mm bar, as-delivered + aged 580 °C 3300h |  | EUROFER97 E83699, Ø100 mm bar, 1075 °C + 750 °C + aged 600 °C 1050h |  | EUROFER97, aged 400 °C 12000 h, transverse |  | EUROFER97, aged 550 °C 12000 h, transverse |  | EUROFER97, aged 650 °C 2000 h, transverse |  | EUROFER97, aged 700 °C 2000 h, transverse |  | EUROFER97, aged 650 °C 12000 h, transverse |  | EUROFER97, aged 700 °C 12000 h, transverse
Temp [°C] | Total elongation [%] | Temp [°C] | Total elongation [%] | Temp [°C] | Total elongation [%] | Temp [°C] | Total elongation [%] | Temp [°C] | Total elongation [%] | Temp [°C] | Total elongation [%] | Temp [°C] | Total elongation [%] | Temp [°C] | Total elongation [%] | T [°C] | Total elongation [%] | T [°C] | Total elongation [%] | T [°C] | Total elongation [%] | T [°C] | Total elongation [%] | T [°C] | Total elongation [%] | T [°C] | Total elongation [%] | T [°C] | Total elongation [%] | T [°C] | Total elongation [%] | T [°C] | Total elongation [%] | T [°C] | Total elongation [%] | T [°C] | Total elongation [%] | T [°C] | Total elongation [%] | T [°C] | Total elongation [%] | T [°C] | Total elongation [%] | T [°C] | Total elongation [%] | T [°C] | Total elongation [%]
20.84456 | 25.11203 | 20.12579 | 19.76763 | 20.12579 | 24.71369 | 23.0009 | 23.25311 | 25.87601 | 23.3195 | 23.71968 | 17.94191 | 26.59479 | 21.95851 | 25.87601 | 20.79668 | 19.88928 | 19.05944 | 24.11171 | 21.58092 | RT | 21.4 | RT | 23.2 | RT | 20.8 | RT | 23 | RT | 24 | RT | 21.4 | RT | 22.2 | RT | 22 | 19.88928 | 20.60668 | 19.88928 | 19.62948 | 20.20998 | 23.31658 | 20.20998 | 22.81407 | 20.20998 | 21.67504 | 20.20998 | 30.55276
200.5391 | 19.63485 | 23.71968 | 17.57676 | 20.12579 | 24.0166 | 25.87601 | 18.70539 | 26.59479 | 24.6805 | 23.71968 | 19.07054 | 26.59479 | 21.56017 | 299.0117 | 15.85062 | 350.0919 | 13.52764 | 302.5847 | 17.49353 | 300 | 17.5 | 300 | 16.4 | 300 | 16.8 | 300 | 20.5 | 300 | 21.1 | 300 | 17.3 | 400 | 18 | 300 | 16.8 | 349.8708 | 15.31352 | 19.88928 | 18.5437 | 350 | 15.64489 | 350 | 15.77889 | 20.20998 | 21.44053 | 20.20998 | 29.44724
399.6406 | 17.87552 | 23.71968 | 18.90456 | 25.87601 | 21.16183 | 201.2579 | 19.83402 |  |  | 26.59479 | 22.35685 | 299.0117 | 17.04564 | 600.1797 | 33.11203 | 400.1591 | 17.00326 | 402.8975 | 18.01025 | 400 | 18 | 400 | 16.7 | 400 | 16.8 | 400 | 20.5 | 400 | 20.9 | 400 | 17.5 | 500 | 23.4 | 400 | 18.4 | 400.0461 | 14.98778 | 349.8708 | 13.35912 | 450.1312 | 15.40201 | 450.1313 | 24.69012 | 350 | 14.84087 | 350 | 20.83752
500.2695 | 24.0166 | 23.71968 | 20.6971 | 200.5391 | 18.40664 | 399.6406 | 16.24896 |  |  | 26.59479 | 22.92116 | 299.0117 | 16.87967 | 600.1797 | 43.73444 | 450.1312 | 16.98492 | 503.1021 | 22.45358 | 500 | 22.4 | 500 | 25 | 500 | 23.5 | 500 | 23.2 | 500 | 25 | 500 | 23.8 |  |  | 500 | 23.2 | 500.1706 | 18.10261 | 450.2214 | 16.345 | 500.082 | 17.86432 | 500.1969 | 24.28811 | 450.1313 | 18.09045 | 450.1313 | 23.8526
500.2695 | 24.54772 | 25.87601 | 23.55187 | 200.5391 | 18.70539 | 399.6406 | 18.0083 |  |  | 299.0117 | 16.48133 |  |  |  |  | 500.1706 | 17.67508 | 605.8694 | 32.48362 | 600 | 32.4 | 600 | 28.4 | 600 | 29.3 | 600 | 29.4 | 600 | 30.2 | 600 | 32.7 |  |  | 600 | 26.4 | 550.0069 | 21.50244 | 499.9446 | 16.01927 | 550.0328 | 17.78894 | 550.2625 | 21.34003 | 500.1969 | 16.1809 | 500.1969 | 22.84757
|  | 25.87601 | 23.9834 | 298.2929 | 17.57676 | 500.2695 | 21.42739 |  |  | 349.3261 | 13.46058 |  |  |  |  | 549.895 | 21.62814 | 706.5568 | 36.12455 | 700 | 36 | [14 empty] | 650.0184 | 22.13355 | 550.1199 | 17.64794 | 649.9344 | 28.16583 | 649.9344 | 25.47021 | 550.2625 | 20.73702 | 549.895 | 23.45729
|  | 201.2579 | 19.46888 | 399.6406 | 16.74689 | 500.2695 | 22.35685 |  |  | 449.9551 | 16.91286 |  |  |  |  | 600.1822 | 21.38029 | [20 empty] | 650.0184 | 21.74674 | 699.8852 | 27.96482 | 699.9345 | 31.61522 | 649.9344 | 22.51256 | 649.9344 | 27.49749
|  | 201.2579 | 20.26556 | 399.6406 | 16.94606 | 500.2695 | 24.97925 |  |  | 500.2695 | 17.54357 |  |  |  |  | 650.0184 | 23.7215 | [20 empty] | 700.1937 | 33.90744 |  |  |  |  | 700 | 41.47404 | 700.0919 | 45.20603
|  | 201.2579 | 20.46473 | 500.2695 | 20.73029 | 600.8985 | 28.39834 |  |  | 550.584 | 21.52697 |  |  |  |  | 700.1937 | 27.58958
|  | 349.3261 | 14.0249 | 500.2695 | 21.09544 | 600.8985 | 31.81743 |  |  | 600.8985 | 21.42739
|  | 399.6406 | 17.04564 | 550.584 | 18.0083 | 600.8985 | 32.41494 |  |  | 648.3378 | 23.58506
|  | 449.9551 | 16.04979 |  |  | 698.6523 | 35.93361 |  |  | 698.6523 | 27.53527
|  | 500.2695 | 22.35685
|  | 500.2695 | 22.75519
|  | 500.2695 | 23.45228
|  | 550.584 | 19.86722
|  | 600.8985 | 18.93776
|  | 600.1797 | 28.36515
|  | 600.1797 | 29.19502
|  | 600.1797 | 34.10788
|  | 648.3378 | 26.17427
|  | 698.6523 | 21.39419
Tavassoli, F. 2004, "DEMO interim structural design criteria." DISIC, Appendix a material design limit data | [15 empty] | Alamo, A. 2002, "RAFM steels - Metallurgical and mechanical characterization of EUROFER97- Thermal ageing behaviour" |  | Lindau, R. 2001, "First results on the characterisation of the reduced-activation-ferritic-martensitic steel EUROFER" |  | Rieth, M. et al. 2003, "EUROFER97 Tensile, Charpy, Creep and Structural Tests", Wissenschaftliche Berichte (Scientific Reports) FZKA 6911, Forschungszentrum Karlsruhe (KIT). Fig. 18 | [9 empty] | Rieth, M. et al. 2003, "EUROFER97 Tensile, Charpy, Creep and Structural Tests", Wissenschaftliche Berichte (Scientific Reports) FZKA 6911, Forschungszentrum Karlsruhe (KIT). Fig. 22 | [5 empty] | Alamo, A. 2002, "RAFM steels - Metallurgical and mechanical characterization of EUROFER97- Thermal ageing behaviour"

## Uniform Elongation
Chun2015 |  | Schaaf2003AR |  | Schaaf2003-Aged650C |  | Schaaf2003-Aged700C
Temp (°C) | Uniform Elongation (%) | Temp (°C) | Uniform Elongation (%) | Temp (°C) | Uniform Elongation (%) | Temp (°C) | Uniform Elongation (%)
20.39255 | 6.355081 | 18.25429 | 5.495901 | 17.1548 | 6.430738 | 19.45789 | 7.420157
98.94294 | 6.368682 | 359.1584 | 2.486663 | 357.6418 | 2.899213 | 20.69464 | 9.096988
199.5466 | 5.336616 | 693.229 | 3.217062 | 449.3113 | 2.228618 | 355.1288 | 3.476829
302.7777 | 4.357546 |  |  | 503.9366 | 1.727337 | 498.9069 | 2.91006
400.2354 | 4.020661 |  |  | 553.2623 | 0.7868177
501.7624 | 2.560959 |  |  | 654.564 | 0.9398307
600.2174 | 1.101771 |  |  | 701.7386 | 1.511592
| Reference: Fig 3b of Chun, Y. B., D. W. Lee, and C. K. Rhee. "Physical, thermal, magnetic and mechanical properties of ARAA." Transactions of the Korean Nuclear Society Spring Meeting, Gyeongju, Korea. 2015. |  |  | Fig. 3. Van der Schaaf, B., et al. "The development of EUROFER reduced activation steel." Fusion Engineering and Design 69.1-4 (2003): 197-203.
| Chun2015 |  |  |  |  | Van der Schaaf2003

## Uniform Elongation_SH
EUROFER97, as-received, transverse |  |  | EUROFER97 E83699, Ø100 mm bar, as-delivered |  | EUROFER97 E83699, Ø100 mm bar, 1075 °C 30min + 750 °C 2h |  | EUROFER97 E83698, 14 mm plate, as-delivered |  | EUROFER97 E83698, 14 mm plate, 1075 °C 30min + 750 °C 2h |  | EUROFER97 E83698, 14 mm plate, 950 °C 30min + 750 °C 2h |  |  | EUROFER97 E83699, Ø100 mm bar, as-delivered + aged 600 °C 1050h |  | EUROFER97 E83699, Ø100 mm bar, as-delivered + aged 580 °C 3300h |  | EUROFER97 E83699, Ø100 mm bar, 1075 °C + 750 °C + aged 600 °C 1050h |  |  | EUROFER97, aged 400 °C 12000 h, transverse |  | EUROFER97, aged 550 °C 12000 h, transverse |  | EUROFER97, aged 650 °C 2000 h, transverse |  | EUROFER97, aged 700 °C 2000 h, transverse |  | EUROFER97, aged 650 °C 12000 h, transverse |  | EUROFER97, aged 700 °C 12000 h, transverse
0 | 1 | 2 | 3 | 4 | 5 | 6 | 7 | 8 | 9 | 10 | 11 | 12 | 13 | 14 | 15 | 16 | 17 | 18 | 19 | 20 | 21 | 22 | 23 | 24 | 25 | 26 | 27 | 28 | 29 | 30 | 31 | 32
T [°C] | Uniform elongation [%] |  | T [°C] | Uniform elongation [%] | T [°C] | Uniform elongation [%] | T [°C] | Uniform elongation [%] | T [°C] | Uniform elongation [%] | T [°C] | Uniform elongation [%] |  | T [°C] | Uniform elongation [%] | T [°C] | Uniform elongation [%] | T [°C] | Uniform elongation [%] |  | T [°C] | Uniform elongation [%] | T [°C] | Uniform elongation [%] | T [°C] | Uniform elongation [%] | T [°C] | Uniform elongation [%] | T [°C] | Uniform elongation [%] | T [°C] | Uniform elongation [%]
20 | 5.753012 |  | RT | 4.59 | RT | 5.16 | RT | 4.97 | RT | 5 | RT | 6.08 |  | RT | 5.14 | RT | 5.35 | RT | 5.68 |  | 20 | 6.626506 | 19.5 | 5.993974 | 19.9187 | 7.255182 | 19.9187 | 9.09369 | 19.9187 | 8.239172 | 19.9187 | 16.42184
400.5 | 2.018072 |  | 300 | 2.7 | 300 | 2.78 | 300 | 2.7 | 300 | 2.51 | 300 | 3.6 |  | 300 | 3.03 | 400 | 2.44 | 300 | 2.77 |  | 350.02 | 2.534639 | 349.9666 | 2.000502 | 350 | 2.749538 | 350 | 3.655844 | 350 | 3.604056 | 19.9187 | 15.82626
500 | 1.144576 |  | 400 | 2.36 | 400 | 2.03 | 400 | 2.32 | 400 | 2.23 | 400 | 2.88 |  | 400 | 2.67 | 500 | 1.1 | 400 | 2.77 |  | 400.26 | 2.264759 | 450.2334 | 2.225401 | 450.2079 | 2.49553 | 449.9492 | 5.856877 | 450.3049 | 3.733528 | 350 | 9.223164
600.5 | 0.7228916 |  | 500 | 1.2 | 500 | 1.26 | 500 | 1.19 | 500 | 0.91 | 500 | 1.39 |  | 500 | 1.44 |  |  | 500 | 1.46 |  | 499.78 | 1.53223 | 500.1 | 1.50251 | 499.9722 | 1.436209 | 499.7459 | 2.671851 | 549.8984 | 0.7297646 | 449.9492 | 9.171376
650.5 | 1.295179 |  | 600 | 0.84 | 600 | 0.79 | 600 | 0.91 | 600 | 0.61 | 600 | 0.9 |  | 600 | 0.92 |  |  | 600 | 0.65 |  | 550.02 | 0.6647593 | 549.9666 | 0.4904609 | 550.0277 | 0.9912933 | 700 | 1.377126 |  |  | 500.1017 | 8.62759
700 | 2.831325 |  | 700 | 2.5 | [16 empty] | 650.18 | 0.2984941 | 650.2333 | 0.5225899 | 650.1385 | 0.8218024 |  |  |  |  | 549.8984 | 2.775432
[21 empty] | 700.1 | 1.85994 | 700.1 | 1.518574 | 699.9029 | 1.796378 |  |  |  |  | 700 | 0.5485032
Alamo, A. 2002, "RAFM steels - Metallurgical and mechanical characterization of EUROFER97- Thermal ageing behaviour" |  |  | Rieth, M. et al. 2003, "EUROFER97 Tensile, Charpy, Creep and Structural Tests", Wissenschaftliche Berichte (Scientific Reports) FZKA 6911, Forschungszentrum Karlsruhe (KIT). Fig. 18 | [10 empty] | Rieth, M. et al. 2003, "EUROFER97 Tensile, Charpy, Creep and Structural Tests", Wissenschaftliche Berichte (Scientific Reports) FZKA 6911, Forschungszentrum Karlsruhe (KIT). Fig. 22 | [6 empty] | Alamo, A. 2002, "RAFM steels - Metallurgical and mechanical characterization of EUROFER97- Thermal ageing behaviour"

## Toughness
EUROFER97 Solid HIP Joint |  | EUROFER97 Solid HIP Bulk |  | EUROFER97 980C27+760C1.5h |  | EUROFER97 1050C30+750C3h |  | EUROFER97 1075C30+750C2h
Temp (°C) | Energy (J/cm^2) | Temp (°C) | Energy (J/cm^2) | Temp (°C) | Energy (J) | Temp (°C) | Energy (J) | Temp (°C) | Energy (J)
-195.4751 | 4.517469 | -191.8552 | 5.754395 | -100.7474 | 11.53355 | -90.45989 | 31.932 | -60.36684 | 13.22279
-52.48869 | 65.87605 | -53.39367 | 65.46436 | -80.46645 | 74.6615 | -80.54041 | 105.4304 | -45.56397 | 155.2317
-22.62443 | 87.24872 | -21.71946 | 102.8243 | -60.70802 | 155.1566 | -60.5261 | 179.4751 | -50.39308 | 164.1408
-3.61991 | 178.6811 | -3.61991 | 171.3041 | -20.17059 | 191.586 | -40.41276 | 212.3293 | -55.69699 | 170.5661
20.81448 | 208.6492 | 20.81448 | 200.8623 | -30.30361 | 206.9204 | -20.09723 | 261.0653 | -40.3722 | 195.456
200.905 | 212.2969 | 202.7149 | 215.5793 | -10.43662 | 242.2547 | -20.05189 | 242.207 | -30.23919 | 180.1217
400 | 208.6066 | 400 | 215.1639 | -20.30063 | 245.6797 | -0.356099 | 248.7563 | -30.27856 | 196.4987
|  |  |  | 22.74322 | 239.4417 | 23.1524 | 269.2204 | -20.35192 | 267.0194
|  |  |  | 39.77453 | 254.4146 | 60.21294 | 252.0346 | 0.0805249 | 267.1208
|  |  |  | 59.98688 | 246.0781 | 40.01133 | 255.9046 | 23.1524 | 269.2204
|  |  |  | 70.29347 | 258.5362 |  |  | 39.96242 | 276.2517
[8 empty] | 60.09603 | 300.6693
[8 empty] | 59.74172 | 248.062
[8 empty] | -80.32091 | 14.11631
[8 empty] | -70.22607 | 14.66269
[8 empty] | -60.38473 | 20.66687
[8 empty] | -50.16821 | 170.5935
[8 empty] | -40.34119 | 182.5529
[8 empty] | -19.96004 | 203.994
[8 empty] | -0.07873546 | 233.3731
[8 empty] | 23.42857 | 254.3334
[8 empty] | 39.99463 | 262.8524
[8 empty] | 60.16284 | 272.878
Fig. 8. Tavassoli, A-AF, et al. "Materials design data for reduced activation martensitic steel type EUROFER." Journal of Nuclear Materials 329 (2004): 257-262. |  |  |  | Fig. 3Lindau, R., and M. Schirra. "First results on the characterisation of the reduced-activation-ferritic-martensitic steel EUROFER." Fusion Engineering and design 58 (2001): 781-785.

## Toughness_SH
EUROFER97, as-received |  | EUROFER97 (980 °C + 760 °C) transv. |  | EUROFER97 (1050 °C + 750 °C) transv. |  | EUROFER97 (1075 °C + 750 °C) transv. |  | EUROFER97 (1075 °C + 750 °C) longit. |  | EUROFER97, aged 500 °C 5000 h |  | EUROFER97 Solid HIP Joint |  | EUROFER97 Solid HIP Bulk
T (°C) | E (J) | T [°C] | E [J] | T [°C] | E [J] | T [°C] | E [J] | T [°C] | E [J] | T (°C) | E (J) | T (°C) | E (J/cm^2) | T (°C) | E (J/cm^2)
-100.0301 | 10.28457 | -100.0942 | 12.30579 | -89.97881 | 33.28666 | -60.01161 | 15.27416 | -79.98725 | 15.2729 | -99.88967 | 7.154498 | -195.4751 | 4.517469 | -191.8552 | 5.754395
-80.09027 | 14.30896 | -79.91154 | 75.55446 | -79.71503 | 105.2905 | -54.56334 | 170.945 | -69.89095 | 15.49793 | -79.94985 | 42.47967 | -52.48869 | 65.87605 | -53.39367 | 65.46436
-69.97994 | 47.84555 | -59.645 | 156.4544 | -59.50808 | 180.2599 | -49.69676 | 164.9305 | -59.95176 | 21.48444 | -79.94985 | 77.8049 | -22.62443 | 87.24872 | -21.71946 | 102.8243
-69.97994 | 55.89431 | -39.61221 | 189.184 | -39.42085 | 213.3255 | -44.616 | 156.3437 | -54.59292 | 168.2035 | -69.97994 | 7.601646 | -3.61991 | 178.6811 | -3.61991 | 171.3041
-69.97994 | 135.935 | -29.5266 | 207.2275 | -19.22828 | 243.2028 | -39.62724 | 194.9183 | -49.58257 | 171.3648 | -69.97994 | 23.25205 | 20.81448 | 208.6492 | 20.81448 | 200.8623
-60.01003 | 25.04068 | -19.49833 | 192.3469 | -19.15748 | 261.3295 | -29.5823 | 198.1641 | -39.50265 | 183.2264 | -60.01003 | 117.6016 | 200.905 | 212.2969 | 202.7149 | 215.5793
-60.01003 | 142.6423 | -19.31293 | 246.8108 | 0.7717062 | 240.2391 | -29.62582 | 180.2613 | -19.45354 | 204.2635 | -60.01003 | 122.5203 | 400 | 208.6066 | 400 | 215.1639
-60.01003 | 145.7724 | -9.206545 | 243.2875 | 0.7806024 | 249.9177 | -19.15193 | 267.3716 | 0.7662039 | 234.2529 | -40.07021 | 165.4472
-40.07021 | 167.6829 | 0.6906582 | 240.4065 | 23.77934 | 270.1883 | 0.796492 | 267.2049 | 23.68466 | 255.5301 | -20.1304 | 251.748
-40.07021 | 178.8618 | 23.56241 | 240.3122 | 60.65575 | 252.4947 | 23.77991 | 270.8037 | 40.66426 | 264.6894 | -0.05016193 | 235.2032
-20.1304 | 242.8049 | 40.65577 | 255.4584 |  |  | 40.70238 | 276.7179 | 60.78331 | 273.4749 | 25.08526 | 229.8374
-20.1304 | 268.2927 | 60.62298 | 246.2845 |  |  | 60.83516 | 300.4409 |  |  | 25.08526 | 238.7805
-0.05016193 | 250.8536 | 70.64975 | 259.2088
24.94483 | 267.3984
Fernandez, P. et al. "Metallurgical properties of reduced activation martensitic steel Eurofer'97 in the as-received condition and after thermal ageing" (2002) |  | Fig. 3Lindau, R., and M. Schirra. "First results on the characterisation of the reduced-activation-ferritic-martensitic steel EUROFER." Fusion Engineering and design 58 (2001): 781-785. | [7 empty] | Fernandez, P. et al. "Metallurgical properties of reduced activation martensitic steel Eurofer'97 in the as-received condition and after thermal ageing" (2002) |  | Fig. 8. Tavassoli, A-AF, et al. "Materials design data for reduced activation martensitic steel type EUROFER." Journal of Nuclear Materials 329 (2004): 257-262.

## Fracture Toughness
EUROFER97 as-received, 0.4T C(T) | [11 empty] | EUROFER97 as-received, 0.2T C(T)
Test temperature [°C] | σ0.2 [MPa] | E [GPa] | Specimen ID | a0/W | Pf [N] | KJC (MPa⋅m^1/2) 0.4T C(T) | KJC (MPa⋅m^1/2) Corrected to 1T | M | Orientation | B [mm] | W [mm] | Test temperature [°C] | σ0.2 [MPa] | E [GPa] | Specimen ID | a0/W | Pf [N] | KJC (MPa⋅m^1/2) 0.2T C(T) | KJC (MPa⋅m^1/2) Corrected to 1T | M | Orientation | Location | B [mm] | W [mm]
-129 | 727 | 216.1 | B29 | 0.46 | 6117 | 43.5 | 38.1 | 907.3 | L-T | 9 | 18 | -100 | 666 | 214.6 | C12.1 | 0.5 | 2625 | 72.1 | 53.8 | 138.8 | L-T | Surface | 4.5 | 9
-129 | 727 | 216.1 | B26 | 0.47 | 5685 | 40.8 | 36 | 1011.4 | L-T | 9 | 18 | -100 | 666 | 214.6 | C11.1 | 0.52 | 3393 | 278 | 187.4 | 9 | L-T | Surface | 4.5 | 9
-129 | 727 | 216.1 | B25 | 0.47 | 6900 | 49.8 | 43 | 677.9 | L-T | 9 | 18 | -100 | 666 | 214.6 | C10.4 | 0.5 | 3130 | 152.8 | 106.2 | 30.9 | L-T | Surface | 4.5 | 9
-129 | 727 | 216.1 | B21 | 0.53 | 6925 | 49 | 42.4 | 620.2 | L-T | 9 | 18 | -100 | 666 | 214.6 | C8.4 | 0.5 | 2841 | 96.1 | 69.3 | 78.2 | L-T | Surface | 4.5 | 9
-129 | 727 | 216.1 | B19 | 0.48 | 7643 | 57.7 | 49 | 496.5 | L-T | 9 | 18 | -100 | 666 | 214.6 | C8.1 | 0.51 | 3577 | 296.7 | 199.5 | 8 | L-T | Surface | 4.5 | 9
-129 | 727 | 216.1 | B18 | 0.49 | 6730 | 51.4 | 44.3 | 611.7 | L-T | 9 | 18 | -100 | 666 | 214.6 | C6.1 | 0.5 | 3140 | 140.1 | 97.9 | 36.8 | L-T | Surface | 4.5 | 9
-129 | 727 | 216.1 | B17 | 0.48 | 6679 | 49.6 | 42.8 | 671.6 | L-T | 9 | 18 | -100 | 666 | 214.6 | C5.4 | 0.5 | 3354 | 261.2 | 176.5 | 10.6 | L-T | Surface | 4.5 | 9
-129 | 727 | 216.1 | B16 | 0.49 | 7082 | 54.1 | 46.3 | 552.4 | L-T | 9 | 18 | -100 | 666 | 214.6 | C4.1 | 0.5 | 3120 | 122.5 | 86.5 | 48.1 | L-T | Surface | 4.5 | 9
-129 | 727 | 216.1 | B15 | 0.47 | 8867 | 65 | 54.7 | 398.6 | L-T | 9 | 18 | -100 | 666 | 214.6 | C3.4 | 0.5 | 2200 | 50.1 | 39.5 | 287.6 | L-T | Surface | 4.5 | 9
-129 | 727 | 216.1 | B14 | 0.48 | 6567 | 49.3 | 42.6 | 679.2 | L-T | 9 | 18 | -100 | 666 | 214.6 | C2.4 | 0.48 | 2916 | 75.5 | 56 | 131.5 | L-T | Surface | 4.5 | 9
-129 | 727 | 216.1 | B13 | 0.48 | 7021 | 52.4 | 45 | 601.9 | L-T | 9 | 18 | -100 | 666 | 214.6 | C2.1 | 0.47 | 3150 | 107.4 | 76.7 | 66.3 | L-T | Surface | 4.5 | 9
-129 | 727 | 216.1 | B10 | 0.49 | 5282 | 40.6 | 35.9 | 983.3 | L-T | 9 | 18 | -100 | 666 | 214.6 | C10.1 | 0.52 | 3120 | 155.3 | 107.8 | 28.7 | L-T | Surface | 4.5 | 9
-129 | 727 | 216.1 | B9 | 0.48 | 8453 | 63.3 | 53.4 | 412.5 | L-T | 9 | 18 | -100 | 666 | 214.6 | C11.4 | 0.5 | 2908 | 88.6 | 64.5 | 92 | L-T | Surface | 4.5 | 9
-129 | 727 | 216.1 | B8 | 0.48 | 8696 | 65.7 | 55.3 | 382.3 | L-T | 9 | 18 | -100 | 666 | 214.6 | C9.1 | 0.51 | 2839 | 134.3 | 94.2 | 39.2 | L-T | Surface | 4.5 | 9
-129 | 727 | 216.1 | B7 | 0.49 | 7869 | 60.2 | 51 | 447.3 | L-T | 9 | 18 | -100 | 666 | 214.6 | C1.4 | 0.49 | 2357 | 52.3 | 40.9 | 269.5 | L-T | Surface | 4.5 | 9
-138 | 826 | 216.6 | B30 | 0.49 | 7457 | 57.1 | 48.6 | 565.3 | L-T | 9 | 18 | -100 | 666 | 214.6 | C3.1 | 0.49 | 2031 | 45.3 | 36.4 | 358.4 | L-T | Surface | 4.5 | 9
-138 | 826 | 216.6 | B27 | 0.5 | 5354 | 42.1 | 37.1 | 1019 | L-T | 9 | 18 | -100 | 666 | 214.6 | C6.4 | 0.48 | 3293 | 137.5 | 96.3 | 39.7 | L-T | Surface | 4.5 | 9
-138 | 826 | 216.6 | B24 | 0.51 | 5452 | 44.2 | 38.6 | 908.5 | L-T | 9 | 18 | -100 | 666 | 214.6 | C7.1 | 0.48 | 2915 | 87.2 | 63.6 | 98.7 | L-T | Surface | 4.5 | 9
-138 | 826 | 216.6 | B23 | 0.48 | 4956 | 37.3 | 33.3 | 1353.6 | L-T | 9 | 18 | -100 | 666 | 214.6 | C5.1 | 0.48 | 3244 | 396.2 | 264.1 | 4.8 | L-T | Surface | 4.5 | 9
-138 | 826 | 216.6 | B22 | 0.49 | 6515 | 49.6 | 42.9 | 748 | L-T | 9 | 18 | -100 | 666 | 214.6 | C12.3 | 0.48 | 3101 | 126 | 88.8 | 47.3 | L-T | Middle | 4.5 | 9
-138 | 826 | 216.6 | B20 | 0.47 | 6711 | 49.4 | 42.7 | 784.9 | L-T | 9 | 18 | -100 | 666 | 214.6 | C12.2 | 0.47 | 2991 | 91.1 | 66.1 | 92.3 | L-T | Middle | 4.5 | 9
-138 | 826 | 216.6 | B11 | 0.47 | 6721 | 49.2 | 42.6 | 790.3 | L-T | 9 | 18 | -100 | 666 | 214.6 | C11.3 | 0.49 | 3072 | 125.4 | 88.4 | 46.8 | L-T | Middle | 4.5 | 9
-138 | 826 | 216.6 | A27 | 0.5 | 4342 | 32.5 | 29.6 | 1711.8 | L-T | 9 | 18 | -100 | 666 | 214.6 | C11.2 | 0.49 | 2816 | 101 | 72.6 | 72.2 | L-T | Middle | 4.5 | 9
-138 | 826 | 216.6 | A12 | 0.5 | 5422 | 39.3 | 34.9 | 1171.7 | L-T | 9 | 18 | -100 | 666 | 214.6 | C10.3 | 0.52 | 2841 | 99 | 71.3 | 70.7 | L-T | Middle | 4.5 | 9
-138 | 826 | 216.6 | A11 | 0.47 | 6426 | 46.9 | 40.8 | 870.1 | L-T | 9 | 18 | -100 | 666 | 214.6 | C9.2 | 0.51 | 3015 | 336 | 225 | 6.3 | L-T | Middle | 4.5 | 9
-138 | 826 | 216.6 | A10 | 0.5 | 5840 | 43.1 | 37.8 | 974.6 | L-T | 9 | 18 | -100 | 666 | 214.6 | C8.3 | 0.48 | 3461 | 178.5 | 122.9 | 23.6 | L-T | Middle | 4.5 | 9
-138 | 826 | 216.6 | A8 | 0.47 | 5365 | 39.4 | 35 | 1232.6 | L-T | 9 | 18 | -100 | 666 | 214.6 | C6.3 | 0.51 | 2958 | 106.4 | 76 | 62.5 | L-T | Middle | 4.5 | 9
-148 | 885 | 217.1 | A5 | 0.55 | 4946 | 45.6 | 39.7 | 841 | L-T | 9 | 18 | -100 | 666 | 214.6 | C6.2 | 0.53 | 2608 | 82.8 | 60.7 | 99.1 | L-T | Middle | 4.5 | 9
-148 | 885 | 217.1 | A4 | 0.53 | 4880 | 42.3 | 37.2 | 1021.9 | L-T | 9 | 18 | -100 | 666 | 214.6 | C5.3 | 0.5 | 3130 | 282.6 | 190.3 | 90 | L-T | Middle | 4.5 | 9
-148 | 885 | 217.1 | A3 | 0.54 | 4757 | 43 | 37.8 | 964.2 | L-T | 9 | 18 | -100 | 666 | 214.6 | C5.2 | 0.5 | 2878 | 105.7 | 75.6 | 64.7 | L-T | Middle | 4.5 | 9
-148 | 885 | 217.1 | A2 | 0.54 | 3850 | 34.7 | 31.3 | 1482.7 | L-T | 9 | 18 | -100 | 666 | 214.6 | C1.3 | 0.49 | 3276 | 151.7 | 105.4 | 32 | L-T | Middle | 4.5 | 9
-148 | 885 | 217.1 | A1 | 0.54 | 4517 | 40.2 | 35.6 | 1105.3 | L-T | 9 | 18 | -100 | 666 | 214.6 | C9.3 | 0.51 | 3393 | 313.7 | 210.6 | 7.2 | L-T | Middle | 4.5 | 9
-100 | 666 | 214.6 | A21 | 0.47 | 11625 | 109.51 | 89.1 | 127.6 | L-T | 9 | 18 | -100 | 666 | 214.6 | C1.2 | 0.5 | 2680 | 73.7 | 54.8 | 132.9 | L-T | Middle | 4.5 | 9
-100 | 666 | 214.6 | A22 | 0.48 | 13822 | 139.33 | 112.1 | 77.3 | L-T | 9 | 18 | -100 | 666 | 214.6 | C2.3 | 0.49 | 2725 | 78.2 | 57.8 | 120.3 | L-T | Middle | 4.5 | 9
-100 | 666 | 214.6 | A26 | 0.48 | 13930 | 141.18 | 113.5 | 75.3 | L-T | 9 | 18 | -100 | 666 | 214.6 | C3.2 | 0.49 | 3116 | 145.4 | 101.4 | 34.8 | L-T | Middle | 4.5 | 9
-100 | 666 | 214.6 | A28 | 0.5 | 8215 | 69.9 | 58.5 | 295.4 | L-T | 9 | 18 | -100 | 666 | 214.6 | C3.3 | 0.5 | 3227 | 208.8 | 142.5 | 16.6 | L-T | Middle | 4.5 | 9
-100 | 666 | 214.6 | B11 | 0.5 | 12587 | 165.9 | 132.6 | 52.4 | L-T | 9 | 18 | -100 | 666 | 214.6 | C4.2 | 0.5 | 3010 | 127 | 89.4 | 44.7 | L-T | Middle | 4.5 | 9
-100 | 666 | 214.6 | B1.1 | 0.5 | 7138 | 57.1 | 48.6 | 442.7 | L-T | 9 | 18 | -100 | 666 | 214.6 | C4.3 | 0.48 | 2915 | 87.2 | 63.6 | 98.7 | L-T | Middle | 4.5 | 9
-100 | 666 | 214.6 | B1.2 | 0.5 | 12080 | 138 | 111 | 75.8 | L-T | 9 | 18 | -120 | 697 | 215.6 | B11-4 | 0.55 | 2330 | 62.9 | 47.8 | 172.8 | L-T | Surface | 4.5 | 9
-100 | 666 | 214.6 | B2.1 | 0.5 | 11964 | 121.7 | 98.5 | 97.5 | L-T | 9 | 18 | -120 | 697 | 215.6 | B12-1 | 0.48 | 2815 | 77 | 57 | 133.1 | L-T | Surface | 4.5 | 9
-100 | 666 | 214.6 | B2.2 | 0.5 | 10614 | 107.34 | 87.4 | 125.3 | L-T | 9 | 18 | -120 | 697 | 215.6 | B12-4 | 0.52 | 3380 | 121.9 | 86.1 | 49 | L-T | Surface | 4.5 | 9
-100 | 666 | 214.6 | B3.1 | 0.5 | 12220 | 137.71 | 110.8 | 76.1 | L-T | 9 | 18 | -120 | 697 | 215.6 | B14-1 | 0.49 | 2890 | 67.1 | 50.6 | 171.8 | L-T | Surface | 4.5 | 9
-100 | 666 | 214.6 | B3.2 | 0.5 | 8601 | 76.16 | 63.3 | 248.9 | L-T | 9 | 18 | -120 | 697 | 215.6 | B14-4 | 0.5 | 3453 | 112.6 | 80.1 | 59.9 | L-T | Surface | 4.5 | 9
-100 | 666 | 214.6 | B4.1 | 0.5 | 10813 | 107.89 | 87.8 | 124 | L-T | 9 | 18 | -120 | 697 | 215.6 | B16-1 | 0.49 | 3151 | 77.5 | 57.3 | 128.9 | L-T | Surface | 4.5 | 9
-100 | 666 | 214.6 | B4.2 | 0.49 | 10817 | 104.6 | 85.3 | 134.6 | L-T | 9 | 18 | -120 | 697 | 215.6 | B16-4 | 0.49 | 3296 | 114.7 | 81.4 | 58.9 | L-T | Surface | 4.5 | 9
-100 | 666 | 214.6 | B5.1 | 0.5 | 8558 | 74.56 | 62.1 | 259.7 | L-T | 9 | 18 | -120 | 697 | 215.6 | B11.3 | 0.48 | 2890 | 110.7 | 78.9 | 64.4 | L-T | Middle | 4.5 | 9
-100 | 666 | 214.6 | B5.2 | 0.49 | 8312 | 72 | 60.1 | 284 | L-T | 9 | 18 | -120 | 697 | 215.6 | B12.2 | 0.49 | 3487 | 117.7 | 83.4 | 55.9 | L-T | Middle | 4.5 | 9
-100 | 666 | 214.6 | B6.1 | 0.5 | 10530 | 104.26 | 85 | 132.8 | L-T | 9 | 18 | -120 | 697 | 215.6 | B12.3 | 0.5 | 2750 | 62.6 | 47.7 | 193.5 | L-T | Middle | 4.5 | 9
-100 | 666 | 214.6 | B6.2 | 0.5 | 10582 | 108.9 | 88.6 | 121.7 | L-T | 9 | 18 | -120 | 697 | 215.6 | B16.2 | 0.51 | 2518 | 59.7 | 45.8 | 208.7 | L-T | Middle | 4.5 | 9
-100 | 666 | 214.6 | B7.1 | 0.5 | 12395 | 142.27 | 114.3 | 71.3 | L-T | 9 | 18 | -120 | 697 | 215.6 | B16.3 | 0.47 | 2825 | 60 | 46 | 223.4 | L-T | Middle | 4.5 | 9
-100 | 666 | 214.6 | B7.2 | 0.49 | 8182 | 69.7 | 58.3 | 303.1 | L-T | 9 | 18 | -120 | 697 | 215.6 | B14-3 | 0.5 | 3087 | 82.6 | 60.6 | 111.1 | L-T | Middle | 4.5 | 9
-100 | 666 | 214.6 | B8.1 | 0.48 | 11841 | 124.87 | 100.9 | 96.3 | L-T | 9 | 18
-100 | 666 | 214.6 | B8.2 | 0.5 | 10129 | 96.62 | 79.1 | 154.6 | L-T | 9 | 18
-100 | 666 | 214.6 | B9.1 | 0.5 | 11504 | 115.47 | 93.7 | 108.3 | L-T | 9 | 18
-100 | 666 | 214.6 | B9.2 | 0.5 | 9460 | 91.71 | 75.3 | 171.6 | L-T | 9 | 18
-100 | 666 | 214.6 | B10.2 | 0.5 | 9280 | 90.52 | 74.4 | 176.2 | L-T | 9 | 18
-100 | 666 | 214.6 | B11.1 | 0.5 | 9685 | 93.91 | 77 | 163.7 | L-T | 9 | 18
-100 | 666 | 214.6 | B12.1 | 0.5 | 10602 | 102.76 | 83.9 | 136.7 | L-T | 9 | 18
-100 | 666 | 214.6 | B12.2 | 0.48 | 12277 | 119.36 | 96.7 | 105.4 | L-T | 9 | 18
-100 | 666 | 214.6 | B13.1 | 0.5 | 8788 | 78.26 | 64.9 | 235.7 | L-T | 9 | 18
-100 | 666 | 214.6 | B13.2 | 0.49 | 10579 | 98.25 | 80.4 | 152.5 | L-T | 9 | 18
-100 | 666 | 214.6 | B14.1 | 0.5 | 9227 | 83.17 | 68.7 | 208.7 | L-T | 9 | 18
-100 | 666 | 214.6 | B14.2 | 0.49 | 10932 | 105.33 | 85.8 | 132.7 | L-T | 9 | 18
-100 | 666 | 214.6 | B15.1 | 0.49 | 11453 | 106.5 | 86.7 | 129.8 | L-T | 9 | 18
-100 | 666 | 214.6 | B15.2 | 0.49 | 11117 | 112.49 | 91.4 | 116.4 | L-T | 9 | 18
-120 | 697 | 215.6 | B6 | 0.47 | 9278 | 66.7 | 56 | 343.9 | L-T | 9 | 18
-120 | 697 | 215.6 | B5 | 0.49 | 8272 | 62.9 | 53.1 | 372.2 | L-T | 9 | 18
-120 | 697 | 215.6 | B4 | 0.5 | 7681 | 55.2 | 47.2 | 473.7 | L-T | 9 | 18
-120 | 697 | 215.6 | B2 | 0.48 | 7560 | 56.3 | 48 | 473.6 | L-T | 9 | 18
-120 | 697 | 215.6 | B1 | 0.48 | 8213 | 61.2 | 51.8 | 400.8 | L-T | 9 | 18
-120 | 697 | 215.6 | A30 | 0.46 | 6642 | 46.7 | 40.6 | 714.8 | L-T | 9 | 18
-120 | 697 | 215.6 | A29 | 0.47 | 6796 | 48.8 | 42.2 | 642.5 | L-T | 9 | 18
-120 | 697 | 215.6 | A25 | 0.47 | 9391 | 69.1 | 57.9 | 320.5 | L-T | 9 | 18
-120 | 697 | 215.6 | A24 | 0.47 | 5297 | 38.1 | 34 | 1054.1 | L-T | 9 | 18
-120 | 697 | 215.6 | A19 | 0.49 | 8511 | 64.7 | 54.5 | 351.7 | L-T | 9 | 18
-120 | 697 | 215.6 | A18 | 0.47 | 5628 | 40.5 | 35.8 | 932.9 | L-T | 9 | 18
-120 | 697 | 215.6 | A17 | 0.45 | 10249 | 70.8 | 59.2 | 316.8 | L-T | 9 | 18
-120 | 697 | 215.6 | A16 | 0.46 | 8884 | 62.7 | 52.9 | 396.6 | L-T | 9 | 18
-120 | 697 | 215.6 | A15 | 0.47 | 8520 | 61.1 | 51.7 | 409.9 | L-T | 9 | 18
-120 | 697 | 215.6 | A14 | 0.46 | 7568 | 53.1 | 45.5 | 552.9 | L-T | 9 | 18
-120 | 697 | 215.6 | A13 | 0.47 | 9055 | 64.9 | 54.6 | 363.3 | L-T | 9 | 18
-120 | 697 | 215.6 | B3 | 0.47 | 9252 | 66.9 | 56.2 | 341.9 | L-T | 9 | 18
-120 | 697 | 215.6 | B28 | 0.48 | 10385 | 77.7 | 64.5 | 248.7 | L-T | 9 | 18
-120 | 697 | 215.6 | A9 | 0.48 | 11356 | 85 | 70.1 | 207.8 | L-T | 9 | 18
-120 | 697 | 215.6 | A8-2 | 0.49 | 9219 | 71.3 | 59.6 | 289.6 | T-L | 9 | 18
-120 | 697 | 215.6 | A8-1 | 0.48 | 10982 | 81.9 | 67.8 | 223.8 | T-L | 9 | 18
-120 | 697 | 215.6 | A7-2 | 0.48 | 7032 | 53.1 | 45.5 | 532.4 | T-L | 9 | 18
-120 | 697 | 215.6 | A7-1 | 0.46 | 10548 | 74.4 | 62 | 281.6 | T-L | 9 | 18
-120 | 697 | 215.6 | A6-2 | 0.49 | 10895 | 83 | 68.6 | 213.7 | T-L | 9 | 18
-120 | 697 | 215.6 | A6-1 | 0.47 | 7891 | 57.2 | 48.7 | 467.7 | T-L | 9 | 18
-120 | 697 | 215.6 | A5-2 | 0.47 | 6058 | 43.5 | 38.1 | 808.6 | T-L | 9 | 18
-120 | 697 | 215.6 | A5-1 | 0.5 | 5641 | 44.4 | 38.8 | 732.2 | T-L | 9 | 18
Ref. Bonade, R., "Constitutive behavior and fracture properties of tempered martensitic steels for nuclear applications: experiments and modeling", 2006. | [11 empty] | Ref. Bonade, R., "Constitutive behavior and fracture properties of tempered martensitic steels for nuclear applications: experiments and modeling", 2006.

## Creep
EUROFER97-600C |  | EUROFER97-550C |  | EUROFER97-500C |  | EUROFER97-450C |  | EUROFER97-650C
Time (h) | Stress Intensity St (MPa) | Time (h) | Stress Intensity St (MPa) | Time (h) | Stress Intensity St (MPa) | Time (h) | Stress Intensity St (MPa) | Time (h) | Stress Intensity St (MPa)
10 | 123.97806 | 10 | 161.47684 | 10 | 205.79383 | 10 | 250.68169 | 10 | 95.55789
30 | 113.80448 | 30 | 151.87212 | 30 | 195.62227 | 30 | 239.9406 | 30 | 88.6828
100 | 103.06742 | 100 | 140.56755 | 100 | 183.74884 | 100 | 229.77239 | 100 | 81.20048
300 | 92.89384 | 300 | 130.96282 | 300 | 174.14411 | 300 | 218.46245 | 300 | 74.52901
1000 | 82.72631 | 1000 | 120.22643 | 1000 | 163.97658 | 1000 | 208.29424 | 1000 | 66.64081
3000 | 73.12159 | 3000 | 111.18989 | 3000 | 154.94004 | 3000 | 200.39541 | 3000 | 60.1725
10000 | 64.09042 | 10000 | 101.02303 | 10000 | 143.06729 | 10000 | 189.09084 | 10000 | 52.48791
30000 | 55.05388 | 30000 | 91.98649 | 30000 | 134.59826 | 30000 | 179.48612 | 30000 | 45.61238
100000 | 44.885 | 100000 | 81.81762 | 100000 | 125.56709 | 100000 | 168.74973 | 100000 | 37.9278
300000 | 36.98483 | 300000 | 72.21289 | 300000 | 115.39486 | 300000 | 159.71319 | 300000 | 30.84955
Fig. 6. of Aiello, G., et al. "Assessment of design limits and criteria requirements for Eurofer structures in TBM components." Journal of Nuclear Materials 414.1 (2011): 53-68. | [7 empty] | Fig. 7. Gaganidze, Ermile, et al. "Development of EUROFER97 database and material property handbook." Fusion Engineering and Design 135 (2018): 9-14.

## Fatigue
EUROFER97-Design |  | EUROFER97-Average |  | EUROFER97-RoomTemp |  | EUROFER97-500C |  | EUROFER97-550C |  | EUROFER97-SSTTSpecimens |  | EUROFER97-LargeSpecimens
Number of cycles to failure | Total Strain Range (Δε %) | Number of cycles to failure | Total Strain Range (Δε %) | Number of cycles to failure | Total Strain Range (Δε %) | Number of cycles to failure | Total Strain Range (Δε %) | Number of cycles to failure | Total Strain Range (Δε %) | Number of cycles to failure | Total Strain Range (Δε %) | Number of cycles to failure | Total Strain Range (Δε %)
4.86382 | 4.9923 | 100.27548 | 4.96676 | 649.06276 | 1.80845 | 389.44281 | 1.80583 | 392.51536 | 1.49883 | 583.8839 | 1.194853 | 748.8067 | 1.8125
9.94513 | 3.33627 | 196.74641 | 3.31912 | 1056.55178 | 1.40437 | 554.66058 | 1.80058 | 563.44722 | 1.49621 | 612.061 | 1.198529 | 1306.07 | 1.610294
24.99479 | 1.98115 | 494.47662 | 1.99858 | 1161.03795 | 1.40437 | 680.40031 | 1.40175 | 1073.28911 | 1.00292 | 781.3707 | 1.194853 | 1740.589 | 1.5
48.37131 | 1.38035 | 1011.06476 | 1.38289 | 4891.24926 | 1.00554 | 759.532 | 1.40175 | 895.81521 | 1.00292 | 811.3041 | 1.194853 | 1609.173 | 1.411765
100.27548 | 0.97527 | 1983.76873 | 0.98385 | 5208.6305 | 1.00292 | 1098.89357 | 1.00292 | 2044.46747 | 0.70117 | 636.7392 | 1 | 1719.072 | 1.419118
252.01924 | 0.67491 | 4917.63479 | 0.67144 | 4381.65546 | 0.80087 | 1326.98769 | 0.99767 | 3434.28377 | 0.69854 | 768.4122 | 1 | 1801.782 | 1.419118
494.47662 | 0.52928 | 9917.80969 | 0.53394 | 5127.40486 | 0.80087 | 1615.06917 | 0.80087 | 16535.98365 | 0.39942 | 944.9094 | 1 | 2016.331 | 1.411765
50270.61721 | 0.18695 | 20279.11437 | 0.45203 | 19198.9046 | 0.59883 | 2143.1769 | 0.80087 | 20125.85161 | 0.40204 | 1229.351 | 1 | 2410.199 | 1.408088
98633.9179 | 0.16849 | 50966.86645 | 0.37224 | 27559.6081 | 0.60146 | 5007.93523 | 0.60408 |  |  | 1312.947 | 1 | 2730.2 | 1.224265
207303.6408 | 0.15944 | 98633.9179 | 0.34256 | 145821.8 | 0.39942 | 5374.96235 | 0.60408 |  |  | 1157.778 | 0.9044118 | 2536.657 | 1.018382
506872.2 | 0.15089 | 207303.6408 | 0.31969 |  |  | 14242.41439 | 0.39417 |  |  | 1224.941 | 0.9044118 | 1702.992 | 0.9191176
1000000 | 0.14887 | 506872.2 | 0.30466 |  |  | 18899.50858 | 0.39679 |  |  | 1308.238 | 0.9044118 | 3714.736 | 0.9154412
|  | 1008287.1 | 0.29436 | [6 empty] | 1534.668 | 0.9007353 | 3833.129 | 1
[10 empty] | 1608.506 | 0.9007353 | 5742.006 | 1
[10 empty] | 1254.93 | 0.7977941 | 5976.826 | 0.8161765
[10 empty] | 1352.921 | 0.7977941 | 6323.542 | 0.8161765
[10 empty] | 1472.54 | 0.8014706 | 7488.067 | 0.8125
[10 empty] | 1528.952 | 0.8014706 | 9563.398 | 0.8198529
[10 empty] | 1663.905 | 0.8014706 | 12207.16 | 0.8125
[10 empty] | 1551.945 | 0.6985294 | 14786.59 | 0.6617647
[10 empty] | 2156.421 | 0.6985294 | 8238.466 | 0.6029412
[10 empty] | 2273.331 | 0.6029412 | 18692.56 | 0.3970588
[10 empty] | 2450.844 | 0.6029412 | 39816.22 | 0.5110294
[10 empty] | 3099.535 | 0.5992647 | 51317.34 | 0.5110294
[10 empty] | 5296.02 | 0.5992647 | 105815.6 | 0.5110294
[10 empty] | 5090.058 | 0.5441176
[10 empty] | 5324.643 | 0.4926471
[10 empty] | 7126.58 | 0.4963235
[10 empty] | 8205.511 | 0.4963235
[10 empty] | 12154.97 | 0.4485294
[10 empty] | 25018.39 | 0.4007353
Fig. 8. of Aiello, G., et al. "Assessment of design limits and criteria requirements for Eurofer structures in TBM components." Journal of Nuclear Materials 414.1 (2011): 53-68. |  |  |  | Fig. 3. of Roldán, M., et al. "Deformation behaviour and microstructural evolution of EUROFER97-2 under low cycle fatigue conditions." Materials Characterization 158 (2019): 109943.
Fig. 2. Gaganidze, Ermile, et al. "Development of EUROFER97 database and material property handbook." Fusion Engineering and Design 135 (2018): 9-14.

## Creep-Fatigue
EPFL-500s |  | FZK-600s |  | FZK-3600s |  | NRG-1000s |  | CEA-9Cr
D_C | D_F | D_C | D_F | D_C | D_F | D_C | D_F | D_C | D_F
0.1205624 | 1.053439 | 0.0924995 | 0.3928264 | 0.02128339 | 0.7069674 | 0.1888954 | 0.6919748 | 0.1009194 | 0.4911957
0.03404919 | 0.297008 | 0.2309002 | 0.9992198 | 0.04131577 | 0.676448 | 0.187905 | 0.6706344 | 0.1327614 | 0.5358703
0.06623652 | 0.240571 | 0.1997374 | 0.5834908 | 0.103581 | 0.329798 | 0.1895974 | 0.6585829 | 0.168661 | 0.5174839
[8 empty] | 0.160839 | 0.6992658