## Density
EUROFER97
Temp (K) | Density (Kg/m^3)
293 | 7750
373 | 7728
473 | 7699
573 | 7666
673 | 7633
773 | 7596
873 | 7558
Reference: Tavassoli 2004 "Fusion Demo Interim Structural Design Criteria (DISDC) - Appendix A, Material design limit data, A3.S18E Eurofer steel"
NOTE: Density at RT measured, and other values extrapolated based on F82H data trend curve

## Diffusivity
EUROFER97, E83699, Ø100 mm bar, as-delivered
Temp (K) | Thermal Diffusivity Coef. (cm2/s)
295.5959 | 0.08164071
322.7979 | 0.08078977
373.3161 | 0.07753615
472.7979 | 0.0757842
573.057 | 0.07072859
673.3161 | 0.06482202
772.7979 | 0.05801446
873.057 | 0.05025584
Reference: Figure 3 Mergia, K., and N. Boukos. "Structural, thermal, electrical and magnetic properties of Eurofer 97 steel." Journal of Nuclear Materials 373.1-3 (2008): 1-8.
Mergia&Boukos

## Specific Heat
EUROFER97, E83699, Ø100 mm bar, as-delivered
Temp (K) | Specific Heat (J/kg-K)
296.1039 | 448.3954
322.7273 | 461.4891
348.0519 | 475.353
373.3766 | 485.3659
398.0519 | 496.1489
423.3766 | 504.6213
447.4026 | 513.8639
472.7273 | 521.5661
498.0519 | 530.0385
522.7273 | 536.9705
548.0519 | 544.6727
572.7273 | 550.8344
598.0519 | 556.9961
622.7273 | 565.4685
648.0519 | 573.1707
673.3766 | 583.9538
698.0519 | 597.0475
722.7273 | 611.6816
747.4026 | 628.6264
773.3766 | 655.5841
797.4026 | 687.163
822.7273 | 721.0526
847.4026 | 764.1849
872.7273 | 801.1553
Reference: Figure 4 Mergia, K., and N. Boukos. "Structural, thermal, electrical and magnetic properties of Eurofer 97 steel." Journal of Nuclear Materials 373.1-3 (2008): 1-8.
Mergia&Boukos

## Conductivity
EUROFER97
Temp (K) | Thermal Conductivity, k (W/m*K)
295.8333 | 28.3301
322.619 | 28.93204
372.619 | 29.19417
473.2143 | 30.6699
572.619 | 30.19417
672.619 | 29.3301
772.619 | 29.4466
872.619 | 31.17476
Reference: Figure 5 Mergia, K., and N. Boukos. "Structural, thermal, electrical and magnetic properties of Eurofer 97 steel." Journal of Nuclear Materials 373.1-3 (2008): 1-8.
Mergia&Boukos

## Resistivity
EUROFER97, E83699, Ø100 mm bar, as-delivered
Temp (K) | Electrical Resistivity (x10-8 ohm-m)
303.318 | 51.07784
327.6498 | 54.5509
344.2396 | 56.46707
365.8065 | 59.1018
396.2212 | 62.81437
423.318 | 66.40719
450.4147 | 69.28144
467.0046 | 71.43713
497.4194 | 75.50898
523.4101 | 77.42515
545.53 | 81.13772
577.0507 | 84.73054
601.9355 | 87.24551
657.788 | 93.47305
682.1198 | 96.22754
708.1106 | 99.58084
734.6544 | 102.5749
763.4101 | 105.8084
783.871 | 107.9641
817.0507 | 111.1976
850.2304 | 114.1916
883.9631 | 117.4251
924.8848 | 121.3772
Ref: Figure 6 Mergia, K., and N. Boukos. "Structural, thermal, electrical and magnetic properties of Eurofer 97 steel." Journal of Nuclear Materials 373.1-3 (2008): 1-8.
Mergia&Boukos
*Important comment about data digitzed for EUROFER97: A subset of the data points were chosen along the least squares fit line. Difficult to discretize all points due to overlap.

## CTE
F82H (JAERI data)
T (K) | Coefficient of Thermal Expansion (10-6/K)
373 | 10.7
473 | 11
573 | 11.2
673 | 11.7
773 | 12
873 | 12.3
973 | 12.5
1073 | 12.6
1173 | 10
1273 | 10.7
Reference: Tavassoli, F. et al 2004, "Fusion demo interim structural design criteria (DISDC) - Appendix A, Material design limit data", fig. A3.S18E.2.1.1.
NOTE: No specific data for Eurofer available, so F82H data is used instead

## Emissivity
EUROFER97 - As-rolled |  | EUROFER97 - Polished |  | EUROFER97 - polished
Temp (K) | Hemispherical Emissivity | Temp (K) | Hemispherical Emissivity | Temp (K) | Normal Emissivity
473.1009 | 0.1800805 | 430.137 | 0.1169014 | 423 | 0.08353535
573.2254 | 0.2146881 | 524.2839 | 0.1289738 | 523 | 0.1009091
672.9763 | 0.2452716 | 624.0349 | 0.1426559 | 623 | 0.120303
772.7273 | 0.2738431 | 724.9066 | 0.156338 | 723 | 0.1407071
872.8518 | 0.3020121 | 820.9215 | 0.1764588 | 823 | 0.1629293
Fig 6a: Echániz, T., de Arrieta, I. G., Gil-Muñoz, A., Fernández-Pereda, J., Fuente, R., Klimenkov, M., & López, G. A. (2021). Infrared emissivity of reduced-activation Eurofer 97 for fusion reactor applications. Journal of Nuclear Materials, 549, 152907. |  | Fig 6b: Echániz, T., de Arrieta, I. G., Gil-Muñoz, A., Fernández-Pereda, J., Fuente, R., Klimenkov, M., & López, G. A. (2021). Infrared emissivity of reduced-activation Eurofer 97 for fusion reactor applications. Journal of Nuclear Materials, 549, 152907. |  | Fig 7: Echániz, T., de Arrieta, I. G., Gil-Muñoz, A., Fernández-Pereda, J., Fuente, R., Klimenkov, M., & López, G. A. (2021). Infrared emissivity of reduced-activation Eurofer 97 for fusion reactor applications. Journal of Nuclear Materials, 549, 152907.
Echaniz Eurofer Emissivity

## Elastic Properties
F82H, E |  | F82H, G
Temp (K) | E (Gpa) | Temp (K) | G (Gpa)
374.767 | 215.9002 | 375.6543 | 83.2303
412.11 | 215.8768 | 412.4532 | 81.21524
474.554 | 212.8497 | 474.3106 | 82.57094
540.8983 | 210.0193 | 541.7656 | 80.33748
603.3423 | 206.9922 | 601.9682 | 79.10458
668.5625 | 205.5569 | 668.8592 | 77.86749
732.688 | 201.1343 | 729.0698 | 75.43937
793.4533 | 199.1042 | 793.7153 | 76.59412
858.1214691 | 196.8725 | 857.2568 | 76.15594
|  | 920.8049 | 74.72174
|  | 979.9102 | 70.89989
|  | 1044.574 | 69.26578
|  | 1108.684 | 67.23362
|  | 1172.253 | 62.61216
|  | 1232.463 | 60.38324
Figure A3.S18E.2.2.1. Tavassoli, F. "DEMO interim structural design criteria." DISIC, Appendix a material design limit data, CEA/Saclay (2002).
Note: No specific data for Eurofer were found. F82H data are used.

## Hardness
Eurofer97 Heat 993391, 25 mm plate, T_au 1040 °C |  | Eurofer97 Heat 993402, 25 mm plate, T_au 1040 °C |  | Eurofer97 Heat 993391, 25 mm plate, T_au 980 °C |  | Eurofer97 Heat 993402, 25 mm plate, T_au 980 °C |  | Eurofer97 Heat 83699, Ø100 mm bar, T_au 1040 °C |  | Eurofer97 Heat 83699, Ø100 mm bar, T_au 980 °C
Tempering Temp (°C) | Hardness (HV30) | Tempering Temp (°C) | Hardness (HV30) | Tempering Temp (°C) | Hardness (HV30) | Tempering Temp (°C) | Hardness (HV30) | Tempering Temp (°C) | Hardness (HV30) | Tempering Temp (°C) | Hardness (HV30)
20 | 410.2941 | 20 | 410.2941 | 20 | 409.6373 | 20 | 420.2255 | hardened | 413.4437 | hardened | 424.9669
650 | 310.5392 | 650 | 309.8039 | 650 | 305.1667 | 650 | 300.2255 | 294.6479 | 419.8013 | 297.6056 | 424.1722
700 | 264.7059 | 700 | 260.049 | 700 | 264.5784 | 700 | 255.049 | 395.2113 | 420.9934 | 397.1831 | 425.3642
725 | 237.7451 | 750 | 204.902 | 750 | 214.4608 | 750 | 210.2255 | 494.7887 | 423.7748 | 495.7746 | 427.7483
775 | 204.6569 | 800 | 195.098 | 800 | 199.9902 | 800 | 199.9902 | 520.4225 | 436.4901 | 521.4085 | 441.2583
825 | 234.8039 | 825 | 179.6569 | 825 | 225.049 | 825 | 202.8137 | 549.0141 | 436.0927 | 554.9295 | 438.8742
850 | 299.5098 | 850 | 364.7059 | 850 | 389.8725 | 850 | 394.8137 | 592.3944 | 360.1987 | 603.2394 | 361.3907
950 | 410.2941 | 950 | 414.951 | 900 | 405.402 | 900 | 410.3431 | 651.5493 | 297.8145 | 656.4789 | 295.8278
1000 | 415.1961 | 1000 | 419.8529 |  |  |  |  | 695.9155 | 263.6424 | 698.8732 | 261.2583
1050 | 410.5392 | 1050 | 417.1569 |  |  |  |  | 750.1408 | 210.3973 | 754.0845 | 217.5497
1100 | 405.1471 | 1100 | 414.7059 |  |  |  |  | 804.3662 | 193.7086 | 793.5211 | 192.1192
1150 | 390.1961 | 1150 | 394.8529 |  |  |  |  | 849.7183 | 306.9536 | 849.7183 | 344.702
[8 empty] | 874.3661 | 412.2517 | 875.3521 | 415.4304
Ref: Rieth et al 2021, "Technological processes for steel applications in nuclear fusion", figure 3. | [7 empty] | Ref: Rieth et al 2003, "EUROFER97 - tensile, charpy, creep and structural tests", figure 10.
NOTE: This data can be used for explaining the hardening behavior of EUROFER97. Generally the target hardness values are in the range of 200-240 HV, and hardness measurements (along with tensile tests) can be used to ensure material compliance with the specification (proper heat treatment and the resulting mechanical properties).

## Yield Strength
EUROFER97 E83699, Ø100 mm bar, as-delivered |  | EUROFER97 E83699, Ø100 mm bar, 1075 °C + 750 °C |  | EUROFER97 E83698, 14 mm plate, as-delivered |  | EUROFER97 E83698, 14 mm plate, 1075 °C + 750 °C |  | EUROFER97 E83698, 14 mm plate, 950 °C + 750 °C |  |  | EUROFER97 E83698, 8 mm plate, as-delivered, longitudinal |  | EUROFER97 E83698, 14 mm plate, as-delivered, longitudinal |  | EUROFER97 E83698, 25 mm plate, as-delivered, longitudinal |  | EUROFER97 E83699, Ø100 mm bar, as-delivered, longitudinal |  | EUROFER97 E83698, 8 mm plate, as-delivered, transverse |  | EUROFER97 E83698, 14 mm plate, as-delivered, transverse |  | EUROFER97 E83698, 25 mm plate, as-delivered, transverse |  | EUROFER97 E83699, Ø100 mm bar, as-delivered, radial |  |  | EUROFER97, as-received, transverse |  |  | EUROFER97 E83699, Ø100 mm bar, as-delivered, aged 600 °C 1050h |  | EUROFER97 E83699, Ø100 mm bar, as-delivered, aged 580 °C 3300h |  | EUROFER97 E83699, Ø100 mm bar, 1075 °C + 750 °C, aged 600 °C 1050h |  |  | EUROFER97, aged 400 °C 12000 h, transverse |  | EUROFER97, aged 550 °C 12000 h, transverse |  | EUROFER97, aged 650 °C 2000 h, transverse |  | EUROFER97, aged 700 °C 2000 h, transverse |  | EUROFER97, aged 650 °C 12000 h, transverse |  | EUROFER97, aged 700 °C 12000 h, transverse |  |  | EUROFER97, yield strength limit
0 | 1 | 2 | 3 | 4 | 5 | 6 | 7 | 8 | 9 | 10 | 11 | 12 | 13 | 14 | 15 | 16 | 17 | 18 | 19 | 20 | 21 | 22 | 23 | 24 | 25 | 26 | 27 | 28 | 29 | 30 | 31 | 32 | 33 | 34 | 35 | 36 | 37 | 38 | 39 | 40 | 41 | 42 | 43 | 44 | 45 | 46 | 47 | 48 | 49 | 50 | 51 | 52
T (°C) | Yield Strength (MPa) | T (°C) | Yield Strength (MPa) | T (°C) | Yield Strength (MPa) | T (°C) | Yield Strength (MPa) | T (°C) | Yield Strength (MPa) |  | T (°C) | Yield Strength (MPa) | T (°C) | Yield Strength (MPa) | T (°C) | Yield Strength (MPa) | T (°C) | Yield Strength (MPa) | T (°C) | Yield Strength (MPa) | T (°C) | Yield Strength (MPa) | T (°C) | Yield Strength (MPa) | T (°C) | Yield Strength (MPa) |  | T (°C) | Yield Strength (MPa) |  | T (°C) | Yield Strength (MPa) | T (°C) | Yield Strength (MPa) | T (°C) | Yield Strength (MPa) |  | T (°C) | Yield Strength (MPa) | T (°C) | Yield Strength (MPa) | T (°C) | Yield Strength (MPa) | T (°C) | Yield Strength (MPa) | T (°C) | Yield Strength (MPa) | T (°C) | Yield Strength (MPa) |  | T (°C) | Yield Strength (MPa)
18.94737 | 568 | 18.9 | 513 | 18.9 | 537 | 11.1 | 519 | 17.9 | 495 |  | 21.25605 | 525.5096 | 27.05313 | 525.5096 | 21.25605 | 552.7548 | 24.15459 | 569.2287 | 27.91818 | 537.033 | 27.91818 | 532.6099 | 27.91818 | 557.2527 | 27.91818 | 543.3517 |  | 20.29612 | 541.7722 |  | 19.4 | 547 | 18.9 | 541 | 28.3 | 506 |  | 20 | 546.2555 | 20 | 545.3115 | 19.86429 | 509.5841 | 20.29612 | 443.3996 | 20.29612 | 473.0561 | 20.29612 | 325.859 |  | 20 | 511.72884
300 | 479 | 300 | 456 | 300 | 469 | 300 | 460 | 300 | 432 |  | 27.05313 | 537.5482 | 27.05313 | 532.4793 | 21.25605 | 550.854 | 27.05313 | 547.0524 | 300.361 | 463.1044 | 25.99278 | 529.4505 | 300.361 | 453.6264 | 300.361 | 473.8462 |  | 350.2159 | 462.2061 |  | 300 | 472 | 400 | 450 | 300 | 436 |  | 350 | 466.0164 | 20 | 532.4103 | 350.2159 | 445.9313 | 350.2159 | 378.3002 | 20.29612 | 479.2043 | 20.29612 | 306.6908 |  | 100 | 476.2852
400 | 453 | 400 | 447 | 400 | 442 | 400 | 434 | 400 | 417 |  | 27.05313 | 548.9532 | 21.25605 | 537.5482 | 27.05313 | 557.8237 | 25.12076 | 514.1047 | 300.361 | 456.1538 | 28.88086 | 559.7802 | 300.361 | 487.7472 | 601.6847 | 304.5055 |  | 400 | 430.4594 |  | 400 | 454 | 500 | 399 | 400 | 420 |  | 400 | 445.5632 | 350 | 452.8005 | 449.9691 | 406.8716 | 449.9691 | 319.349 | 350.2159 | 358.7703 | 350.2159 | 253.5262 |  | 150 | 461.81125
500 | 404 | 500 | 384 | 500 | 392 | 500 | 391 | 500 | 374 |  | 27.05313 | 528.6777 | 24.15459 | 547.0524 | 200 | 483.0578 | 200 | 495.0964 |  |  | 301.3237 | 466.2637 | [5 empty] | 449.9691 | 429.2948 |  | 500 | 401 |  |  | 500 | 378 |  | 500 | 410.9503 | 450 | 423.5368 | 500.0617 | 395.2984 | 500.0617 | 303.7975 | 449.9691 | 350.4521 | 449.9691 | 247.7396 |  | 200 | 452.56896
600 | 284 | 600 | 278 | 600 | 277 | 600 | 284 | 600 | 265 |  | 200 | 470.3857 | 24.15459 | 572.3967 | 200 | 503.3333 | 300.4831 | 453.9119 |  |  | 301.3237 | 469.4231 | [5 empty] | 500 | 379.7986 |  | 600 | 283 |  |  | 600 | 274 |  | 550 | 297.0422 | 500 | 407.8036 | 550.1542 | 330.1989 | 550.1542 | 297.6492 | 500.0617 | 352.9837 | 500.0617 | 230.0181 |  | 250 | 445.93818
700 | 133 | [9 empty] | 200 | 491.9284 | 200 | 488.7603 | 300.4831 | 466.584 | 300.4831 | 471.0193 |  |  | 350.4212 | 463.1044 | [5 empty] | 550 | 355.2549 | [8 empty] | 650 | 262.7439 | 550 | 347.3883 | 649.9074 | 215.1899 | 649.9074 | 188.7884 | 550.1542 | 276.6727 | 550.1542 | 210.4882 |  | 300 | 436.69732
[11 empty] | 300.4831 | 481.157 | 299.5169 | 453.9119 | 300.4831 | 486.8595 | 300.4831 | 479.8898 |  |  | 450.5415 | 430.2472 | [5 empty] | 600 | 258.6532 | [8 empty] | 700 | 175.2674 | 650 | 217.4323 | 700 | 142.4955 | 700 | 113.9241 | 649.9074 | 209.0416 | 649.9074 | 156.6004 |  | 350 | 427.45072
[11 empty] | 300.4831 | 462.7824 | 300.4831 | 468.4849 | 400 | 446.9422 | 400.9662 | 453.9119 |  |  | 501.5643 | 380.9615 | [5 empty] | 650 | 214.2857 | [8 empty] | 700 | 163.3102 | 700 | 176.8408 |  |  |  |  | 700 | 156.6004 | 700 | 115.7324 |  | 400 | 410.36382
[11 empty] | 300.4831 | 450.1102 | 350.7246 | 455.8127 | 400 | 464.6832 | 500.4831 | 384.8485 |  |  | 550.6618 | 355.055 | [5 empty] | 700 | 129.0119 | [21 empty] | 450 | 388.04959
[11 empty] | 400.9662 | 450.1102 | 400.9662 | 439.3389 | 500.4831 | 397.5207 | 500.4831 | 404.4904 |  |  | 600.722 | 260.2747 | [28 empty] | 500 | 353.96629
[11 empty] | 400.9662 | 432.3691 | 400.9662 | 432.3691 | 500.4831 | 424.7659 | 500.4831 | 432.3691 |  |  | 650.7821 | 216.6758 | [28 empty] | 550 | 310.73839
[11 empty] | 500.4831 | 410.1928 | 400.9662 | 439.9725 | 550.7247 | 359.5041 | 600.9662 | 277.7686 |  |  | 701.8049 | 128.8462 | [28 empty] | 600 | 253.12703
[11 empty] | 550.7247 | 379.146 | 450.2416 | 428.5675 | 550.7247 | 366.4738 | 600.9662 | 284.1047 | [32 empty] | 650 | 178.52503
[13 empty] | 500.4831 | 372.1763 | 600.9662 | 307.5482 | 600.9662 | 309.449 | [32 empty] | 700 | 81.69784
[13 empty] | 500.4831 | 392.4518 |  |  | 701.4493 | 134.573
[13 empty] | 500.4831 | 390.551
[13 empty] | 550.7247 | 358.8705
[13 empty] | 550.7247 | 350
[13 empty] | 600 | 264.4628
[13 empty] | 600 | 277.135
[13 empty] | 600 | 298.6776
[13 empty] | 600 | 304.3802
[13 empty] | 651.2078 | 218.843
[13 empty] | 700.4831 | 152.9476
Fig. 18. Rieth, Michael, et al. "EUROFER 97. Tensile, charpy, creep and structural tests." (2003). Above data is copied from tables, not digitized from figures (except for the RT temperature value). | [10 empty] | Tavassoli, F. 2004, "DEMO interim structural design criteria." DISIC, Appendix a material design limit data | [16 empty] | Alamo, A. 2002, "RAFM steels - Metallurgical and mechanical characterization of EUROFER97- Thermal ageing behaviour" |  |  | Fig. 18. Rieth, Michael, et al. "EUROFER 97. Tensile, charpy, creep and structural tests." (2003). Above data is copied from tables, not digitized from figures (except for the RT temperature value). | [6 empty] | Alamo, A. 2002, "RAFM steels - Metallurgical and mechanical characterization of EUROFER97- Thermal ageing behaviour" | [12 empty] | Fig. 1. of Aiello, G., et al. "Assessment of design limits and criteria requirements for Eurofer structures in TBM components." JNM 414.1 (2011): 53-68.
As-delivered = normalized and tempered (Ø100 bar: 979 °C 1h 51min + 739 °C 3h 42min; 14 mm plate: 980 °C 27min + 760 °C 90min) | [50 empty] | NOTE: these are design limits, not measured data. This data set should not be used in the calculation of average or minimum curves or in any other data analysis. Presented only for comparison.

## Tensile Strength
EUROFER97 E83699, Ø100 mm bar, as-received |  |  | EUROFER97 E83699, Ø100 mm bar, as-delivered |  | EUROFER97 E83699, Ø100 mm bar, 1075 °C + 750 °C |  | EUROFER97 E83698, 14 mm plate, as-delivered |  | EUROFER97 E83698, 14 mm plate, 1075 °C + 750 °C |  | EUROFER97 E83698, 14 mm plate, 950 °C + 750 °C |  |  | EUROFER97 E83698, 8 mm plate, as-delivered, longitudinal |  | EUROFER97 E83698, 14 mm plate, as-delivered, longitudinal |  | EUROFER97 E83698, 25 mm plate, as-delivered, longitudinal |  | EUROFER97 E83699, Ø100 mm bar, as-delivered, longitudinal |  | EUROFER97 E83698, 14 mm plate, as-delivered, transverse |  | EUROFER97 E83698, 25 mm plate, as-delivered, transverse |  | EUROFER97 E83699, Ø100 mm bar, as-delivered, radial |  |  | EUROFER97, as-received, transverse |  |  | EUROFER97 E83699, Ø100 mm bar, as-delivered, aged 600 °C 1050h |  | EUROFER97 E83699, Ø100 mm bar, as-delivered, aged 580 °C 3300h |  | EUROFER97 E83699, Ø100 mm bar, 1075 °C + 750 °C, aged 600 °C 1050h |  |  | EUROFER97, aged 400 °C 12000 h, transverse |  | EUROFER97, aged 550 °C 12000 h, transverse |  | EUROFER97, aged 650 °C 2000 h, transverse |  | EUROFER97, aged 700 °C 2000 h, transverse |  | EUROFER97, aged 650 °C 12000 h, transverse |  | EUROFER97, aged 700 °C 12000 h, transverse |  |  | EUROFER97, ultimate tensile strength limit
0 | 1 | 2 | 3 | 4 | 5 | 6 | 7 | 8 | 9 | 10 | 11 | 12 | 13 | 14 | 15 | 16 | 17 | 18 | 19 | 20 | 21 | 22 | 23 | 24 | 25 | 26 | 27 | 28 | 29 | 30 | 31 | 32 | 33 | 34 | 35 | 36 | 37 | 38 | 39 | 40 | 41 | 42 | 43 | 44 | 45 | 46 | 47 | 48 | 49 | 50 | 51 | 52 | 53 | 54
T (°C) | Tensile Strength (MPa) |  | T (°C) | Tensile Strength (MPa) | T (°C) | Tensile Strength (MPa) | T (°C) | Tensile Strength (MPa) | T (°C) | Tensile Strength (MPa) | T (°C) | Tensile Strength (MPa) |  | T (°C) | Tensile Strength (MPa) | T (°C) | Tensile Strength (MPa) | T (°C) | Tensile Strength (MPa) | T (°C) | Tensile Strength (MPa) | T (°C) | Tensile Strength (MPa) | T (°C) | Tensile Strength (MPa) | T (°C) | Tensile Strength (MPa) |  | T (°C) | Tensile Strength (MPa) |  | T (°C) | Tensile Strength (MPa) | T (°C) | Tensile Strength (MPa) | T (°C) | Tensile Strength (MPa) |  | T (°C) | Tensile Strength (MPa) | T (°C) | Tensile Strength (MPa) | T (°C) | Tensile Strength (MPa) | T (°C) | Tensile Strength (MPa) | T (°C) | Tensile Strength (MPa) | T (°C) | Tensile Strength (MPa) |  | T (°C) | Tensile Strength (MPa)
15.14108 | 671.792 |  | 15 | 671 | 16.7 | 627 | 14.4 | 652 | 5 | 630 | 5.6 | 624 |  | 21.03356 | 659.8431 | 21.51708 | 663.2822 | 22.00062 | 679.3313 | 24.9018 | 627.7448 | 350.3173 | 514.2545 | 27.31944 | 658.6967 | 27.31944 | 673.9816 |  | 20.88565 | 661.0209 |  | 18.3 | 666 | 7.8 | 660 | 27.8 | 624 |  | 20.09253 | 678.6543 | 20.09253 | 661.4849 | 20.22407 | 656.3244 | 20.22407 | 572.9438 | 20.22407 | 604.7079 | 20.22407 | 481.6222 |  | 20 | 634.60653
294.6979 | 545.7215 |  | 300 | 544 | 300 | 519 | 300 | 536 | 300 | 521 | 300 | 511 |  | 199.9396 | 581.1259 | 24.9018 | 650.6721 | 22.00062 | 672.4531 | 199.9396 | 592.9717 | 449.9245 | 472.6032 | 27.31944 | 667.4855 | 600.3022 | 318.9901 |  | 400 | 475.406 |  | 300 | 537 | 400 | 503 | 300 | 503 |  | 350.033 | 532.0186 | 20.09253 | 670.7657 | 350 | 502.6659 | 350 | 437.5496 | 20.22407 | 609.4725 | 20.22407 | 485.1957 |  | 100 | 593.93268
395.5499 | 504.7999 |  | 400 | 503 | 400 | 487 | 400 | 497 | 400 | 481 | 400 | 474 |  | 400.1209 | 507.3763 | 350.3173 | 516.1651 | 27.31944 | 652.5827 | 199.9396 | 589.9147 | 500.2115 | 404.5855 | 300.0302 | 541.3852 |  |  |  | 499.9339 | 405.3364 |  | 400 | 503 | 500 | 425 | 400 | 468 |  | 400 | 498.1439 | 350.033 | 511.1369 | 449.8821 | 453.0346 | 450.2948 | 373.2274 | 350 | 424.844 | 350 | 337.4929 |  | 150 | 570.30981
494.7373 | 425.5932 |  | 500 | 424 | 500 | 404 | 500 | 419 | 500 | 409 | 500 | 399 |  | 550.4987 | 429.4234 | 400.6044 | 498.2054 | 27.31944 | 648.7615 | 300.0302 | 519.9863 | 550.4987 | 369.4302 | 300.0302 | 551.7025 |  |  |  | 600.2644 | 271.6937 |  | 500 | 422 |  |  | 500 | 400 |  | 499.9339 | 443.8515 | 449.967 | 467.9814 | 500.2359 | 418.8883 | 499.8231 | 331.9342 | 450.2948 | 396.6534 | 449.8821 | 325.5814 |  | 200 | 551.91572
596.1153 | 293.3222 |  | 600 | 291 | 600 | 284 | 600 | 292 | 600 | 290 | 600 | 280 |  |  |  | 450.408 | 466.1071 | 199.9396 | 565.841 | 400.1209 | 513.8724 | 600.3022 | 268.55 | [5 empty] | 699.8018 | 154.7564 |  | 600 | 296 |  |  | 600 | 284 |  | 549.9009 | 305.5685 | 499.9339 | 443.8515 | 550.1769 | 349.0074 | 550.1769 | 313.6699 | 499.8231 | 384.3449 | 499.8231 | 293.4203 |  | 250 | 534.82883
697.4531 | 165.6939 |  | 700 | 163 | [11 empty] | 500.2115 | 417.5776 | 199.9396 | 574.6298 | 400.1209 | 487.506 | 650.1058 | 229.1914 | [15 empty] | 650.2313 | 265.6612 | 550.2975 | 362.181 | 650.059 | 223.9365 | 650.059 | 196.937 | 550.1769 | 287.4646 | 550.1769 | 234.6568 |  | 300 | 515.12754
[16 empty] | 500.2115 | 395.7966 | 300.0302 | 534.8891 | 500.2115 | 445.0904 | 699.9094 | 152.0027 | [15 empty] | 699.8017 | 190.0232 | 650.2313 | 226.2181 | 700 | 157.232 | 700 | 127.8502 | 700 | 170.3346 | 650.059 | 161.2025 |  | 350 | 495.42626
[16 empty] | 550.4987 | 367.1375 | 300.0302 | 554.7595 | 500.2115 | 423.6916 | [17 empty] | 699.8017 | 181.2065 | 699.8018 | 191.8793 | [6 empty] | 700 | 123.0856 |  | 400 | 466.57318
[16 empty] | 600.3022 | 322.8113 | 400.1209 | 506.2299 | 500.2115 | 404.2033 | [30 empty] | 450 | 432.49275
[16 empty] | 600.3022 | 314.0225 | 400.1209 | 497.4411 | 600.3022 | 291.4773 | [30 empty] | 500 | 389.26197
[16 empty] | 600.3022 | 290.3309 | 500.2115 | 434.0089 | 600.3022 | 282.6885 | [30 empty] | 550 | 339.49809
[16 empty] | 600.3022 | 275.046 | 500.2115 | 431.334 | 699.9094 | 162.32 | [30 empty] | 600 | 276.65653
[16 empty] | 650.5893 | 233.3947 | 550.4987 | 404.9676 | [32 empty] | 650 | 199.44013
[16 empty] | 700.3929 | 171.8731 | 550.4987 | 398.4715 | [32 empty] | 700 | 105.22734
Lindau, R. 2001, "First results on the characterisation of the reduced-activation-ferritic-martensitic steel EUROFER" |  |  | Fig. 18. Rieth, Michael, et al. "EUROFER 97. Tensile, charpy, creep and structural tests." (2003). Above data is copied from tables, not digitized from figures (except for the RT temperature value). | [10 empty] | Tavassoli, F. 2004, "DEMO interim structural design criteria." DISIC, Appendix a material design limit data | [14 empty] | Alamo, A. 2002, "RAFM steels - Metallurgical and mechanical characterization of EUROFER97- Thermal ageing behaviour" |  |  | Fig. 18. Rieth, Michael, et al. "EUROFER 97. Tensile, charpy, creep and structural tests." (2003). Above data is copied from tables, not digitized from figures (except for the RT temperature value). | [6 empty] | Alamo, A. 2002, "RAFM steels - Metallurgical and mechanical characterization of EUROFER97- Thermal ageing behaviour" | [12 empty] | Fig. 1. of Aiello, G., et al. "Assessment of design limits and criteria requirements for Eurofer structures in TBM components." Journal of Nuclear Materials 414.1 (2011): 53-68.
NOTE: these are design limits, not measured data. This data set should not be used in the calculation of average or minimum curves or in any other data analysis. Presented only for comparison.

## Total Elongation
EUROFER97, E83698, 8 mm plate, as-delivered, longitudinal |  | EUROFER97, E83698, 14 mm plate, as-delivered, longitudinal |  | EUROFER97, E83698, 25 mm plate, as-delivered, longitudinal |  | EUROFER97, E83699, Ø100 mm bar, as-delivered, longitudinal |  | EUROFER97, E83698, 8 mm plate, as-delivered, transverse |  | EUROFER97, E83698, 14 mm plate, as-delivered, transverse |  | EUROFER97, E83698, 25 mm plate, as-delivered, transverse |  | EUROFER97, E83699, Ø100 mm bar, as-delivered, radial |  |  | EUROFER97, as-received, transverse |  |  | EUROFER97 E83699, Ø100 mm bar, as-received |  |  | EUROFER97 E83699, Ø100 mm bar, as-delivered |  | EUROFER97 E83699, Ø100 mm bar, 1075 °C 30min + 750 °C 2h |  | EUROFER97 E83698, 14 mm plate, as-delivered |  | EUROFER97 E83698, 14 mm plate, 1075 °C 30min + 750 °C 2h |  | EUROFER97 E83698, 14 mm plate, 950 °C 30min + 750 °C 2h |  |  | EUROFER97 E83699, Ø100 mm bar, as-delivered + aged 600 °C 1050h |  | EUROFER97 E83699, Ø100 mm bar, as-delivered + aged 580 °C 3300h |  | EUROFER97 E83699, Ø100 mm bar, 1075 °C + 750 °C + aged 600 °C 1050h |  |  | EUROFER97, aged 400 °C 12000 h, transverse |  | EUROFER97, aged 550 °C 12000 h, transverse |  | EUROFER97, aged 650 °C 2000 h, transverse |  | EUROFER97, aged 700 °C 2000 h, transverse |  | EUROFER97, aged 650 °C 12000 h, transverse |  | EUROFER97, aged 700 °C 12000 h, transverse
0 | 1 | 2 | 3 | 4 | 5 | 6 | 7 | 8 | 9 | 10 | 11 | 12 | 13 | 14 | 15 | 16 | 17 | 18 | 19 | 20 | 21 | 22 | 23 | 24 | 25 | 26 | 27 | 28 | 29 | 30 | 31 | 32 | 33 | 34 | 35 | 36 | 37 | 38 | 39 | 40 | 41 | 42 | 43 | 44 | 45 | 46 | 47 | 48 | 49 | 50 | 51 | 52
Temp [°C] | Total elongation [%] | Temp [°C] | Total elongation [%] | Temp [°C] | Total elongation [%] | Temp [°C] | Total elongation [%] | Temp [°C] | Total elongation [%] | Temp [°C] | Total elongation [%] | Temp [°C] | Total elongation [%] | Temp [°C] | Total elongation [%] |  | T [°C] | Total elongation [%] |  | T [°C] | Total elongation [%] |  | T [°C] | Total elongation [%] | T [°C] | Total elongation [%] | T [°C] | Total elongation [%] | T [°C] | Total elongation [%] | T [°C] | Total elongation [%] |  | T [°C] | Total elongation [%] | T [°C] | Total elongation [%] | T [°C] | Total elongation [%] |  | T [°C] | Total elongation [%] | T [°C] | Total elongation [%] | T [°C] | Total elongation [%] | T [°C] | Total elongation [%] | T [°C] | Total elongation [%] | T [°C] | Total elongation [%]
20.84456 | 25.11203 | 20.12579 | 19.76763 | 20.12579 | 24.71369 | 23.0009 | 23.25311 | 25.87601 | 23.3195 | 23.71968 | 17.94191 | 26.59479 | 21.95851 | 25.87601 | 20.79668 |  | 19.88928 | 19.05944 |  | 24.11171 | 21.58092 |  | RT | 21.4 | RT | 23.2 | RT | 20.8 | RT | 23 | RT | 24 |  | RT | 21.4 | RT | 22.2 | RT | 22 |  | 19.88928 | 20.60668 | 19.88928 | 19.62948 | 20.20998 | 23.31658 | 20.20998 | 22.81407 | 20.20998 | 21.67504 | 20.20998 | 30.55276
200.5391 | 19.63485 | 23.71968 | 17.57676 | 20.12579 | 24.0166 | 25.87601 | 18.70539 | 26.59479 | 24.6805 | 23.71968 | 19.07054 | 26.59479 | 21.56017 | 299.0117 | 15.85062 |  | 350.0919 | 13.52764 |  | 302.5847 | 17.49353 |  | 300 | 17.5 | 300 | 16.4 | 300 | 16.8 | 300 | 20.5 | 300 | 21.1 |  | 300 | 17.3 | 400 | 18 | 300 | 16.8 |  | 349.8708 | 15.31352 | 19.88928 | 18.5437 | 350 | 15.64489 | 350 | 15.77889 | 20.20998 | 21.44053 | 20.20998 | 29.44724
399.6406 | 17.87552 | 23.71968 | 18.90456 | 25.87601 | 21.16183 | 201.2579 | 19.83402 |  |  | 26.59479 | 22.35685 | 299.0117 | 17.04564 | 600.1797 | 33.11203 |  | 400.1591 | 17.00326 |  | 402.8975 | 18.01025 |  | 400 | 18 | 400 | 16.7 | 400 | 16.8 | 400 | 20.5 | 400 | 20.9 |  | 400 | 17.5 | 500 | 23.4 | 400 | 18.4 |  | 400.0461 | 14.98778 | 349.8708 | 13.35912 | 450.1312 | 15.40201 | 450.1313 | 24.69012 | 350 | 14.84087 | 350 | 20.83752
500.2695 | 24.0166 | 23.71968 | 20.6971 | 200.5391 | 18.40664 | 399.6406 | 16.24896 |  |  | 26.59479 | 22.92116 | 299.0117 | 16.87967 | 600.1797 | 43.73444 |  | 450.1312 | 16.98492 |  | 503.1021 | 22.45358 |  | 500 | 22.4 | 500 | 25 | 500 | 23.5 | 500 | 23.2 | 500 | 25 |  | 500 | 23.8 |  |  | 500 | 23.2 |  | 500.1706 | 18.10261 | 450.2214 | 16.345 | 500.082 | 17.86432 | 500.1969 | 24.28811 | 450.1313 | 18.09045 | 450.1313 | 23.8526
500.2695 | 24.54772 | 25.87601 | 23.55187 | 200.5391 | 18.70539 | 399.6406 | 18.0083 |  |  | 299.0117 | 16.48133 | [5 empty] | 500.1706 | 17.67508 |  | 605.8694 | 32.48362 |  | 600 | 32.4 | 600 | 28.4 | 600 | 29.3 | 600 | 29.4 | 600 | 30.2 |  | 600 | 32.7 |  |  | 600 | 26.4 |  | 550.0069 | 21.50244 | 499.9446 | 16.01927 | 550.0328 | 17.78894 | 550.2625 | 21.34003 | 500.1969 | 16.1809 | 500.1969 | 22.84757
|  | 25.87601 | 23.9834 | 298.2929 | 17.57676 | 500.2695 | 21.42739 |  |  | 349.3261 | 13.46058 | [5 empty] | 549.895 | 21.62814 |  | 706.5568 | 36.12455 |  | 700 | 36 | [16 empty] | 650.0184 | 22.13355 | 550.1199 | 17.64794 | 649.9344 | 28.16583 | 649.9344 | 25.47021 | 550.2625 | 20.73702 | 549.895 | 23.45729
|  | 201.2579 | 19.46888 | 399.6406 | 16.74689 | 500.2695 | 22.35685 |  |  | 449.9551 | 16.91286 | [5 empty] | 600.1822 | 21.38029 | [24 empty] | 650.0184 | 21.74674 | 699.8852 | 27.96482 | 699.9345 | 31.61522 | 649.9344 | 22.51256 | 649.9344 | 27.49749
|  | 201.2579 | 20.26556 | 399.6406 | 16.94606 | 500.2695 | 24.97925 |  |  | 500.2695 | 17.54357 | [5 empty] | 650.0184 | 23.7215 | [24 empty] | 700.1937 | 33.90744 |  |  |  |  | 700 | 41.47404 | 700.0919 | 45.20603
|  | 201.2579 | 20.46473 | 500.2695 | 20.73029 | 600.8985 | 28.39834 |  |  | 550.584 | 21.52697 | [5 empty] | 700.1937 | 27.58958
|  | 349.3261 | 14.0249 | 500.2695 | 21.09544 | 600.8985 | 31.81743 |  |  | 600.8985 | 21.42739
|  | 399.6406 | 17.04564 | 550.584 | 18.0083 | 600.8985 | 32.41494 |  |  | 648.3378 | 23.58506
|  | 449.9551 | 16.04979 |  |  | 698.6523 | 35.93361 |  |  | 698.6523 | 27.53527
|  | 500.2695 | 22.35685
|  | 500.2695 | 22.75519
|  | 500.2695 | 23.45228
|  | 550.584 | 19.86722
|  | 600.8985 | 18.93776
|  | 600.1797 | 28.36515
|  | 600.1797 | 29.19502
|  | 600.1797 | 34.10788
|  | 648.3378 | 26.17427
|  | 698.6523 | 21.39419
Tavassoli, F. 2004, "DEMO interim structural design criteria." DISIC, Appendix a material design limit data | [16 empty] | Alamo, A. 2002, "RAFM steels - Metallurgical and mechanical characterization of EUROFER97- Thermal ageing behaviour" |  |  | Lindau, R. 2001, "First results on the characterisation of the reduced-activation-ferritic-martensitic steel EUROFER" |  |  | Rieth, M. et al. 2003, "EUROFER97 Tensile, Charpy, Creep and Structural Tests", Wissenschaftliche Berichte (Scientific Reports) FZKA 6911, Forschungszentrum Karlsruhe (KIT). Fig. 18 | [10 empty] | Rieth, M. et al. 2003, "EUROFER97 Tensile, Charpy, Creep and Structural Tests", Wissenschaftliche Berichte (Scientific Reports) FZKA 6911, Forschungszentrum Karlsruhe (KIT). Fig. 22 | [6 empty] | Alamo, A. 2002, "RAFM steels - Metallurgical and mechanical characterization of EUROFER97- Thermal ageing behaviour"

## Uniform Elongation
EUROFER97, as-received, transverse |  |  | EUROFER97 E83699, Ø100 mm bar, as-delivered |  | EUROFER97 E83699, Ø100 mm bar, 1075 °C 30min + 750 °C 2h |  | EUROFER97 E83698, 14 mm plate, as-delivered |  | EUROFER97 E83698, 14 mm plate, 1075 °C 30min + 750 °C 2h |  | EUROFER97 E83698, 14 mm plate, 950 °C 30min + 750 °C 2h |  |  | EUROFER97 E83699, Ø100 mm bar, as-delivered + aged 600 °C 1050h |  | EUROFER97 E83699, Ø100 mm bar, as-delivered + aged 580 °C 3300h |  | EUROFER97 E83699, Ø100 mm bar, 1075 °C + 750 °C + aged 600 °C 1050h |  |  | EUROFER97, aged 400 °C 12000 h, transverse |  | EUROFER97, aged 550 °C 12000 h, transverse |  | EUROFER97, aged 650 °C 2000 h, transverse |  | EUROFER97, aged 700 °C 2000 h, transverse |  | EUROFER97, aged 650 °C 12000 h, transverse |  | EUROFER97, aged 700 °C 12000 h, transverse
0 | 1 | 2 | 3 | 4 | 5 | 6 | 7 | 8 | 9 | 10 | 11 | 12 | 13 | 14 | 15 | 16 | 17 | 18 | 19 | 20 | 21 | 22 | 23 | 24 | 25 | 26 | 27 | 28 | 29 | 30 | 31 | 32
T [°C] | Uniform elongation [%] |  | T [°C] | Uniform elongation [%] | T [°C] | Uniform elongation [%] | T [°C] | Uniform elongation [%] | T [°C] | Uniform elongation [%] | T [°C] | Uniform elongation [%] |  | T [°C] | Uniform elongation [%] | T [°C] | Uniform elongation [%] | T [°C] | Uniform elongation [%] |  | T [°C] | Uniform elongation [%] | T [°C] | Uniform elongation [%] | T [°C] | Uniform elongation [%] | T [°C] | Uniform elongation [%] | T [°C] | Uniform elongation [%] | T [°C] | Uniform elongation [%]
20 | 5.753012 |  | RT | 4.59 | RT | 5.16 | RT | 4.97 | RT | 5 | RT | 6.08 |  | RT | 5.14 | RT | 5.35 | RT | 5.68 |  | 20 | 6.626506 | 19.5 | 5.993974 | 19.9187 | 7.255182 | 19.9187 | 9.09369 | 19.9187 | 8.239172 | 19.9187 | 16.42184
400.5 | 2.018072 |  | 300 | 2.7 | 300 | 2.78 | 300 | 2.7 | 300 | 2.51 | 300 | 3.6 |  | 300 | 3.03 | 400 | 2.44 | 300 | 2.77 |  | 350.02 | 2.534639 | 349.9666 | 2.000502 | 350 | 2.749538 | 350 | 3.655844 | 350 | 3.604056 | 19.9187 | 15.82626
500 | 1.144576 |  | 400 | 2.36 | 400 | 2.03 | 400 | 2.32 | 400 | 2.23 | 400 | 2.88 |  | 400 | 2.67 | 500 | 1.1 | 400 | 2.77 |  | 400.26 | 2.264759 | 450.2334 | 2.225401 | 450.2079 | 2.49553 | 449.9492 | 5.856877 | 450.3049 | 3.733528 | 350 | 9.223164
600.5 | 0.7228916 |  | 500 | 1.2 | 500 | 1.26 | 500 | 1.19 | 500 | 0.91 | 500 | 1.39 |  | 500 | 1.44 |  |  | 500 | 1.46 |  | 499.78 | 1.53223 | 500.1 | 1.50251 | 499.9722 | 1.436209 | 499.7459 | 2.671851 | 549.8984 | 0.7297646 | 449.9492 | 9.171376
650.5 | 1.295179 |  | 600 | 0.84 | 600 | 0.79 | 600 | 0.91 | 600 | 0.61 | 600 | 0.9 |  | 600 | 0.92 |  |  | 600 | 0.65 |  | 550.02 | 0.6647593 | 549.9666 | 0.4904609 | 550.0277 | 0.9912933 | 700 | 1.377126 |  |  | 500.1017 | 8.62759
700 | 2.831325 |  | 700 | 2.5 | [16 empty] | 650.18 | 0.2984941 | 650.2333 | 0.5225899 | 650.1385 | 0.8218024 |  |  |  |  | 549.8984 | 2.775432
[21 empty] | 700.1 | 1.85994 | 700.1 | 1.518574 | 699.9029 | 1.796378 |  |  |  |  | 700 | 0.5485032
Alamo, A. 2002, "RAFM steels - Metallurgical and mechanical characterization of EUROFER97- Thermal ageing behaviour" |  |  | Rieth, M. et al. 2003, "EUROFER97 Tensile, Charpy, Creep and Structural Tests", Wissenschaftliche Berichte (Scientific Reports) FZKA 6911, Forschungszentrum Karlsruhe (KIT). Fig. 18 | [10 empty] | Rieth, M. et al. 2003, "EUROFER97 Tensile, Charpy, Creep and Structural Tests", Wissenschaftliche Berichte (Scientific Reports) FZKA 6911, Forschungszentrum Karlsruhe (KIT). Fig. 22 | [6 empty] | Alamo, A. 2002, "RAFM steels - Metallurgical and mechanical characterization of EUROFER97- Thermal ageing behaviour"

## Fracture Toughness
EUROFER97 as-received, 0.4T C(T) | [11 empty] | EUROFER97 as-received, 0.2T C(T)
Test temperature [°C] | σ0.2 [MPa] | E [GPa] | Specimen ID | a0/W | Pf [N] | KJC (MPa⋅m^1/2) 0.4T C(T) | KJC (MPa⋅m^1/2) Corrected to 1T | M | Orientation | B [mm] | W [mm] | Test temperature [°C] | σ0.2 [MPa] | E [GPa] | Specimen ID | a0/W | Pf [N] | KJC (MPa⋅m^1/2) 0.2T C(T) | KJC (MPa⋅m^1/2) Corrected to 1T | M | Orientation | Location | B [mm] | W [mm]
-129 | 727 | 216.1 | B29 | 0.46 | 6117 | 43.5 | 38.1 | 907.3 | L-T | 9 | 18 | -100 | 666 | 214.6 | C12.1 | 0.5 | 2625 | 72.1 | 53.8 | 138.8 | L-T | Surface | 4.5 | 9
-129 | 727 | 216.1 | B26 | 0.47 | 5685 | 40.8 | 36 | 1011.4 | L-T | 9 | 18 | -100 | 666 | 214.6 | C11.1 | 0.52 | 3393 | 278 | 187.4 | 9 | L-T | Surface | 4.5 | 9
-129 | 727 | 216.1 | B25 | 0.47 | 6900 | 49.8 | 43 | 677.9 | L-T | 9 | 18 | -100 | 666 | 214.6 | C10.4 | 0.5 | 3130 | 152.8 | 106.2 | 30.9 | L-T | Surface | 4.5 | 9
-129 | 727 | 216.1 | B21 | 0.53 | 6925 | 49 | 42.4 | 620.2 | L-T | 9 | 18 | -100 | 666 | 214.6 | C8.4 | 0.5 | 2841 | 96.1 | 69.3 | 78.2 | L-T | Surface | 4.5 | 9
-129 | 727 | 216.1 | B19 | 0.48 | 7643 | 57.7 | 49 | 496.5 | L-T | 9 | 18 | -100 | 666 | 214.6 | C8.1 | 0.51 | 3577 | 296.7 | 199.5 | 8 | L-T | Surface | 4.5 | 9
-129 | 727 | 216.1 | B18 | 0.49 | 6730 | 51.4 | 44.3 | 611.7 | L-T | 9 | 18 | -100 | 666 | 214.6 | C6.1 | 0.5 | 3140 | 140.1 | 97.9 | 36.8 | L-T | Surface | 4.5 | 9
-129 | 727 | 216.1 | B17 | 0.48 | 6679 | 49.6 | 42.8 | 671.6 | L-T | 9 | 18 | -100 | 666 | 214.6 | C5.4 | 0.5 | 3354 | 261.2 | 176.5 | 10.6 | L-T | Surface | 4.5 | 9
-129 | 727 | 216.1 | B16 | 0.49 | 7082 | 54.1 | 46.3 | 552.4 | L-T | 9 | 18 | -100 | 666 | 214.6 | C4.1 | 0.5 | 3120 | 122.5 | 86.5 | 48.1 | L-T | Surface | 4.5 | 9
-129 | 727 | 216.1 | B15 | 0.47 | 8867 | 65 | 54.7 | 398.6 | L-T | 9 | 18 | -100 | 666 | 214.6 | C3.4 | 0.5 | 2200 | 50.1 | 39.5 | 287.6 | L-T | Surface | 4.5 | 9
-129 | 727 | 216.1 | B14 | 0.48 | 6567 | 49.3 | 42.6 | 679.2 | L-T | 9 | 18 | -100 | 666 | 214.6 | C2.4 | 0.48 | 2916 | 75.5 | 56 | 131.5 | L-T | Surface | 4.5 | 9
-129 | 727 | 216.1 | B13 | 0.48 | 7021 | 52.4 | 45 | 601.9 | L-T | 9 | 18 | -100 | 666 | 214.6 | C2.1 | 0.47 | 3150 | 107.4 | 76.7 | 66.3 | L-T | Surface | 4.5 | 9
-129 | 727 | 216.1 | B10 | 0.49 | 5282 | 40.6 | 35.9 | 983.3 | L-T | 9 | 18 | -100 | 666 | 214.6 | C10.1 | 0.52 | 3120 | 155.3 | 107.8 | 28.7 | L-T | Surface | 4.5 | 9
-129 | 727 | 216.1 | B9 | 0.48 | 8453 | 63.3 | 53.4 | 412.5 | L-T | 9 | 18 | -100 | 666 | 214.6 | C11.4 | 0.5 | 2908 | 88.6 | 64.5 | 92 | L-T | Surface | 4.5 | 9
-129 | 727 | 216.1 | B8 | 0.48 | 8696 | 65.7 | 55.3 | 382.3 | L-T | 9 | 18 | -100 | 666 | 214.6 | C9.1 | 0.51 | 2839 | 134.3 | 94.2 | 39.2 | L-T | Surface | 4.5 | 9
-129 | 727 | 216.1 | B7 | 0.49 | 7869 | 60.2 | 51 | 447.3 | L-T | 9 | 18 | -100 | 666 | 214.6 | C1.4 | 0.49 | 2357 | 52.3 | 40.9 | 269.5 | L-T | Surface | 4.5 | 9
-138 | 826 | 216.6 | B30 | 0.49 | 7457 | 57.1 | 48.6 | 565.3 | L-T | 9 | 18 | -100 | 666 | 214.6 | C3.1 | 0.49 | 2031 | 45.3 | 36.4 | 358.4 | L-T | Surface | 4.5 | 9
-138 | 826 | 216.6 | B27 | 0.5 | 5354 | 42.1 | 37.1 | 1019 | L-T | 9 | 18 | -100 | 666 | 214.6 | C6.4 | 0.48 | 3293 | 137.5 | 96.3 | 39.7 | L-T | Surface | 4.5 | 9
-138 | 826 | 216.6 | B24 | 0.51 | 5452 | 44.2 | 38.6 | 908.5 | L-T | 9 | 18 | -100 | 666 | 214.6 | C7.1 | 0.48 | 2915 | 87.2 | 63.6 | 98.7 | L-T | Surface | 4.5 | 9
-138 | 826 | 216.6 | B23 | 0.48 | 4956 | 37.3 | 33.3 | 1353.6 | L-T | 9 | 18 | -100 | 666 | 214.6 | C5.1 | 0.48 | 3244 | 396.2 | 264.1 | 4.8 | L-T | Surface | 4.5 | 9
-138 | 826 | 216.6 | B22 | 0.49 | 6515 | 49.6 | 42.9 | 748 | L-T | 9 | 18 | -100 | 666 | 214.6 | C12.3 | 0.48 | 3101 | 126 | 88.8 | 47.3 | L-T | Middle | 4.5 | 9
-138 | 826 | 216.6 | B20 | 0.47 | 6711 | 49.4 | 42.7 | 784.9 | L-T | 9 | 18 | -100 | 666 | 214.6 | C12.2 | 0.47 | 2991 | 91.1 | 66.1 | 92.3 | L-T | Middle | 4.5 | 9
-138 | 826 | 216.6 | B11 | 0.47 | 6721 | 49.2 | 42.6 | 790.3 | L-T | 9 | 18 | -100 | 666 | 214.6 | C11.3 | 0.49 | 3072 | 125.4 | 88.4 | 46.8 | L-T | Middle | 4.5 | 9
-138 | 826 | 216.6 | A27 | 0.5 | 4342 | 32.5 | 29.6 | 1711.8 | L-T | 9 | 18 | -100 | 666 | 214.6 | C11.2 | 0.49 | 2816 | 101 | 72.6 | 72.2 | L-T | Middle | 4.5 | 9
-138 | 826 | 216.6 | A12 | 0.5 | 5422 | 39.3 | 34.9 | 1171.7 | L-T | 9 | 18 | -100 | 666 | 214.6 | C10.3 | 0.52 | 2841 | 99 | 71.3 | 70.7 | L-T | Middle | 4.5 | 9
-138 | 826 | 216.6 | A11 | 0.47 | 6426 | 46.9 | 40.8 | 870.1 | L-T | 9 | 18 | -100 | 666 | 214.6 | C9.2 | 0.51 | 3015 | 336 | 225 | 6.3 | L-T | Middle | 4.5 | 9
-138 | 826 | 216.6 | A10 | 0.5 | 5840 | 43.1 | 37.8 | 974.6 | L-T | 9 | 18 | -100 | 666 | 214.6 | C8.3 | 0.48 | 3461 | 178.5 | 122.9 | 23.6 | L-T | Middle | 4.5 | 9
-138 | 826 | 216.6 | A8 | 0.47 | 5365 | 39.4 | 35 | 1232.6 | L-T | 9 | 18 | -100 | 666 | 214.6 | C6.3 | 0.51 | 2958 | 106.4 | 76 | 62.5 | L-T | Middle | 4.5 | 9
-148 | 885 | 217.1 | A5 | 0.55 | 4946 | 45.6 | 39.7 | 841 | L-T | 9 | 18 | -100 | 666 | 214.6 | C6.2 | 0.53 | 2608 | 82.8 | 60.7 | 99.1 | L-T | Middle | 4.5 | 9
-148 | 885 | 217.1 | A4 | 0.53 | 4880 | 42.3 | 37.2 | 1021.9 | L-T | 9 | 18 | -100 | 666 | 214.6 | C5.3 | 0.5 | 3130 | 282.6 | 190.3 | 90 | L-T | Middle | 4.5 | 9
-148 | 885 | 217.1 | A3 | 0.54 | 4757 | 43 | 37.8 | 964.2 | L-T | 9 | 18 | -100 | 666 | 214.6 | C5.2 | 0.5 | 2878 | 105.7 | 75.6 | 64.7 | L-T | Middle | 4.5 | 9
-148 | 885 | 217.1 | A2 | 0.54 | 3850 | 34.7 | 31.3 | 1482.7 | L-T | 9 | 18 | -100 | 666 | 214.6 | C1.3 | 0.49 | 3276 | 151.7 | 105.4 | 32 | L-T | Middle | 4.5 | 9
-148 | 885 | 217.1 | A1 | 0.54 | 4517 | 40.2 | 35.6 | 1105.3 | L-T | 9 | 18 | -100 | 666 | 214.6 | C9.3 | 0.51 | 3393 | 313.7 | 210.6 | 7.2 | L-T | Middle | 4.5 | 9
-100 | 666 | 214.6 | A21 | 0.47 | 11625 | 109.51 | 89.1 | 127.6 | L-T | 9 | 18 | -100 | 666 | 214.6 | C1.2 | 0.5 | 2680 | 73.7 | 54.8 | 132.9 | L-T | Middle | 4.5 | 9
-100 | 666 | 214.6 | A22 | 0.48 | 13822 | 139.33 | 112.1 | 77.3 | L-T | 9 | 18 | -100 | 666 | 214.6 | C2.3 | 0.49 | 2725 | 78.2 | 57.8 | 120.3 | L-T | Middle | 4.5 | 9
-100 | 666 | 214.6 | A26 | 0.48 | 13930 | 141.18 | 113.5 | 75.3 | L-T | 9 | 18 | -100 | 666 | 214.6 | C3.2 | 0.49 | 3116 | 145.4 | 101.4 | 34.8 | L-T | Middle | 4.5 | 9
-100 | 666 | 214.6 | A28 | 0.5 | 8215 | 69.9 | 58.5 | 295.4 | L-T | 9 | 18 | -100 | 666 | 214.6 | C3.3 | 0.5 | 3227 | 208.8 | 142.5 | 16.6 | L-T | Middle | 4.5 | 9
-100 | 666 | 214.6 | B11 | 0.5 | 12587 | 165.9 | 132.6 | 52.4 | L-T | 9 | 18 | -100 | 666 | 214.6 | C4.2 | 0.5 | 3010 | 127 | 89.4 | 44.7 | L-T | Middle | 4.5 | 9
-100 | 666 | 214.6 | B1.1 | 0.5 | 7138 | 57.1 | 48.6 | 442.7 | L-T | 9 | 18 | -100 | 666 | 214.6 | C4.3 | 0.48 | 2915 | 87.2 | 63.6 | 98.7 | L-T | Middle | 4.5 | 9
-100 | 666 | 214.6 | B1.2 | 0.5 | 12080 | 138 | 111 | 75.8 | L-T | 9 | 18 | -120 | 697 | 215.6 | B11-4 | 0.55 | 2330 | 62.9 | 47.8 | 172.8 | L-T | Surface | 4.5 | 9
-100 | 666 | 214.6 | B2.1 | 0.5 | 11964 | 121.7 | 98.5 | 97.5 | L-T | 9 | 18 | -120 | 697 | 215.6 | B12-1 | 0.48 | 2815 | 77 | 57 | 133.1 | L-T | Surface | 4.5 | 9
-100 | 666 | 214.6 | B2.2 | 0.5 | 10614 | 107.34 | 87.4 | 125.3 | L-T | 9 | 18 | -120 | 697 | 215.6 | B12-4 | 0.52 | 3380 | 121.9 | 86.1 | 49 | L-T | Surface | 4.5 | 9
-100 | 666 | 214.6 | B3.1 | 0.5 | 12220 | 137.71 | 110.8 | 76.1 | L-T | 9 | 18 | -120 | 697 | 215.6 | B14-1 | 0.49 | 2890 | 67.1 | 50.6 | 171.8 | L-T | Surface | 4.5 | 9
-100 | 666 | 214.6 | B3.2 | 0.5 | 8601 | 76.16 | 63.3 | 248.9 | L-T | 9 | 18 | -120 | 697 | 215.6 | B14-4 | 0.5 | 3453 | 112.6 | 80.1 | 59.9 | L-T | Surface | 4.5 | 9
-100 | 666 | 214.6 | B4.1 | 0.5 | 10813 | 107.89 | 87.8 | 124 | L-T | 9 | 18 | -120 | 697 | 215.6 | B16-1 | 0.49 | 3151 | 77.5 | 57.3 | 128.9 | L-T | Surface | 4.5 | 9
-100 | 666 | 214.6 | B4.2 | 0.49 | 10817 | 104.6 | 85.3 | 134.6 | L-T | 9 | 18 | -120 | 697 | 215.6 | B16-4 | 0.49 | 3296 | 114.7 | 81.4 | 58.9 | L-T | Surface | 4.5 | 9
-100 | 666 | 214.6 | B5.1 | 0.5 | 8558 | 74.56 | 62.1 | 259.7 | L-T | 9 | 18 | -120 | 697 | 215.6 | B11.3 | 0.48 | 2890 | 110.7 | 78.9 | 64.4 | L-T | Middle | 4.5 | 9
-100 | 666 | 214.6 | B5.2 | 0.49 | 8312 | 72 | 60.1 | 284 | L-T | 9 | 18 | -120 | 697 | 215.6 | B12.2 | 0.49 | 3487 | 117.7 | 83.4 | 55.9 | L-T | Middle | 4.5 | 9
-100 | 666 | 214.6 | B6.1 | 0.5 | 10530 | 104.26 | 85 | 132.8 | L-T | 9 | 18 | -120 | 697 | 215.6 | B12.3 | 0.5 | 2750 | 62.6 | 47.7 | 193.5 | L-T | Middle | 4.5 | 9
-100 | 666 | 214.6 | B6.2 | 0.5 | 10582 | 108.9 | 88.6 | 121.7 | L-T | 9 | 18 | -120 | 697 | 215.6 | B16.2 | 0.51 | 2518 | 59.7 | 45.8 | 208.7 | L-T | Middle | 4.5 | 9
-100 | 666 | 214.6 | B7.1 | 0.5 | 12395 | 142.27 | 114.3 | 71.3 | L-T | 9 | 18 | -120 | 697 | 215.6 | B16.3 | 0.47 | 2825 | 60 | 46 | 223.4 | L-T | Middle | 4.5 | 9
-100 | 666 | 214.6 | B7.2 | 0.49 | 8182 | 69.7 | 58.3 | 303.1 | L-T | 9 | 18 | -120 | 697 | 215.6 | B14-3 | 0.5 | 3087 | 82.6 | 60.6 | 111.1 | L-T | Middle | 4.5 | 9
-100 | 666 | 214.6 | B8.1 | 0.48 | 11841 | 124.87 | 100.9 | 96.3 | L-T | 9 | 18
-100 | 666 | 214.6 | B8.2 | 0.5 | 10129 | 96.62 | 79.1 | 154.6 | L-T | 9 | 18
-100 | 666 | 214.6 | B9.1 | 0.5 | 11504 | 115.47 | 93.7 | 108.3 | L-T | 9 | 18
-100 | 666 | 214.6 | B9.2 | 0.5 | 9460 | 91.71 | 75.3 | 171.6 | L-T | 9 | 18
-100 | 666 | 214.6 | B10.2 | 0.5 | 9280 | 90.52 | 74.4 | 176.2 | L-T | 9 | 18
-100 | 666 | 214.6 | B11.1 | 0.5 | 9685 | 93.91 | 77 | 163.7 | L-T | 9 | 18
-100 | 666 | 214.6 | B12.1 | 0.5 | 10602 | 102.76 | 83.9 | 136.7 | L-T | 9 | 18
-100 | 666 | 214.6 | B12.2 | 0.48 | 12277 | 119.36 | 96.7 | 105.4 | L-T | 9 | 18
-100 | 666 | 214.6 | B13.1 | 0.5 | 8788 | 78.26 | 64.9 | 235.7 | L-T | 9 | 18
-100 | 666 | 214.6 | B13.2 | 0.49 | 10579 | 98.25 | 80.4 | 152.5 | L-T | 9 | 18
-100 | 666 | 214.6 | B14.1 | 0.5 | 9227 | 83.17 | 68.7 | 208.7 | L-T | 9 | 18
-100 | 666 | 214.6 | B14.2 | 0.49 | 10932 | 105.33 | 85.8 | 132.7 | L-T | 9 | 18
-100 | 666 | 214.6 | B15.1 | 0.49 | 11453 | 106.5 | 86.7 | 129.8 | L-T | 9 | 18
-100 | 666 | 214.6 | B15.2 | 0.49 | 11117 | 112.49 | 91.4 | 116.4 | L-T | 9 | 18
-120 | 697 | 215.6 | B6 | 0.47 | 9278 | 66.7 | 56 | 343.9 | L-T | 9 | 18
-120 | 697 | 215.6 | B5 | 0.49 | 8272 | 62.9 | 53.1 | 372.2 | L-T | 9 | 18
-120 | 697 | 215.6 | B4 | 0.5 | 7681 | 55.2 | 47.2 | 473.7 | L-T | 9 | 18
-120 | 697 | 215.6 | B2 | 0.48 | 7560 | 56.3 | 48 | 473.6 | L-T | 9 | 18
-120 | 697 | 215.6 | B1 | 0.48 | 8213 | 61.2 | 51.8 | 400.8 | L-T | 9 | 18
-120 | 697 | 215.6 | A30 | 0.46 | 6642 | 46.7 | 40.6 | 714.8 | L-T | 9 | 18
-120 | 697 | 215.6 | A29 | 0.47 | 6796 | 48.8 | 42.2 | 642.5 | L-T | 9 | 18
-120 | 697 | 215.6 | A25 | 0.47 | 9391 | 69.1 | 57.9 | 320.5 | L-T | 9 | 18
-120 | 697 | 215.6 | A24 | 0.47 | 5297 | 38.1 | 34 | 1054.1 | L-T | 9 | 18
-120 | 697 | 215.6 | A19 | 0.49 | 8511 | 64.7 | 54.5 | 351.7 | L-T | 9 | 18
-120 | 697 | 215.6 | A18 | 0.47 | 5628 | 40.5 | 35.8 | 932.9 | L-T | 9 | 18
-120 | 697 | 215.6 | A17 | 0.45 | 10249 | 70.8 | 59.2 | 316.8 | L-T | 9 | 18
-120 | 697 | 215.6 | A16 | 0.46 | 8884 | 62.7 | 52.9 | 396.6 | L-T | 9 | 18
-120 | 697 | 215.6 | A15 | 0.47 | 8520 | 61.1 | 51.7 | 409.9 | L-T | 9 | 18
-120 | 697 | 215.6 | A14 | 0.46 | 7568 | 53.1 | 45.5 | 552.9 | L-T | 9 | 18
-120 | 697 | 215.6 | A13 | 0.47 | 9055 | 64.9 | 54.6 | 363.3 | L-T | 9 | 18
-120 | 697 | 215.6 | B3 | 0.47 | 9252 | 66.9 | 56.2 | 341.9 | L-T | 9 | 18
-120 | 697 | 215.6 | B28 | 0.48 | 10385 | 77.7 | 64.5 | 248.7 | L-T | 9 | 18
-120 | 697 | 215.6 | A9 | 0.48 | 11356 | 85 | 70.1 | 207.8 | L-T | 9 | 18
-120 | 697 | 215.6 | A8-2 | 0.49 | 9219 | 71.3 | 59.6 | 289.6 | T-L | 9 | 18
-120 | 697 | 215.6 | A8-1 | 0.48 | 10982 | 81.9 | 67.8 | 223.8 | T-L | 9 | 18
-120 | 697 | 215.6 | A7-2 | 0.48 | 7032 | 53.1 | 45.5 | 532.4 | T-L | 9 | 18
-120 | 697 | 215.6 | A7-1 | 0.46 | 10548 | 74.4 | 62 | 281.6 | T-L | 9 | 18
-120 | 697 | 215.6 | A6-2 | 0.49 | 10895 | 83 | 68.6 | 213.7 | T-L | 9 | 18
-120 | 697 | 215.6 | A6-1 | 0.47 | 7891 | 57.2 | 48.7 | 467.7 | T-L | 9 | 18
-120 | 697 | 215.6 | A5-2 | 0.47 | 6058 | 43.5 | 38.1 | 808.6 | T-L | 9 | 18
-120 | 697 | 215.6 | A5-1 | 0.5 | 5641 | 44.4 | 38.8 | 732.2 | T-L | 9 | 18
Ref. Bonade, R., "Constitutive behavior and fracture properties of tempered martensitic steels for nuclear applications: experiments and modeling", 2006. | [11 empty] | Ref. Bonade, R., "Constitutive behavior and fracture properties of tempered martensitic steels for nuclear applications: experiments and modeling", 2006.

## Creep
EUROFER97-600C |  | EUROFER97-550C |  | EUROFER97-500C |  | EUROFER97-450C |  | EUROFER97-650C |  | EUROFER Heat E83699 (980 °C, 72 min + 740 °C, 2 h 44 min) |  | EUROFER Heat E83699 (1075 °C, 30 min + 750 °C, 2 h) |  | EUROFER Heat E83698 (980 °C, 27 min + 760 °C, 2 h)
Time (h) | Allowable stress St (MPa) | Time (h) | Allowable stress St (MPa) | Time (h) | Allowable stress St (MPa) | Time (h) | Allowable stress St (MPa) | Time (h) | Allowable stress St (MPa) | Larson-Miller parameter P=Tk*(30+log tm)*10-3 | S [MPa] | Larson-Miller parameter P=Tk*(30+log tm)*10-3 | S [MPa] | Larson-Miller parameter P=Tk*(30+log tm)*10-3 | S [MPa]
10 | 123.97806 | 10 | 161.47684 | 10 | 205.79383 | 10 | 250.68169 | 10 | 95.55789 | 23.47703 | 358.0848 | 23.41343 | 348.2386 | 23.55477 | 356.4246
30 | 113.80448 | 30 | 151.87212 | 30 | 195.62227 | 30 | 239.9406 | 30 | 88.6828 | 23.83746 | 337.093 | 23.71731 | 327.824 | 24.83392 | 295.9656
100 | 103.06742 | 100 | 140.56755 | 100 | 183.74884 | 100 | 229.77239 | 100 | 81.20048 | 24.68551 | 295.9656 | 25.15901 | 257.452 | 26.69258 | 215.7774
300 | 92.89384 | 300 | 130.96282 | 300 | 174.14411 | 300 | 218.46245 | 300 | 74.52901 | 25.69611 | 256.2584 | 26.48057 | 216.7825 | 28.14841 | 156.5859
1000 | 82.72631 | 1000 | 120.22643 | 1000 | 163.97658 | 1000 | 208.29424 | 1000 | 66.64081 | 26.12014 | 235.6954 | 26.947 | 196.6268 | 29.68905 | 97.47654
3000 | 73.12159 | 3000 | 111.18989 | 3000 | 154.94004 | 3000 | 200.39541 | 3000 | 60.1725 | 27.15901 | 196.6268 | 28.4311 | 156.5859
10000 | 64.09042 | 10000 | 101.02303 | 10000 | 143.06729 | 10000 | 189.09084 | 10000 | 52.48791 | 27.72438 | 175.8761 | 29.0106 | 136.8441
30000 | 55.05388 | 30000 | 91.98649 | 30000 | 134.59826 | 30000 | 179.48612 | 30000 | 45.61238 | 28.18375 | 155.86 | 29.68905 | 116.8446
100000 | 44.885 | 100000 | 81.81762 | 100000 | 125.56709 | 100000 | 168.74973 | 100000 | 37.9278 | 28.58657 | 136.2096 | 30.24028 | 97.02462
300000 | 36.98483 | 300000 | 72.21289 | 300000 | 115.39486 | 300000 | 159.71319 | 300000 | 30.84955 | 28.9258 | 117.3888 | 30.70671 | 77.62652
[10 empty] | 29.83746 | 97.47654
[10 empty] | 30.45936 | 77.62652
Fig. 6. of Aiello, G., et al. "Assessment of design limits and criteria requirements for Eurofer structures in TBM components." Journal of Nuclear Materials 414.1 (2011): 53-68. | [7 empty] | Fig. 7. Gaganidze, Ermile, et al. "Development of EUROFER97 database and material property handbook." Fusion Engineering and Design 135 (2018): 9-14. |  | Lindau, R. 2001, "First results on the characterisation of the reduced-activation-ferritic-martensitic steel EUROFER"

## Fatigue
EUROFER97-Average |  | EUROFER97-Design (ε/2, N/20) |  | EUROFER97-RT |  | EUROFER97-500 °C |  | EUROFER97-550 °C |  | EUROFER97-SSTT Specimens |  | EUROFER97-Large Specimens
Nf (-) | Δεt (%) | Nf (-) | Δεt (%) | Nf (-) | Δεt (%) | Nf (-) | Δεt (%) | Nf (-) | Δεt (%) | Nf (-) | Δεt (%) | Nf (-) | Δεt (%)
100.27548 | 4.96676 | 4.86382 | 4.9923 | 649.06276 | 1.80845 | 389.44281 | 1.80583 | 392.51536 | 1.49883 | 583.8839 | 1.194853 | 748.8067 | 1.8125
196.74641 | 3.31912 | 9.94513 | 3.33627 | 1056.55178 | 1.40437 | 554.66058 | 1.80058 | 563.44722 | 1.49621 | 612.061 | 1.198529 | 1306.07 | 1.610294
494.47662 | 1.99858 | 24.99479 | 1.98115 | 1161.03795 | 1.40437 | 680.40031 | 1.40175 | 1073.28911 | 1.00292 | 781.3707 | 1.194853 | 1740.589 | 1.5
1011.06476 | 1.38289 | 48.37131 | 1.38035 | 4891.24926 | 1.00554 | 759.532 | 1.40175 | 895.81521 | 1.00292 | 811.3041 | 1.194853 | 1609.173 | 1.411765
1983.76873 | 0.98385 | 100.27548 | 0.97527 | 5208.6305 | 1.00292 | 1098.89357 | 1.00292 | 2044.46747 | 0.70117 | 636.7392 | 1 | 1719.072 | 1.419118
4917.63479 | 0.67144 | 252.01924 | 0.67491 | 4381.65546 | 0.80087 | 1326.98769 | 0.99767 | 3434.28377 | 0.69854 | 768.4122 | 1 | 1801.782 | 1.419118
9917.80969 | 0.53394 | 494.47662 | 0.52928 | 5127.40486 | 0.80087 | 1615.06917 | 0.80087 | 16535.98365 | 0.39942 | 944.9094 | 1 | 2016.331 | 1.411765
20279.11437 | 0.45203 | 50270.61721 | 0.18695 | 19198.9046 | 0.59883 | 2143.1769 | 0.80087 | 20125.85161 | 0.40204 | 1229.351 | 1 | 2410.199 | 1.408088
50966.86645 | 0.37224 | 98633.9179 | 0.16849 | 27559.6081 | 0.60146 | 5007.93523 | 0.60408 |  |  | 1312.947 | 1 | 2730.2 | 1.224265
98633.9179 | 0.34256 | 207303.6408 | 0.15944 | 145821.8 | 0.39942 | 5374.96235 | 0.60408 |  |  | 1157.778 | 0.9044118 | 2536.657 | 1.018382
207303.6408 | 0.31969 | 506872.2 | 0.15089 |  |  | 14242.41439 | 0.39417 |  |  | 1224.941 | 0.9044118 | 1702.992 | 0.9191176
506872.2 | 0.30466 | 1000000 | 0.14887 |  |  | 18899.50858 | 0.39679 |  |  | 1308.238 | 0.9044118 | 3714.736 | 0.9154412
1008287.1 | 0.29436 | [8 empty] | 1534.668 | 0.9007353 | 3833.129 | 1
[10 empty] | 1608.506 | 0.9007353 | 5742.006 | 1
[10 empty] | 1254.93 | 0.7977941 | 5976.826 | 0.8161765
[10 empty] | 1352.921 | 0.7977941 | 6323.542 | 0.8161765
[10 empty] | 1472.54 | 0.8014706 | 7488.067 | 0.8125
[10 empty] | 1528.952 | 0.8014706 | 9563.398 | 0.8198529
[10 empty] | 1663.905 | 0.8014706 | 12207.16 | 0.8125
[10 empty] | 1551.945 | 0.6985294 | 14786.59 | 0.6617647
[10 empty] | 2156.421 | 0.6985294 | 8238.466 | 0.6029412
[10 empty] | 2273.331 | 0.6029412 | 18692.56 | 0.3970588
[10 empty] | 2450.844 | 0.6029412 | 39816.22 | 0.5110294
[10 empty] | 3099.535 | 0.5992647 | 51317.34 | 0.5110294
[10 empty] | 5296.02 | 0.5992647 | 105815.6 | 0.5110294
[10 empty] | 5090.058 | 0.5441176
[10 empty] | 5324.643 | 0.4926471
[10 empty] | 7126.58 | 0.4963235
[10 empty] | 8205.511 | 0.4963235
[10 empty] | 12154.97 | 0.4485294
[10 empty] | 25018.39 | 0.4007353
Fig. 8. of Aiello, G., et al. "Assessment of design limits and criteria requirements for Eurofer structures in TBM components." Journal of Nuclear Materials 414.1 (2011): 53-68. |  |  |  | Fig. 3. of Roldán, M., et al. "Deformation behaviour and microstructural evolution of EUROFER97-2 under low cycle fatigue conditions." Materials Characterization 158 (2019): 109943. | [5 empty] | Fig. 2. Gaganidze, Ermile, et al. "Development of EUROFER97 database and material property handbook." Fusion Engineering and Design 135 (2018): 9-14.