## W_diffusivity
W-Fujitsuka |  | W-tanabe |  | W-Touloukian |  | W-Single Crystal
Temp (C) | Thermal Diffusivity Coef. (mm2/s) | Temp (C) | Thermal Diffusivity Coef. (mm2/s) | Temp (C) | Thermal Diffusivity Coef. (mm2/s) | Temp (C) | Thermal Diffusivity Coef. (mm2/s)
28.20128 | 71.58607 | 20.58827 | 64.55655 | 23.30282 | 66.20087 | 26.06903 | 68.79632
120.5379 | 69.78695 | 142.5009 | 59.77481 | 78.7076 | 62.81963 | 95.10102 | 64.39735
173.9713 | 65.34144 | 179.9058 | 57.56251 | 120.0151 | 59.68766 | 196.3528 | 58.2086
204.6869 | 61.33351 | 467.8402 | 49.05218 | 221.4501 | 54.36703 | 293.027 | 53.63356
285.3176 | 60.80496 | 549.3409 | 47.16756 | 325.7394 | 50.86613 | 391.671 | 51.74918
343.1214 | 54.8434 | 670.0972 | 45.16669 | 426.2797 | 47.99216 | 495.2984 | 49.4298
450.0937 | 51.62729 | 758.2534 | 43.92773 | 522.1311 | 45.745 | 591.2537 | 47.49385
553.4022 | 48.50859 |  |  | 623.6291 | 43.81221
642.8001 | 46.36667 |  |  | 722.309 | 42.00455
756.402 | 44.8636 |  |  | 824.7517 | 40.32282
|  |  |  | 921.5642 | 39.20506
|  |  |  | 1020.245 | 37.46014
|  |  |  | 1120.825 | 36.71925
Fig 8. Properties of Tungsten and its Alloys Digital Materials Solutions, Inc.

## W_specific_heat
W
Temp (K) | Cp
1260.863 | 6.774831
1350.518 | 6.849642
1432.295 | 6.914544
1500.257 | 6.989002
1600.754 | 7.068879
1623.413 | 7.088809
1680.539 | 7.15331
1714.035 | 7.183195
1782.021 | 7.233203
1810.548 | 7.302128
1874.62 | 7.322732
1910.049 | 7.391769
1926.879 | 7.323584
1956.392 | 7.392525
1999.719 | 7.451911
2035.148 | 7.520948
2072.554 | 7.585127
2153.277 | 7.718472
2224.154 | 7.836987
2288.134 | 7.950499
2357.001 | 8.108101
2400.289 | 8.206606
Lowentha, G. C. "The specific heat of metals between 1200 K and 2400 K." Australian Journal of Physics 16.1 (1963): 47-67.

## W_conductivity
W Pure |  | W K-doped |  | W 1%Re |  | W 3%Re |  | W K-doped 3%Re |  | W K-doped Rod
Temp (C) | Thermal Conductivity (W/m k) | Temp (C) | Thermal Conductivity (W/m k) | Temp (C) | Thermal Conductivity (W/m k) | Temp (C) | Thermal Conductivity (W/m k) | Temp (C) | Thermal Conductivity (W/m k) | Temp (C) | Thermal Conductivity (W/m k)
34.34809 | 175.5663 | 32.56722 | 167.6627 | 32.16106 | 147.6145 | 26.55289 | 110.7952 | 31.45809 | 112.9157 | 21.35088 | 174.0241
105.6804 | 176.5301 | 98.90063 | 161.8795 | 96.88153 | 142.2169 | 99.47472 | 110.2169 | 99.56455 | 114.6506 | 97.40876 | 168.241
204.2217 | 160.5301 | 200.8592 | 154.5542 | 201.8941 | 125.6386 | 196.6609 | 107.3253 | 198.4066 | 113.494 | 200.7655 | 149.9277
302.8217 | 147.4217 | 301.1384 | 144.3373 | 302.2358 | 118.506 | 300.3417 | 105.012 | 303.6887 | 110.2169 | 297.8071 | 139.9036
401.5661 | 141.4458 | 399.8711 | 137.7831 | 402.7221 | 118.506 | 402.4838 | 106.747 | 400.9451 | 110.7952 | 399.7891 | 133.7349
501.982 | 137.9759 | 503.5637 | 136.0482 | 503.2005 | 118.1205 | 502.9818 | 107.3253 | 504.6884 | 111.5663 | 501.7828 | 128.1446
602.3628 | 132.7711 | 602.3432 | 131.8072 | 603.6477 | 116.1928 | 600.2148 | 106.747 | 603.55 | 111.3735 | 600.5624 | 123.9036
704.3565 | 127.1807 | 701.1384 | 128.3373 | 700.8924 | 116.1928 | 700.6932 | 106.3614 | 700.783 | 110.7952 | 699.3693 | 121.012
801.4841 | 121.3976 | 799.9219 | 124.2892 | 802.9955 | 116 | 801.1912 | 106.9398 | 798.0278 | 110.7952 | 803.0384 | 118.1205
901.9156 | 118.6988 | 901.9625 | 121.012 | 901.8609 | 116 | 901.6657 | 106.3614 | 903.3255 | 108.2892 | 901.8961 | 117.7349
1002.437 | 120.4337 | 1002.499 | 123.5181 | 1002.351 | 116.1928 | 1003.851 | 110.2169 | 1000.648 | 112.1446 | 1003.991 | 117.1566
1081.846 | 120.0482 | 1080.256 | 121.5904 | 1081.779 | 116.7711 | 1080.108 | 114.2651 | 1080.073 | 112.5301 | 1083.384 | 116
Nogami2021-- Mechanical properties of tungsten-Recent research on modified tungsten materials in Japan

## W_resistivity
W Forsythe |  | W Desia |  | W Rudkin
Temp (K) | Electrical Resistivity (x10-8 ohm-m) | Temp (K) | Electrical Resistivity (x10-8 ohm-m) | Temp (K) | Electrical Resistivity (x10-8 ohm-m)
300 | 7.18 | 10 | 0.000137 | 1540.61 | 39.63
400 | 10.26 | 15 | 0.000567 | 1810.32 | 51.19
500 | 13.66 | 20 | 0.00196 | 2079.63 | 57.1
600 | 17.23 | 30 | 0.0133 | 2345.26 | 67.27
800 | 24.8 | 40 | 0.0543 | 2610.41 | 81.49
900 | 28.75 | 50 | 0.141
1000 | 32.73 | 60 | 0.266
1100 | 36.84 | 70 | 0.422
1200 | 40.8 | 80 | 0.606
1300 | 44.9 | 90 | 0.809
1400 | 49.1 | 100 | 1.02
1500 | 53.35 | 200 | 3.18
1600 | 57.6 | 250 | 4.3
1700 | 61.95 | 273 | 4.82
1800 | 66.35 | 300 | 5.44
1900 | 70.75 | 400 | 7.83
2000 | 75.2 | 500 | 10.35
2100 | 79.8 | 600 | 13
2200 | 84.4 | 700 | 15.76
2300 | 89 | 800 | 18.61
2400 | 93.65 | 900 | 21.53
2500 | 98.4 | 1000 | 24.51
2600 | 103.2 | 1100 | 27.57
2700 | 107.8 | 1200 | 30.68
2800 | 112.7 | 1300 | 33.84
2900 | 117.5 | 1400 | 37.07
3000 | 122.5 | 1500 | 40.33
3100 | 127.4 | 1600 | 43.65
3200 | 132.2 | 1700 | 47.01
3300 | 137.3 | 1800 | 50.41
3400 | 142.2 | 1900 | 53.85
3500 | 147.2 | 2000 | 57.33
3655 | 155 | 2200 | 64.41
|  | 2400 | 71.63
|  | 2600 | 79
|  | 2800 | 86.51
|  | 3000 | 94.18
|  | 3200 | 102
|  | 3400 | 100
|  | 3600 | 118.3
|  | 3660 | 120.8
Fig 10. Properties of Tungsten and its Alloys Digital Materials Solutions, Inc.

## W_CTE
EUROFER97
Temp (F) | Coefficient of Thermal Expansion
799.6408 | 2.423116
2195.319 | 2.760268
3619.284 | 4.164268
Fig A-1, Schmidt, Frank F. The engineering properties of tungsten and tungsten alloys. Vol. 191. Defense Metals Information Center, Battelle Memorial Institute, 1963.

## W_emissivity
W Minissale_short |  | W Minissale_long |  | W Minissale_intermediate |  | W Brodu |  | W Rudkin |  | W Matsumoto |  | W Worthing
Temp (K) | Thermal Emissivity | Temp (K) | Thermal Emissivity | Temp (K) | Thermal Emissivity | Temp (K) | Thermal Emissivity | Temp (K) | Thermal Emissivity | Temp (K) | Thermal Emissivity | Temp (K) | Thermal Emissivity
42.44 | 0.02905 | 38.4 | 0.01385 | 43.07 | 0.01643 | 853.44 | 0.06718 | 1364 | 0.27669 | 1833.14 | 0.23873 | 1345.01 | 0.19629
158.9 | 0.04481 | 160.25 | 0.02073 | 156.92 | 0.02264 | 884.53 | 0.08141 | 1683.16 | 0.31258 | 1959.11 | 0.25306 | 1869.29 | 0.26863
276.74 | 0.06636 | 273.45 | 0.03824 | 277.69 | 0.03753 | 925.21 | 0.11031 | 1961.84 | 0.33309 | 2079.38 | 0.26529 | 2416 | 0.31879
461.49 | 0.10078 | 457.42 | 0.06514 | 460.21 | 0.06141 | 1024.28 | 0.15948 | 2244.5 | 0.34633 | 2163.37 | 0.27372 | 2958.98 | 0.34808
589.35 | 0.13616 | 610.29 | 0.08453 | 593.49 | 0.08716 | 1125.4 | 0.20176 | 2542.71 | 0.35573 | 2258.82 | 0.28299 | 3500.04 | 0.37027
724.59 | 0.16511 | 706.32 | 0.1133 | 721.15 | 0.11167 | 1160.33 | 0.22246 | 2819.71 | 0.35787 | 2354.32 | 0.2889
[6 empty] | 1240.15 | 0.24877 |  |  | 2447.86 | 0.29859
[6 empty] | 1343.66 | 0.25999 |  |  | 2541.46 | 0.30323
[6 empty] | 1349.31 | 0.27551 |  |  | 2682.83 | 0.30955
[6 empty] | 1427.43 | 0.28414 |  |  | 2789.79 | 0.3163
[6 empty] | 1554.49 | 0.28889 |  |  | 2915.87 | 0.32262
[6 empty] | 1591.8 | 0.2781 |  |  | 3080.16 | 0.33063
[6 empty] | 1541.14 | 0.2643 |  |  | 3252.15 | 0.33443
[10 empty] | 3424.09 | 0.34202
Fig 9. Properties of Tungsten and its Alloys Digital Materials Solutions, Inc.

## W_hardness
W
Temp (C) | Hardness (VHN)
1200.408 | 472.8437
1300.438 | 446.4031
1398.957 | 442.183
1499.187 | 373.1813
1599.563 | 373.1064
Fig A-25, Schmidt, Frank F. The engineering properties of tungsten and tungsten alloys. Vol. 191. Defense Metals Information Center, Battelle Memorial Institute, 1963.

## W_Yield_Strength
W Plansee |  | W Drury |  | W Streichen |  | W Shen |  | W Skoro SW |  | W Skoro HR
Temp (K) | Yield Strength (MPa) | Temp (K) | Yield Strength (MPa) | Temp (K) | Yield Strength (MPa) | Temp (K) | Yield Strength (MPa) | Temp (K) | Yield Strength (MPa) | Temp (K) | Yield Strength (MPa)
472 | 1222.05 | 291.3599 | 1377.465 | 321.9596 | 1290.896 | 471.0865 | 668.8292 | 1719.556 | 85.38173776 | 1962.195 | 51.98632687
501 | 1182.21 | 808.4957 | 897.3918 | 471.8984 | 909.9715 | 523.7176 | 605.7934 | 1772.407 | 80.58165633 | 2015.209 | 46.93492428
527 | 1147.42 | 1099.193 | 696.2477 | 661.6169 | 710.6977 | 574.4776 | 510.2978 | 1825.259 | 73.24819859 | 2072.024 | 42.33081753
552 | 1113.33 | 1374.591 | 474.3584 | 863.5753 | 580.6283 | 623.0655 | 473.5819 | 1924.355 | 63.91470692 | 2132.625 | 37.31938637
578 | 1079.23 | 1637.749 | 242.1028 | 1080.834 | 483.4177 | 673.0199 | 472.4225 | 2018.496 | 54.44787965 | 2231.179 | 33.81009083
603 | 1044.44 | 1916.207 | 70.39472 | 1258.312 | 432.9866 | 722.1024 | 435.7028 | 2117.592 | 44.31437441 | 2292.531 | 28.35092896
628 | 1010.34 | 2200.785 | 35.39011 |  |  | 471.14 | 652.5917 | 2229.9 | 36.31423869 | 2373.684 | 27.6513384
664 | 976.25 | 2479.242 | 24.62142 |  |  | 521.8643 | 567.9211 | 2325.693 | 31.24748607 | 2473.004 | 24.67102102
679 | 942.15 |  |  |  |  | 572.6446 | 466.2398 | 2429.744 | 27.24741821 | 2573.098 | 22.54525142
705 | 907.36 |  |  |  |  | 621.1688 | 448.8543 | 2527.188 | 23.11401476
730 | 873.96 |  |  |  |  | 672.0766 | 458.5123 | 2621.329 | 20.58063845
781 | 805.77 |  |  |  |  | 671.2175 | 419.0859 | 2667.574 | 19.64728928
806 | 779.33 |  |  |  |  | 722.5587 | 447.2972
959 | 684.74 |  |  |  |  | 771.9956 | 453.1005
908 | 710.47 |  |  |  |  | 774.0554 | 428.3423
959 | 684.74 |  |  |  |  | 723.1094 | 430.2826
1060 | 628.41
1136 | 579.02
1187 | 544.94
1264 | 483.72
1289 | 455.2
1340 | 386.31
1403 | 287.5
1429 | 253.4
1480 | 195.65
1556 | 135.83
1581 | 119.83
1810 | 67.04
1937 | 59.45
2114 | 50.49
2317 | 40.15
Fig 14. Properties of Tungsten and its Alloys Digital Materials Solutions, Inc.
Fig 14. Properties of Tungsten and its Alloys Digital Materials Solutions, Inc.

## W_Ultimate Strength
W Nogami |  | W k-doped WRe fit
Temp (K) | Ultimate Strength (MPa) | Temp (K) | Ultimate Strength (MPa)
300.2714 | 855.0958 | 301.2746 | 1222.056
369.2553 | 899.2355 | 370.6282 | 1115.519
464.9287 | 754.3582 | 468.9319 | 868.2595
560.6598 | 631.4673 | 564.1731 | 850.7061
663.7209 | 539.375 | 672.8795 | 843.5594
765.3214 | 581.3958 | 767.9692 | 768.2068
868.5097 | 537.6722 | 870.4508 | 716.5845
979.0121 | 518.153 | 973.1035 | 730.1715
1169.225 | 487.8333 | 1175.721 | 663.9717
1375.076 | 428.9709 | 1372.3 | 624.4336
|  | 1571.143 | 516.728
Fig 13. Properties of Tungsten and its Alloys Digital Materials Solutions, Inc.

## W_Total_Elongation
W Nogami |  | W K-doped WRe Nogami |  | W HR-EP |  | W HR-AM |  | W Forge
Temp (K) | Total Elongation (%) | Temp (K) | Total Elongation (%) | Temp (K) | Total Elongation (%) | Temp (K) | Total Elongation (%) | Temp (K) | Total Elongation (%)
356.2499 | 0 | 288.0195 | 19.16439 | 298.4309 | 0.1167328 | 297.3073 | 0.1767476 | 422.5882 | 1.419229
464.3495 | 16.99784 | 354.9721 | 6.314556 | 422.5882 | 0.1617439 | 473.7118 | 2.191549 | 423.15 | 0.2814371
568.5419 | 21.71248 | 442.8031 | 14.92511 | 472.5882 | 0.09587566 | 472.5882 | 3.389289 | 472.5882 | 1.17372
657.1054 | 14.08418 | 537.1058 | 21.09788 | 523.15 | 11.64671 | 522.5882 | 13.14378 | 523.15 | 0.02994012
762.6002 | 13.24307 | 627.4912 | 15.08679 | 573.15 | 18.76647 | 571.4646 | 31.102 | 523.7118 | 1.646639
862.8853 | 10.6196 | 726.4928 | 16.38514 | 623.7118 | 29.65862 | 572.0264 | 34.09594 | 573.15 | 0.5628743
1165.043 | 10.77362 | 823.5215 | 11.31039 | 673.7118 | 29.59275 | 622.5882 | 31.27552 | 573.7118 | 3.975981
1372.126 | 16.29368 | 920.8075 | 11.29681 | 722.5882 | 35.6348 | 622.5882 | 28.76055 | 623.7118 | 5.287358
1562.277 | 61.80271 | 1107.23 | 13.14532 | 774.2736 | 36.22741 | 623.15 | 25.40719 | 623.7118 | 13.61071
|  | 1288.711 | 15.08825 |  |  | 672.5882 | 31.80845 | 673.15 | 14.68263
|  | 1478.746 | 23.12219 |  |  | 672.5882 | 30.31144 | 723.15 | 13
[6 empty] | 723.15 | 29.70659 | 722.5882 | 16.47312
[6 empty] | 722.0264 | 27.43127 | 774.8354 | 17.54471
[6 empty] | 772.0264 | 32.57498 | 773.7118 | 23.41311
[6 empty] | 772.5882 | 31.85635 | 724.2736 | 22.52082
[8 empty] | 672.5882 | 22.46713
T. Shen, Y. Dai, Y. Lee, Microstructure and tensile properties of tungsten at elevated temperatures,
S. Nogami, A. Hasegawa, M. Fukuda, M. Rieth, J. Reiser, G. Pintsuk, Mechanical properties of tungsten:

## W_Uniform_Elongation
W Nogami |  | W K-doped WRe Nogami |  | W HR-EP |  | W HR-AM |  | W Forge
Temp (K) | Uniform Elongation (%) | Temp (K) | Uniform Elongation (%) | Temp (K) | Uniform Elongation (%) | Temp (K) | Uniform Elongation (%) | Temp (K) | Uniform Elongation (%)
367.8356 | 0 | 305.8794 | 13.92441 | 523.15 | 6.556886 | 523.15 | 6.257485 | 522.5882 | 1.407253
472.5266 | 2.695494 | 372.4824 | 7.253985 | 573.15 | 6.670659 | 473.15 | 2.131737 | 573.15 | 3.437126
566.7225 | 4.983728 | 475.6768 | 10.65459 | 623.15 | 9.778443 | 572.5882 | 7.808451 | 623.15 | 2.652695
677.6621 | 3.885376 | 579.5004 | 8.474716 | 673.15 | 8.215569 | 623.15 | 6.60479 | 623.15 | 4.08982
767.5273 | 1.505613 | 673.0856 | 4.594534 | 722.5882 | 6.353361 | 623.15 | 5.526946 | 673.15 | 3.844311
861.2524 | 1.231024 | 764.3552 | 6.120448 | 773.7118 | 5.149633 | 672.0264 | 5.401332 | 673.15 | 3.125749
975.7828 | 0.7733777 | 877.9367 | 3.025022 |  |  | 722.5882 | 6.353361 | 723.15 | 4.257485
1178.972 | 0.8191424 | 973.7288 | 2.153071 |  |  | 773.15 | 3.293413 | 723.15 | 2.520958
1373.503 | 1.002201 | 1163.939 | 1.935083 |  |  |  |  | 723.7118 | 2.161609
1567.338 | 25.76089 | 1369.038 | 1.717095 |  |  |  |  | 773.15 | 3.652695
|  | 1577.326 | 0.8451441 |  |  |  |  | 774.2736 | 1.676512
[8 empty] | 572.0264 | 0.0839669
T. Shen, Y. Dai, Y. Lee, Microstructure and tensile properties of tungsten at elevated temperatures,
S. Nogami, A. Hasegawa, M. Fukuda, M. Rieth, J. Reiser, G. Pintsuk, Mechanical properties of tungsten:

## W_Grain
W S-direction |  | W T-direction
Temp (K) | Grain Orientation Factor | Temp (K) | Grain Orientation Factor
297.7201409 | 0.230971308 | 305.7420807 | 0.607742804
568.0981837 | 0.768359895 | 373.3503064 | 0.653002433
681.7301893 | 0.997315999 | 575.2419969 | 1.029599496
774.2001359 | 1.015773569 | 778.5998081 | 1.089186812
983.5122796 | 1.030507437 | 975.3267514 | 1.113279732
1173.597899 | 0.885279142 | 1178.53462 | 1.081029444
1576.495538 | 0.97398703 | 1381.575883 | 0.955372541
|  | 1565.940749 | 0.949798447
Nogami2021-- Mechanical properties of tungsten-Recent research on modified tungsten materials in Japan.pdf

## W_ductility
W-CFETR |  | W-IGP
Temp (C) | Flexural Strain (%) | Temp (C) | Flexural Strain (%)
200 | 0.470564 | 200 | 0.2630712
250 | 0.8929601 | 300 | 0.5372581
300 | 4.479621 | 350.78125 | 3.39781
325 | 6.143269 | 400.78125 | 5.843261
350.78125 | 13.72058 | 450 | 8.807328
375.78125 | 17.35541 | 474.21875 | 15.0357
|  | 500 | 15.24702
|  | 525 | 14.26513
Fig 4. Yin, Chao, et al. "Ductile to brittle transition in ITER specification tungsten assessed by combined fracture toughness and bending tests analysis." Materials Science and Engineering: A 750 (2019): 20-30.

## W_toughness
W-CFETR |  | W-CFETR |  | GumschSingleCrystal |  | Gumbsch 100 |  | FaleschiniSintered W |  | FaleschiniSintered WL10 |  | FaleschiniSintered WVM 1 |  | Rupp type I |  | Rupp Type II |  | Rupp Type III |  | Gaganidze trans |  | Gaganidze inter
Temp (C) | Fracture Toughness (MPa·m ^1/2) | Temp (C) | Fracture Toughness (MPa·m ^1/2) | Temp (K) | Fracture Toughness (MPa·m ^1/2) | Temp (K) | Fracture Toughness (MPa·m ^1/2) | Temp (K) | Fracture Toughness (MPa·m ^1/2) | Temp (K) | Fracture Toughness (MPa·m ^1/2) | Temp (K) | Fracture Toughness (MPa·m ^1/2) | Temp (K) | Fracture Toughness (MPa·m ^1/2) | Temp (K) | Fracture Toughness (MPa·m ^1/2) | Temp (K) | Fracture Toughness (MPa·m ^1/2) | Temp (K) | Fracture Toughness (MPa·m ^1/2) | Temp (K) | Fracture Toughness (MPa·m ^1/2)
23.81964 | 9.156118 | 21.99612 | 8.484848 | 75.22522 | 2.100425 | 72.13612 | 3.303189 | 70.06281 | 5.499501 | 69.57619 | 5.025127 | 235.519 | 4.70624 | 239.1318 | 8.448955 | 239.1937 | 8.079081 | 53.58407 | 14.51937 | 295.6715 | 14.17099 | 295.0824 | 6.973993
101.2843 | 10 | 102.2881 | 8.484848 | 171.6929 | 3.333773 | 294.4562 | 8.585784 | 236.4631 | 6.16594 | 235.0303 | 4.268363 | 423.3628 | 16.68307 | 663.289 | 13.95827 | 431.0627 | 10.17258 | 127.3224 | 13.64995 | 372.081 | 15.43116 | 372.3765 | 6.581314
200.8685 | 12.8692 | 201.5532 | 8.316498 | 186.0423 | 4.036223 | 350.7987 | 9.801738 | 423.197 | 10.58821 | 423.5836 | 12.81442 | 616.5753 | 42.60063 | 721.1232 | 16.23228 | 588.6736 | 13.50667 | 245.9885 | 13.4161 | 473.2226 | 18.4486 | 468.4601 | 8.152254
304.4442 | 25.52743 | 301.1084 | 18.08081 | 184.8763 | 4.637522 | 376.0259 | 12.48788 | 613.4031 | 26.17779 | 616.1083 | 32.78319 |  |  | 776.473 | 20.22349 | 666.478 | 14.59245 | 323.6115 | 15.58508 | 471.3309 | 15.05665 | 527.0498 | 10.44472
353.0444 | 29.40928 | 401.9121 | 20.60606 | 211.7351 | 4.997527 | 422.8807 | 14.17628 | [8 empty] | 752.3385 | 13.48566 | 427.2994 | 19.52505 | 294.7771 | 15.2901 | 575.1447 | 14.13136
380.0425 | 35.99156 | 452.1468 | 41.14478 | 251.8565 | 5.093319 | 419.4091 | 15.45753 | [8 empty] | 830.4314 | 19.40626 | 507.6325 | 18.62943 | 572.5143 | 20.36403 | 670.8217 | 18.47433
404.5459 | 33.12236 | 501.9293 | 46.19529 | 296.8542 | 6.076551 | 469.5443 | 27.15393 | [8 empty] | 808.822 | 17.26555 | 588.5152 | 21.00988 | 568.3416 | 17.29912
454.7722 | 38.52321 | 551.7167 | 51.41414 | 375.0735 | 16.35568 | 581.7028 | 25.01278 | [10 empty] | 747.5829 | 22.20402 | 671.3228 | 20.8676
504.0562 | 35.31646 | 601.4549 | 54.94949 | 420.7294 | 11.7987 | [14 empty] | 675.8619 | 18.95664
555.8902 | 42.06751 |  |  | 421.1515 | 10.93624
604.4904 | 45.94937 |  |  | 497.3989 | 7.78375
Fig 4. Yin, Chao, et al. "Ductile to brittle transition in ITER specification tungsten assessed by combined fracture toughness and bending tests analysis." Materials Science and Engineering: A 750 (2019): 20-30.

## W_creep
W-5Re 1year |  | W-5Re 3year |  | W-5Re 10year |  | W-5Re 2/3 yield |  | W-5Re 1/3 ultimate |  | W 1year |  | W 3year |  | W 10year |  | W 1/3 ultimate |  | W 2/3 yield |  | W Conway |  | W Klopp |  | W Green |  | W Harris |  | W epsdot Conway |  | W epsdot Klopp1 |  | W epsdot Klopp2 |  | W epsdot Green |  | W epsdot Harris |  | W epsdot King
Temp (C) | Stress (MPa) | Temp (C) | Stress (MPa) | Temp (C) | Stress (MPa) | Temp (C) | Stress (MPa) | Temp (C) | Stress (MPa) | Temp (C) | Stress (MPa) | Temp (C) | Stress (MPa) | Temp (C) | Stress (MPa) | Temp (C) | Stress (MPa) | Temp (C) | Stress (MPa) | Stress (Log10(MPa)) | P_lm | Stress (Log10(MPa)) | P_lm | Stress (Log10(MPa)) | P_lm | Stress (Log10(MPa)) | P_lm | sigma | epsdot | sigma | epsdot | sigma | epsdot | sigma | epsdot | sigma | epsdot | sigma | epsdot
147.321 | 4.808081 | 144.1136 | 4.787879 | 140.9055 | 4.747475 | 134.9521 | 7.656566 | 137.0964 | 7.838384 | 152.7313 | 2.548992 | 149.648 | 2.624439 | 146.2856 | 2.661465 | 9.150229 | 18.39436 | 31.71242 | 12.92408 | 0.1239672 | 52.84312 | 1.136398 | 40.47345 | 1.097636 | 40.4927 | 2.320096 | 22.20087 | -2.255444 | -10.93719 | -1.353005 | -7.879131 | -1.652448 | -7.189915 | -1.382382 | -9.413402 | -0.3549369 | -2.853148 | -1.249488 | -7.084946
155.4869 | 4 | 152.2796 | 3.979798 | 148.7152 | 3.939394 | 163.7292 | 5.333333 | 164.4245 | 4.848485 | 165.3513 | 2.017429 | 161.7098 | 2.016034 | 158.0674 | 2.052952 | 30.56623 | 13.84318 | 40.76606 | 9.709159 | 0.2877755 | 50.69108 | 1.170067 | 41.49242 | 1.087881 | 38.76518 | 2.386998 | 21.67881 | -2.11748 | -10.0482 | -1.315258 | -7.430564 | -1.318744 | -7.465503 | -1.337734 | -9.181627 | -0.2201949 | -2.432879 | -1.16836 | -6.51347
165.7842 | 3.010101 | 161.865 | 3.010101 | 158.6569 | 2.969697 | 192.8734 | 3.313131 | 193.2182 | 2.989899 | 175.1669 | 1.599734 | 171.5233 | 1.674966 | 167.6029 | 1.63515 | 40.40331 | 12.65921 | 53.69079 | 8.296486 | 0.2942596 | 49.20489 | 1.206125 | 40.36871 | 1.113847 | 38.81354 | 2.444153 | 21.01481 | -2.086901 | -10.12592 | -1.263681 | -7.221078 | -1.198906 | -6.700023 | -1.301012 | -9.151022 | -0.2078716 | -2.396656 | -1.109286 | -6.07384
175.0191 | 2.20202 | 170.7435 | 2.20202 | 166.8221 | 2.141414 | 221.698 | 2.323232 | 220.2498 | 1.676768 | [6 empty] | 53.05652 | 10.93992 | 63.53431 | 6.882633 | 0.3753046 | 49.12918 | 1.233054 | 41.13286 | 1.146768 | 39.10846 | 2.540796 | 19.09691 | -2.073589 | -9.448629 | -1.250559 | -7.09087 | -1.142986 | -6.357593 | -1.270366 | -8.973293 | -0.1938494 | -2.164199 | -0.9584468 | -5.113145
[16 empty] | 63.71676 | 10.36929 | 74.48217 | 6.043916 | 0.2727053 | 44.99827 | 1.215381 | 39.39908 | 1.144857 | 37.79204 |  |  | -2.021192 | -9.662039 | -1.203114 | -7.033402 | -1.073383 | -5.974947 | -1.251111 | -8.888337 | -0.1847883 | -2.055259 | -0.8836996 | -4.503875
[16 empty] | 74.65711 | 9.798772 | 99.72204 | 4.980789 | 0.3145069 | 43.85409 | 1.323758 | 37.50734 | 1.189852 | 37.79029 |  |  | -2.025457 | -9.294256 | -1.154014 | -6.910782 | -1.025452 | -5.682877 | -1.254535 | -8.640617 | -0.093636 | -1.925308 | -0.8056086 | -4.605248
[16 empty] | 87.0141 | 8.654081 | 149.6652 | 2.011419 | 0.4454063 | 45.73509 | 1.326374 | 37.02261 | 1.215698 | 36.96647 |  |  | -2.062427 | -9.568757 | -1.153932 | -1.153932 | -1.052613 | -5.067284 | -1.210861 | -8.749403 | -0.0426396 | -1.569645 | -0.8082606 | -3.957498
[16 empty] | 97.37599 | 8.73468 | 199.8133 | 1.724119 | 0.4732364 | 47.02163 | 1.389406 | 36.99464 | 1.219855 | 35.7321 |  |  | -2.029957 | -9.733608 | -1.10818 | -6.766409 | -0.9807386 | -4.704834 | -1.180059 | -8.037602 | -0.0269884 | -1.380816 | -0.701632 | -3.612657
[16 empty] | 104.397 | 8.086029 |  |  | 0.4232989 | 51.43054 | 1.545752 | 32.8054 | 1.242373 | 35.87932 |  |  | -1.951953 | -9.865992 | -1.112951 | -6.302948 | -0.9694584 | -5.088264 | -1.111909 | -8.146624 | 0.2798172 | 0.7749597 | -0.6759957 | -3.373939
[16 empty] | 142.8706 | 4.575866 |  |  | 0.4708295 | 50.34054 | 1.521095 | 29.03134 | 1.292577 | 36.00901 |  |  | -1.969483 | -9.446253 | -1.072922 | -6.440912 |  |  | -1.024515 | -8.209391 | 0.3061691 | 1.065445 | -0.5351591 | -2.620671
[16 empty] | 162.5062 | 3.58722 |  |  | 0.5069542 | 49.52303 | 1.555864 | 28.29028 | 1.324503 | 35.34952 |  |  | -1.925716 | -9.101149 | -0.990197 | -5.978298 |  |  | -1.079436 | -7.698006 | 0.3267305 | 1.203347 | -0.514452 | -2.237267
[16 empty] | 182.703 | 2.560476 |  |  | 0.5669112 | 48.65018 | 1.702855 | 34.15114 | 1.39964 | 34.30985 |  |  | -1.935112 | -9.46304 | -0.9794822 | -5.688767 |  |  | -1.049747 | -7.806656 | 0.3597149 | 1.719092 | -0.440338 | -1.36387
[16 empty] | 202.8837 | 2.108438 |  |  | 0.5597475 | 45.07775 |  |  | 1.424733 | 34.30887 |  |  | -1.902664 | -9.701932 | -0.9451968 | -5.891843 |  |  | -1.02169 | -7.5128 |  |  | -0.3799448 | -1.270125
[16 empty] | 222.7811 | 1.771234 |  |  | 0.5537581 | 43.11933 |  |  | 1.548336 | 33.33314 |  |  | -1.853176 | -8.855046 | -0.9410174 | -5.580527 |  |  | -0.9037153 | -7.622304 |  |  | -0.3701525 | -1.785885
[16 empty] | 242.6721 | 1.663912 |  |  | 0.5918843 | 42.9909 |  |  | 1.616364 | 30.92788 |  |  | -1.826245 | -8.896441 | -0.9067256 | -5.76188 |  |  | -0.7810655 | -6.686925 |  |  | -0.2936971 | -0.1893223
[20 empty] | 0.596486 | 41.77563 |  |  | 1.701845 | 29.5916 |  |  | -1.77322 | -8.666602 | -0.9082366 | -5.334655 | [6 empty] | -0.2502256 | 0.3259216
[20 empty] | 0.6776005 | 42.20772 | [6 empty] | -1.760251 | -8.798357 | -0.8698562 | -5.516048 | [6 empty] | -0.1512459 | 1.230521
[20 empty] | 0.8724386 | 37.46673 | [6 empty] | -1.726668 | -8.329752 | -0.8689435 | -5.190218
[20 empty] | 0.8247381 | 44.28758 | [6 empty] | -1.643113 | -8.544458 | -0.8362788 | -5.342592
[20 empty] | 0.9103775 | 42.9422 | [6 empty] | -1.62725 | -8.306033 | -0.8296272 | -4.966132
[20 empty] | 0.9923472 | 38.02421 | [6 empty] | -1.560351 | -8.290227 | -0.8018625 | -5.096736
[20 empty] | 0.987091 | 40.9438 | [6 empty] | -1.503558 | -7.879434 | -0.7992849 | -4.669551
[20 empty] | 1.039015 | 36.62415 | [6 empty] | -1.554542 | -7.484052 | -0.9327029 | -5.109952
[20 empty] | 1.038741 | 40.52692 | [6 empty] | -1.426423 | -7.806139 | -0.9776652 | -5.066071
[20 empty] | 1.053934 | 39.37394 | [6 empty] | -1.448637 | -7.517984 | -0.8252685 | -4.039345
[20 empty] | 1.131359 | 38.38755 | [6 empty] | -1.396575 | -7.403312 | -0.7924434 | -3.641415
[20 empty] | 1.182843 | 36.75683 | [6 empty] | -1.340842 | -7.444986 | -0.7720825 | -3.924006
[20 empty] | 1.283526 | 34.50958 | [6 empty] | -1.24586 | -6.705488 | -0.7473819 | -3.344977
[20 empty] | 1.301327 | 34.70863 | [6 empty] | -1.278292 | -6.409008 | -0.7172337 | -3.714552
[20 empty] | 1.315261 | 36.16778 | [6 empty] | -1.2327 | -6.179097 | -0.6639823 | -3.374747
[20 empty] | 1.445766 | 33.39696 | [6 empty] | -1.18724 | -6.401662 | -0.6254183 | -2.926187
[20 empty] | 1.381722 | 31.80148 | [6 empty] | -1.186356 | -6.557981
[20 empty] | 1.535468 | 33.56248 | [6 empty] | -1.053309 | -5.909347
[20 empty] | 1.461476 | 30.12356 | [6 empty] | -1.022731 | -6.189356
[20 empty] | 1.598803 | 29.97991 | [6 empty] | -0.987076 | -4.988581
[20 empty] | 1.648999 | 30.74622 | [6 empty] | -0.9026211 | -5.302019
[20 empty] | 1.656759 | 28.4104 | [6 empty] | -0.8718739 | -4.436415
[20 empty] | 1.754452 | 27.93027 | [6 empty] | -0.7700099 | -4.055157
[20 empty] | 1.81963 | 26.00708 | [6 empty] | -0.6927814 | -3.564447
[20 empty] | 1.842988 | 25.48375
Fig5. Design Window for Tungsten Alloys For the APEX Evolve Study | [9 empty] | Fig 3. Design Window for Tungsten Alloys For the APEX Evolve Study | [9 empty] | Webb2019-- An overview of creep in tungsten and it salloys | [7 empty] | Webb2019-- An overview of creep in tungsten and it salloys
Klopp1964--EFFECTS OF GRAIN SIZE ON THE TENSILE AND CREEP PROPERTIES OF ARC-MELTED AND ELECTRON- BEAM-MELTED TUNGSTEN AT 2250° TO 41 40' F
Klopp1964--Effects OF PUJRITY ALTD STERUCTURE ON RErCR STALt TA-FrOi, GRAIN GROWTHN, DUCTILITY, TENSILE AND CREEP PR OPERTIES 01F ARQ-MELTE]D TUNG STENI

## W_fatigue
W RLU |  | W RLP |  | W FU |  | W FP |  | W 280C RLP |  | W 280 FU |  | W 280 FP |  | W 480 FP |  | W eps1088_AR |  | W eps1088_R |  | W Schmunk1505 |  | W eps300_RLU |  | W eps300_FU |  | W eps300_RLP |  | W eps300_FP
Cycles to failure (N) | Stress (Mpa) | Cycles to failure (N) | Stress (Mpa) | Cycles to failure (N) | Stress (Mpa) | Cycles to failure (N) | Stress (Mpa) | Cycles to failure (N) | Stress (Mpa) | Cycles to failure (N) | Stress (Mpa) | Cycles to failure (N) | Stress (Mpa) | Cycles to failure (N) | Stress (Mpa) | Cycles to failure (Log10(N)) | Strain (%) | Cycles to failure (Log10(N)) | Strain (%) | Cycles to failure (Log10(N)) | Strain (%) | Cycles to failure (Log10(N)) | Strain (%) | Cycles to failure (Log10(N)) | Strain (%) | Cycles to failure (Log10(N)) | Strain (%) | Cycles to failure (Log10(N)) | Strain (%)
1.00261 | 318.1031 | 135.5342 | 288.7506 | 1.023363 | 212.5712 | 68632.29 | 187.3449 | 12.18752 | 264.4929 | 556.1833 | 311.4054 | 86.00542 | 221.8752 | 1.002181 | 222.4687 | 2.056713 | 0.9319262 | 1.412145 | 0.71819 | 2.340664 | 0.6092365 | 1.001932 | 319.8501 | 1.00099 | 212.6759 | 2.765715 | 288.3672 | 5.027547 | 184.8555
1.007458 | 160.9743 | 318.9045 | 263.5385 | 4055.684 | 225.4223 | 98642.63 | 171.4467 | 25.30424 | 301.6884 | 3259.062 | 324.061 | 230.2233 | 217.1399 | 441.2684 | 272.7622 | 2.662989 | 0.5089943 | 2.204729 | 0.2919673 | 3.110725 | 0.2107688 | 0.9917503 | 161.1807 | 3.999785 | 225.4842 | 3.084041 | 263.8974 | 5.17021 | 169.8719
48.11525 | 349.1166 | 668.892 | 275.3652 | 38814.94 | 213.5339 | 244986.9 | 186.5796 | 48.91204 | 263.8473 | 124042.2 | 257.738 | 2023915.6 | 246.3161 | 1498.727 | 179.5974 | 2.768096 | 0.4966379 | 2.702091 | 0.02912791 | 3.737251 | -0.1463882 | 2.39499 | 349.8158 | 4.825678 | 212.1709 | 3.338971 | 274.8672 | 5.409402 | 139.9107
70.98748 | 336.9743 | 3867.996 | 313.127 | 95022.04 | 201.4604 | 285848.1 | 156.5818 | 2024418.6 | 250.9201 | 2057123.2 | 297.8793 | 1995206.1 | 231.585 | 1669.997 | 184.6474 | 4.019786 | -0.3028859 | 3.005355 | -0.1301547 | 4.67095 | -0.5279574 | 2.546447 | 335.7113 | 5.137528 | 200.6861 | 3.987375 | 313.2939 | 5.55014 | 155.9573
73.75695 | 323.8463 | 65376.46 | 251.5972 | 463243.9 | 202.1446 | 201164.2 | 141.9938 | 2028496.9 | 288.2126 | 2027338.0 | 277.6234 | 2020950.9 | 219.1524 | 30805.89 | 197.1502 | 4.652735 | -0.196125 | 4.030341 | -0.2879931 |  |  | 2.566118 | 324.265 | 5.721884 | 200.3888 | 5.017139 | 250.4379 | 5.640075 | 140.5405
303.5246 | 311.8432 | 125382 | 289.6782 | 692334.7 | 188.5969 | 375171 | 142.0784 | 2027136.6 | 275.7818 | 2026784.0 | 272.559 | 1992630.0 | 207.6441 | 313637.7 | 196.3805 | 4.698457 | -0.1530237 | 4.536073 | -0.6073243 |  |  | 3.062489 | 311.2153 | 5.871155 | 187.385 | 5.243738 | 287.3798 | 5.502073 | 185.8932
47992.33 | 299.8667 | 246609.6 | 313.6912 | 1981969.0 | 189.2088 | 1975557.7 | 126.8256 | 1969153.2 | 238.0324 | 2023111.2 | 238.9496 | 2045756.7 | 195.2097 | 1989908.8 | 182.322 |  |  | 4.753202 | -0.4966033 |  |  | 4.901117 | 297.1081 | 6.246945 | 202.3001 | 5.487811 | 312.8757 | 6.246653 | 169.0695
58390.31 | 325.6907 | 644215.4 | 301.6265 | 1980762.2 | 177.4826 | 2002888.8 | 141.3678 |  |  | 2018692.5 | 198.4343 | 2067936.1 | 145.0241 | 1988623.7 | 170.3516 | [6 empty] | 4.971663 | 325.2678 | 6.253402 | 187.1144 | 5.797122 | 262.4388 | 6.25532 | 155.424
197743.6 | 311.7851 | 579524.2 | 264.0887 | 1983321.4 | 202.3421 | 2004548.4 | 157.3154 |  |  | 1986154.7 | 147.3315 | [10 empty] | 5.386731 | 310.0282 | 6.248907 | 175.6714 | 5.832604 | 300.2862 | 6.250793 | 140.2398
253239.6 | 324.4828 | 1993639.5 | 302.249 |  |  | 2032280.6 | 171.8576 | [14 empty] | 5.512067 | 323.2158 |  |  | 6.24999 | 298.9107 | 6.248459 | 124.6151
263651.9 | 350.2857 | 1992377.1 | 290.0537 | [18 empty] | 5.527686 | 350.7226 |  |  | 6.254284 | 287.4664
1946085.2 | 337.4239 | 1991018.6 | 276.9204 | [18 empty] | 5.236142 | 172.9442 |  |  | 6.254179 | 275.5826
1993493.8 | 300.8418 | 1964040.8 | 264.2544 | [18 empty] | 5.704156 | 183.0056 |  |  | 6.262848 | 262.1572
2018121.0 | 287.2412 | 1962749.4 | 251.5902 | [18 empty] | 5.706485 | 197.9701 |  |  | 6.256148 | 249.6141
439755 | 200.2613 | 1961506.6 | 239.395 | [18 empty] | 6.248441 | 122.6344 |  |  | 6.242864 | 237.9521
456911.4 | 187.1333 | [20 empty] | 6.242068 | 147.2832
119874.2 | 174.7565 | [20 empty] | 6.255467 | 172.1494
1952448.4 | 150.2761 | [20 empty] | 6.24989 | 287.467
1975365.2 | 124.9494 | [20 empty] | 6.25876 | 296.9289
[22 empty] | 6.23713 | 335.444
Fig 8. Habainy, Jemila, et al. "Fatigue behavior of rolled and forged tungsten at 25, 280 and 480 C." Journal of Nuclear Materials 465 (2015): 438-447. | [7 empty] | Fig 9. Habainy, Jemila, et al. "Fatigue behavior of rolled and forged tungsten at 25, 280 and 480 C." Journal of Nuclear Materials 465 (2015): 438-447.
[16 empty] | Foster1963--TENSILE PROPERTIES AND SHEET-BENDING FATIGUE PROPERTIES OF SOME REFRACTORY METALS AT ROOM TEMPERATURE.pdf | [5 empty] | Habainy2015--Fatigue behavior of rolled and forged tungsten at 25, 280 and 480 C.pdf
Schmunk1981--TENSILE AND LOW-CYCLE FATIGUE MEASUeEMENTS ON CROSS-ROLLED TUNtiSTEN
Schmunk1984--TENSILE AND LOW-CYCLE FATIGUE MEASUeEMENTS ON CROSS-ROLLED TUNGSTEN AT 1505K