## strain limit
Can failure occur by constrained cavity growth if the strain is limited to 1% or 2% over a 40 year period?
g = | 8e-06 | m
n = | 4.8
Dogb = | 0.0005 | m^2/s
Qgb = | 167000 | kJ/mol
Dgb = | 4.972358e-18 | m^2/s |  | 1% | sec | days | years
W = | 3.37e-29 | m^3 |  | tc | 31774.34 | 0.3677585 | 0.001006868 | unconstrained DCCG
s = | 100000000 | Pa |  | tc | 3744906939.2 | 43343.83 | 118.6689 | constraining factor for 1% strain over 40 years
k = | 1.38e-23 | J/K |  | tc | 3744938713.5 | 43344.2 | 118.6699 | total
a = | 6.3e-07 | m |  | 2%
T = | 623 | K | 350C | tc | 31774.34 | 0.3677585 | 0.001006868
b = | 3.230055e-10 | m |  | tc | 1872453469.6 | 21671.92 | 59.33447
d = | 1.615028e-08 | m |  | tc | 1872485243.9 | 21672.28 | 59.33548
edot = | 7.922022e-12 | 1% | 7.922022e-12
| 1.584404e-11 | 2% | 1.584404e-11

## Zr2-15
time step | position (in) | engr strain | true strain | plastic strain | load (lbs) | diameter | true stress (MPa) | stress (engr) MPa | s*etrue | s*e | t, sec | t, hour | strain rate |  | gage volume (in^3) | Do (in) | Dfmax (in) | Dfmin (in) | Dfavg (in) | RA | e true f | strue final
5691276 | 0.9886 | -0.0237 | -0.02398536 | -0.02426319 | 8.4615 | 0.2 | 1.857262 | 1.857262 | -0.0445471 | -0.04401711 | -485 | -0.1347222 | 4.438642e-05 |  | 0.03142 | 0.2 | 0.13 | 0.08 | 0.105 | 0.74 | 1.347074 | 485.6533
5691306 | 0.9887 | -0.0238 | -0.0240878 | -0.02436178 | 8.3446 | 0.2024233 | 1.788011 | 1.831603 | -0.04306924 | -0.04255466 | -484.5 | -0.1345833 | 4.986877e-05
5691330 | 0.9887 | -0.0238 | -0.0240878 | -0.02437337 | 8.6975 | 0.2024233 | 1.863627 | 1.909063 | -0.04489067 | -0.04435433 | -484.1 | -0.1344722 | 4.986877e-05 | [6 empty] | 0.3425 | dl
5691354 | 0.9887 | -0.0238 | -0.0240878 | -0.02436562 | 8.4615 | 0.2024233 | 1.813059 | 1.857262 | -0.0436726 | -0.04315081 | -483.7 | -0.1343611 | 4.984696e-05 | [6 empty] | 1 | l0
5691378 | 0.9886 | -0.0237 | -0.02398536 | -0.02427478 | 8.8144 | 0.202413 | 1.888869 | 1.934722 | -0.04530521 | -0.0447662 | -483.3 | -0.13425 | 4.724409e-05 | g = | 7e-06 | m |  |  |  | 34.25 | % el
5691402 | 0.9887 | -0.0238 | -0.0240878 | -0.02436953 | 8.5806 | 0.2024233 | 1.838579 | 1.883404 | -0.04428731 | -0.04375818 | -482.9 | -0.1341389 | 4.986877e-05 | n = | 5.2
5691426 | 0.9888 | -0.0239 | -0.02419024 | -0.02447965 | 8.8144 | 0.2024337 | 1.888482 | 1.934722 | -0.04568283 | -0.04513472 | -482.5 | -0.1340278 | 5.249344e-05 | Dogb = | 0.0005 | m^2/s |  |  | According to LLNL, but using these values for the constants
5691450 | 0.9888 | -0.0239 | -0.02419024 | -0.02447581 | 8.6975 | 0.2024337 | 1.863436 | 1.909063 | -0.04507697 | -0.04453613 | -482.1 | -0.1339167 | 5.511811e-05 | Qgb = | 167000 | kJ/mol |  |  | failure for constant stress, temperature
5691474 | 0.9887 | -0.0238 | -0.0240878 | -0.02440031 | 9.518 | 0.2024233 | 2.039437 | 2.089159 | -0.04912554 | -0.0485386 | -481.7 | -0.1338056 | 4.986877e-05 | Dgb = | 4.972358e-18 | m^2/s |  |  |  | (sec) | (hours)
5691498 | 0.9888 | -0.0239 | -0.02419024 | -0.02447581 | 8.6975 | 0.2024337 | 1.863436 | 1.909063 | -0.04507697 | -0.04453613 | -481.3 | -0.1336944 | 5.511811e-05 | W = | 3.37e-29 | m^3 |  |  | tf = | 2569.944 | 0.7138733
5691522 | 0.9887 | -0.0238 | -0.0240878 | -0.02436953 | 8.5806 | 0.2024233 | 1.838579 | 1.883404 | -0.04428731 | -0.04375818 | -480.9 | -0.1335833 | 5.526316e-05 | s = | 376690309.4 | Pa
5691546 | 0.9886 | -0.0237 | -0.02398536 | -0.02425167 | 8.1108 | 0.202413 | 1.738092 | 1.780285 | -0.04168877 | -0.04119278 | -480.5 | -0.1334722 | 5e-05 | k = | 1.38e-23 | J/K |  |  | According to Raj and Ashby (Af = 0.5)
5691570 | 0.9887 | -0.0238 | -0.0240878 | -0.02434259 | 7.7601 | 0.2024233 | 1.662769 | 1.703308 | -0.04005244 | -0.0395739 | -480.1 | -0.1333611 | 5.526316e-05 | a = | 6.3e-07 | m |  |  | tf = | 5930.64 | 1.6474
5691594 | 0.9886 | -0.0237 | -0.02398536 | -0.02424016 | 7.7601 | 0.202413 | 1.662939 | 1.703308 | -0.0398862 | -0.03941166 | -479.7 | -0.13325 | 5.013193e-05 | T = | 623 | K
5691618 | 0.9887 | -0.0238 | -0.0240878 | -0.02434259 | 7.7601 | 0.2024233 | 1.662769 | 1.703308 | -0.04005244 | -0.0395739 | -479.3 | -0.1331389 | 5.804749e-05 | b = | 3.230055e-10 | m
5691642 | 0.9885 | -0.0236 | -0.02388294 | -0.02412231 | 7.2903 | 0.2024026 | 1.562424 | 1.600189 | -0.03731529 | -0.03687321 | -478.9 | -0.1330278 | 4.74934e-05 | d = | 1.615028e-08 | m | (~50b)
5691666 | 0.9885 | -0.0236 | -0.02388294 | -0.02411463 | 7.0565 | 0.2024026 | 1.512317 | 1.548871 | -0.03611859 | -0.03569069 | -478.5 | -0.1329167 | 5.291005e-05 | ess = | 5e-05
5691690 | 0.9886 | -0.0237 | -0.02398536 | -0.02422473 | 7.2903 | 0.202413 | 1.562264 | 1.600189 | -0.03747148 | -0.03702566 | -478.1 | -0.1328056 | 5.291005e-05 | T = | 350 | C
5691714 | 0.9886 | -0.0237 | -0.02398536 | -0.02422473 | 7.2903 | 0.202413 | 1.562264 | 1.600189 | -0.03747148 | -0.03702566 | -477.7 | -0.1326944 | 5.555556e-05
5691732 | 0.9884 | -0.0235 | -0.02378053 | -0.02401222 | 7.0565 | 0.2023922 | 1.512472 | 1.548871 | -0.03596739 | -0.0355431 | -477.4 | -0.1326111 | 5.013193e-05 | tc diff = | 8435.135 | sec | 2.343093 | hr
5691756 | 0.9884 | -0.0235 | -0.02378053 | -0.02400447 | 6.8204 | 0.2023922 | 1.461867 | 1.497048 | -0.03476397 | -0.03435388 | -477 | -0.1325 | 4.74934e-05 | tc edot = | 678.1082 | sec | 0.1883634 | hr
5691780 | 0.9884 | -0.0235 | -0.02378053 | -0.02400447 | 6.8204 | 0.2023922 | 1.461867 | 1.497048 | -0.03476397 | -0.03435388 | -476.6 | -0.1323889 | 5.277045e-05 | tc = | 9113.244 | sec | 2.531457 | hr
5691804 | 0.9883 | -0.0234 | -0.02367813 | -0.02389823 | 6.7035 | 0.2023819 | 1.436958 | 1.471389 | -0.03402448 | -0.03362482 | -476.2 | -0.1322778 | 5.013193e-05
5691828 | 0.9883 | -0.0234 | -0.02367813 | -0.02389823 | 6.7035 | 0.2023819 | 1.436958 | 1.471389 | -0.03402448 | -0.03362482 | -475.8 | -0.1321667 | 5.277045e-05 | tf | 6870 | sec
5691852 | 0.988 | -0.0231 | -0.02337099 | -0.02357183 | 6.1168 | 0.2023508 | 1.311596 | 1.342611 | -0.0306533 | -0.03029788 | -475.4 | -0.1320556 | 4.485488e-05 | tf | 1.908333 | hr
5691876 | 0.9881 | -0.0232 | -0.02347336 | -0.02366268 | 5.7661 | 0.2023612 | 1.236271 | 1.265634 | -0.02901943 | -0.02868148 | -475 | -0.1319444 | 4.74934e-05
5691900 | 0.988 | -0.0231 | -0.02337099 | -0.02357574 | 6.236 | 0.2023508 | 1.337156 | 1.368775 | -0.03125065 | -0.0308883 | -474.6 | -0.1318333 | 4.485488e-05 | M-G const | 0.3435
5691924 | 0.988 | -0.0231 | -0.02337099 | -0.02356799 | 5.9999 | 0.2023508 | 1.28653 | 1.316952 | -0.03006748 | -0.02971884 | -474.2 | -0.1317222 | 4.485488e-05
5691948 | 0.9879 | -0.023 | -0.02326863 | -0.02346947 | 6.1168 | 0.2023405 | 1.311731 | 1.342611 | -0.03052217 | -0.0301698 | -473.8 | -0.1316111 | 4.485488e-05 | G = | 29.17 | GPa
5691972 | 0.9879 | -0.023 | -0.02326863 | -0.02345795 | 5.7661 | 0.2023405 | 1.236524 | 1.265634 | -0.02877222 | -0.02844005 | -473.4 | -0.1315 | 4.221636e-05 | smax = | 485.6533 | MPa | at fracture
5691996 | 0.9878 | -0.0229 | -0.02316628 | -0.02334402 | 5.4132 | 0.2023301 | 1.160964 | 1.188174 | -0.02689522 | -0.02658608 | -473 | -0.1313889 | 4.221636e-05 | s/G = | 0.01664907
5692020 | 0.9878 | -0.0229 | -0.02316628 | -0.02336712 | 6.1168 | 0.2023301 | 1.311865 | 1.342611 | -0.03039103 | -0.03004171 | -472.6 | -0.1312778 | 3.957784e-05 | strue max = | 267.7273 | MPa | before necking
5692044 | 0.988 | -0.0231 | -0.02337099 | -0.02356799 | 5.9999 | 0.2023508 | 1.28653 | 1.316952 | -0.03006748 | -0.02971884 | -472.2 | -0.1311667 | 4.497354e-05 | seffective | 376.6903
5692062 | 0.9878 | -0.0229 | -0.02316628 | -0.02336328 | 5.9999 | 0.2023301 | 1.286793 | 1.316952 | -0.02981021 | -0.02946757 | -471.9 | -0.1310833 | 3.957784e-05
5692086 | 0.988 | -0.0231 | -0.02337099 | -0.02354872 | 5.4132 | 0.2023508 | 1.160727 | 1.188174 | -0.02712733 | -0.02681279 | -471.5 | -0.1309722 | 4.759806e-05
5692105 | 0.988 | -0.0231 | -0.02337099 | -0.02359493 | 6.8204 | 0.2023508 | 1.462466 | 1.497048 | -0.03417927 | -0.03378296 | -471.1833 | -0.1308843 | 4.487462e-05
5692128 | 0.9879 | -0.023 | -0.02326863 | -0.02349641 | 6.9373 | 0.2023405 | 1.487685 | 1.522707 | -0.03461638 | -0.03421674 | -470.8 | -0.1307778 | 5.013193e-05 |  | 2629800
5692152 | 0.988 | -0.0231 | -0.02337099 | -0.02357957 | 6.3528 | 0.2023508 | 1.362201 | 1.394412 | -0.03183597 | -0.03146684 | -470.4 | -0.1306667 | 5.288673e-05
5692176 | 0.9878 | -0.0229 | -0.02316628 | -0.02337103 | 6.236 | 0.2023301 | 1.33743 | 1.368775 | -0.03098327 | -0.03062714 | -470 | -0.1305556 | 4.232804e-05
5692200 | 0.9879 | -0.023 | -0.02326863 | -0.02348873 | 6.7035 | 0.2023405 | 1.437547 | 1.471389 | -0.03344974 | -0.03306358 | -469.6 | -0.1304444 | 5.026455e-05
5692224 | 0.9879 | -0.023 | -0.02326863 | -0.02348489 | 6.5866 | 0.2023405 | 1.412478 | 1.44573 | -0.03286642 | -0.03248699 | -469.2 | -0.1303333 | 4.497354e-05
5692248 | 0.9878 | -0.0229 | -0.02316628 | -0.02338254 | 6.5866 | 0.2023301 | 1.412623 | 1.44573 | -0.03272521 | -0.03234906 | -468.8 | -0.1302222 | 4.761905e-05
5692266 | 0.988 | -0.0231 | -0.02337099 | -0.02358341 | 6.4697 | 0.2023508 | 1.387267 | 1.420071 | -0.0324218 | -0.03204587 | -468.5 | -0.1301389 | 5.291005e-05
5692290 | 0.9879 | -0.023 | -0.02326863 | -0.02348489 | 6.5866 | 0.2023405 | 1.412478 | 1.44573 | -0.03286642 | -0.03248699 | -468.1 | -0.1300278 | 4.761905e-05
5692314 | 0.9879 | -0.023 | -0.02326863 | -0.02347722 | 6.3528 | 0.2023405 | 1.36234 | 1.394412 | -0.03169979 | -0.03133382 | -467.7 | -0.1299167 | 4.497354e-05
5692338 | 0.9879 | -0.023 | -0.02326863 | -0.02348489 | 6.5866 | 0.2023405 | 1.412478 | 1.44573 | -0.03286642 | -0.03248699 | -467.3 | -0.1298056 | 5.026455e-05
5692362 | 0.9878 | -0.0229 | -0.02316628 | -0.02337487 | 6.3528 | 0.2023301 | 1.36248 | 1.394412 | -0.03156358 | -0.03120078 | -466.9 | -0.1296944 | 5.026455e-05
5692386 | 0.9879 | -0.023 | -0.02326863 | -0.02346947 | 6.1168 | 0.2023405 | 1.311731 | 1.342611 | -0.03052217 | -0.0301698 | -466.5 | -0.1295833 | 5.026455e-05
5692410 | 0.988 | -0.0231 | -0.02337099 | -0.02357183 | 6.1168 | 0.2023508 | 1.311596 | 1.342611 | -0.0306533 | -0.03029788 | -466.1 | -0.1294722 | 5.555556e-05
5692434 | 0.9879 | -0.023 | -0.02326863 | -0.02350416 | 7.1734 | 0.2023405 | 1.538316 | 1.57453 | -0.03579449 | -0.03538126 | -465.7 | -0.1293611 | 5.291005e-05
5692452 | 0.988 | -0.0231 | -0.02337099 | -0.02356799 | 5.9999 | 0.2023508 | 1.28653 | 1.316952 | -0.03006748 | -0.02971884 | -465.4 | -0.1292778 | 5.540897e-05
5692476 | 0.9878 | -0.0229 | -0.02316628 | -0.02332866 | 4.9456 | 0.2023301 | 1.060679 | 1.085537 | -0.02457198 | -0.02428954 | -465 | -0.1291667 | 4.485488e-05
5692500 | 0.988 | -0.0231 | -0.02337099 | -0.02356415 | 5.883 | 0.2023508 | 1.261464 | 1.291293 | -0.02948165 | -0.02913981 | -464.6 | -0.1290556 | 5.274725e-05
5692524 | 0.9879 | -0.023 | -0.02326863 | -0.02345795 | 5.7661 | 0.2023405 | 1.236524 | 1.265634 | -0.02877222 | -0.02844005 | -464.2 | -0.1289444 | 5.540897e-05
5692548 | 0.9878 | -0.0229 | -0.02316628 | -0.02335176 | 5.6492 | 0.2023301 | 1.211579 | 1.239975 | -0.02806778 | -0.02774516 | -463.8 | -0.1288333 | 5.277045e-05
5692572 | 0.9879 | -0.023 | -0.02326863 | -0.02345027 | 5.5323 | 0.2023405 | 1.186386 | 1.214316 | -0.02760558 | -0.02728688 | -463.4 | -0.1287222 | 5.277045e-05
5692596 | 0.9878 | -0.0229 | -0.02316628 | -0.02339406 | 6.9373 | 0.2023301 | 1.487837 | 1.522707 | -0.03446764 | -0.03407146 | -463 | -0.1286111 | 5.540897e-05
5692620 | 0.9878 | -0.0229 | -0.02316628 | -0.02334402 | 5.4132 | 0.2023301 | 1.160964 | 1.188174 | -0.02689522 | -0.02658608 | -462.6 | -0.1285 | 5.277045e-05
5692645 | 0.9877 | -0.0228 | -0.02306394 | -0.02322632 | 4.9456 | 0.2023197 | 1.060787 | 1.085537 | -0.02446593 | -0.02418595 | -462.1833 | -0.1283843 | 5.015398e-05
5692668 | 0.9878 | -0.0229 | -0.02316628 | -0.02332482 | 4.8287 | 0.2023301 | 1.035607 | 1.059878 | -0.02399116 | -0.0237154 | -461.8 | -0.1282778 | 5.538462e-05
5692692 | 0.9877 | -0.0228 | -0.02306394 | -0.02321474 | 4.5927 | 0.2023197 | 0.9850933 | 1.008077 | -0.02272013 | -0.02246013 | -461.4 | -0.1281667 | 5.538462e-05
5692716 | 0.9873 | -0.0224 | -0.02265469 | -0.02279397 | 4.242 | 0.2022783 | 0.9102437 | 0.9311003 | -0.02062129 | -0.02038946 | -461 | -0.1280556 | 4.221636e-05
5692740 | 0.9875 | -0.0226 | -0.02285929 | -0.02300241 | 4.3589 | 0.202299 | 0.9351366 | 0.9567594 | -0.02137656 | -0.02113409 | -460.6 | -0.1279444 | 4.761905e-05
5692764 | 0.9873 | -0.0224 | -0.02265469 | -0.0227516 | 2.9516 | 0.2022783 | 0.6333511 | 0.6478632 | -0.01434837 | -0.01418706 | -460.2 | -0.1278333 | 3.968254e-05
5692788 | 0.9873 | -0.0224 | -0.02265469 | -0.0227863 | 4.0082 | 0.2022783 | 0.8600751 | 0.8797823 | -0.01948474 | -0.01926568 | -459.8 | -0.1277222 | 4.497354e-05
5692812 | 0.9876 | -0.0227 | -0.02296161 | -0.02310089 | 4.242 | 0.2023094 | 0.9099644 | 0.9311003 | -0.02089425 | -0.02065619 | -459.4 | -0.1276111 | 5.026455e-05
5692836 | 0.9873 | -0.0224 | -0.02265469 | -0.0227863 | 4.0082 | 0.2022783 | 0.8600751 | 0.8797823 | -0.01948474 | -0.01926568 | -459 | -0.1275 | 4.244032e-05
5692860 | 0.9873 | -0.0224 | -0.02265469 | -0.0227863 | 4.0082 | 0.2022783 | 0.8600751 | 0.8797823 | -0.01948474 | -0.01926568 | -458.6 | -0.1273889 | 4.774536e-05
5692884 | 0.9873 | -0.0224 | -0.02265469 | -0.02280549 | 4.5927 | 0.2022783 | 0.9854965 | 1.008077 | -0.02232612 | -0.02207512 | -458.2 | -0.1272778 | 4.774536e-05
5692908 | 0.9876 | -0.0227 | -0.02296161 | -0.02309322 | 4.0082 | 0.2023094 | 0.8598112 | 0.8797823 | -0.01974265 | -0.01951771 | -457.8 | -0.1271667 | 5.585106e-05
5692938 | 0.9873 | -0.0224 | -0.02265469 | -0.02278238 | 3.889 | 0.2022783 | 0.8344973 | 0.8536184 | -0.01890528 | -0.01869274 | -457.3 | -0.1270278 | 4.533333e-05
5692962 | 0.9876 | -0.0227 | -0.02296161 | -0.023124 | 4.9456 | 0.2023094 | 1.060896 | 1.085537 | -0.02435988 | -0.02408233 | -456.9 | -0.1269167 | 5.6e-05
5692986 | 0.9873 | -0.0224 | -0.02265469 | -0.02282475 | 5.1794 | 0.2022783 | 1.11139 | 1.136856 | -0.0251782 | -0.02489513 | -456.5 | -0.1268056 | 4.812834e-05
5693010 | 0.9873 | -0.0224 | -0.02265469 | -0.02277471 | 3.6552 | 0.2022783 | 0.7843288 | 0.8023003 | -0.01776873 | -0.01756896 | -456.1 | -0.1266944 | 5.347594e-05
5693034 | 0.9873 | -0.0224 | -0.02265469 | -0.0227863 | 4.0082 | 0.2022783 | 0.8600751 | 0.8797823 | -0.01948474 | -0.01926568 | -455.7 | -0.1265833 | 4.812834e-05
5693058 | 0.9873 | -0.0224 | -0.02265469 | -0.02278238 | 3.889 | 0.2022783 | 0.8344973 | 0.8536184 | -0.01890528 | -0.01869274 | -455.3 | -0.1264722 | 5.080214e-05
5693076 | 0.9873 | -0.0224 | -0.02265469 | -0.02277471 | 3.6552 | 0.2022783 | 0.7843288 | 0.8023003 | -0.01776873 | -0.01756896 | -455 | -0.1263889 | 5.333333e-05
5693100 | 0.9873 | -0.0224 | -0.02265469 | -0.02277087 | 3.5384 | 0.2022783 | 0.759266 | 0.7766632 | -0.01720094 | -0.01700756 | -454.6 | -0.1262778 | 4.8e-05
5693124 | 0.9873 | -0.0224 | -0.02265469 | -0.02276319 | 3.3046 | 0.2022783 | 0.7090974 | 0.7253452 | -0.01606438 | -0.01588378 | -454.2 | -0.1261667 | 5.066667e-05
5693148 | 0.9873 | -0.0224 | -0.02265469 | -0.02276703 | 3.4215 | 0.2022783 | 0.7341817 | 0.7510042 | -0.01663266 | -0.01644567 | -453.8 | -0.1260556 | 5.333333e-05
5693172 | 0.9872 | -0.0223 | -0.0225524 | -0.02271095 | 4.8287 | 0.202268 | 1.036243 | 1.059878 | -0.02336977 | -0.02310822 | -453.4 | -0.1259444 | 5.066667e-05
5693196 | 0.9872 | -0.0223 | -0.0225524 | -0.02265316 | 3.0685 | 0.202268 | 0.6585027 | 0.6735222 | -0.01485082 | -0.01468461 | -453 | -0.1258333 | 5.066667e-05
5693214 | 0.9872 | -0.0223 | -0.0225524 | -0.02265316 | 3.0685 | 0.202268 | 0.6585027 | 0.6735222 | -0.01485082 | -0.01468461 | -452.7 | -0.12575 | 5.053191e-05
5693238 | 0.9872 | -0.0223 | -0.0225524 | -0.02264932 | 2.9516 | 0.202268 | 0.6334159 | 0.6478632 | -0.01428505 | -0.01412517 | -452.3 | -0.1256389 | 5.053191e-05
5693262 | 0.9871 | -0.0222 | -0.02245013 | -0.02255479 | 3.1877 | 0.2022577 | 0.6841531 | 0.6996861 | -0.01535933 | -0.0151882 | -451.9 | -0.1255278 | 4.787234e-05
5693286 | 0.9871 | -0.0222 | -0.02245013 | -0.02254704 | 2.9516 | 0.2022577 | 0.6334806 | 0.6478632 | -0.01422172 | -0.01406327 | -451.5 | -0.1254167 | 4.787234e-05
5693304 | 0.987 | -0.0221 | -0.02234786 | -0.02246788 | 3.6552 | 0.2022473 | 0.7845695 | 0.8023003 | -0.01753345 | -0.01733899 | -451.2 | -0.1253333 | 4.774536e-05
5693328 | 0.9871 | -0.0222 | -0.02245013 | -0.02256247 | 3.4215 | 0.2022577 | 0.7343319 | 0.7510042 | -0.01648585 | -0.01630217 | -450.8 | -0.1252222 | 5.039788e-05
5693346 | 0.987 | -0.0221 | -0.02234786 | -0.02242942 | 2.484 | 0.2022473 | 0.5331775 | 0.5452271 | -0.01191538 | -0.01178322 | -450.5 | -0.1251389 | 4.761905e-05
5693370 | 0.987 | -0.0221 | -0.02234786 | -0.02243326 | 2.6009 | 0.2022473 | 0.5582695 | 0.5708861 | -0.01247613 | -0.01233776 | -450.1 | -0.1250278 | 4.497354e-05
5693394 | 0.987 | -0.0221 | -0.02234786 | -0.02244861 | 3.0685 | 0.2022473 | 0.6586374 | 0.6735222 | -0.01471914 | -0.01455589 | -449.7 | -0.1249167 | 5.291005e-05
5693418 | 0.9868 | -0.0219 | -0.02214336 | -0.02222876 | 2.6009 | 0.2022266 | 0.5583837 | 0.5708861 | -0.01236449 | -0.0122286 | -449.3 | -0.1248056 | 4.232804e-05
5693436 | 0.9869 | -0.022 | -0.02224561 | -0.02233101 | 2.6009 | 0.202237 | 0.5583266 | 0.5708861 | -0.01242032 | -0.01228319 | -449 | -0.1247222 | 4.761905e-05
5693460 | 0.9868 | -0.0219 | -0.02214336 | -0.02215946 | 0.4901 | 0.2022266 | 0.1052189 | 0.1075748 | -0.002329901 | -0.002304294 | -448.6 | -0.1246111 | 4.761905e-05
5693484 | 0.9868 | -0.0219 | -0.02214336 | -0.02227497 | 4.0082 | 0.2022266 | 0.860515 | 0.8797823 | -0.0190547 | -0.01884528 | -448.2 | -0.1245 | 4.497354e-05
5693503 | 0.9869 | -0.022 | -0.02224561 | -0.02232326 | 2.3649 | 0.202237 | 0.5076653 | 0.5190851 | -0.01129332 | -0.01116864 | -447.8833 | -0.124412 | 4.75143e-05
5693526 | 0.9868 | -0.0219 | -0.02214336 | -0.02221334 | 2.1311 | 0.2022266 | 0.457523 | 0.4677671 | -0.0101311 | -0.01001975 | -447.5 | -0.1243056 | 4.74934e-05
5693550 | 0.987 | -0.0221 | -0.02234786 | -0.02238706 | 1.1937 | 0.2022473 | 0.2562214 | 0.2620119 | -0.005726002 | -0.005662494 | -447.1 | -0.1241944 | 5.277045e-05
5693574 | 0.9869 | -0.022 | -0.02224561 | -0.02230407 | 1.7804 | 0.202237 | 0.3821926 | 0.39079 | -0.008502107 | -0.008408237 | -446.7 | -0.1240833 | 5.013193e-05
5693592 | 0.9868 | -0.0219 | -0.02214336 | -0.02222101 | 2.3649 | 0.2022266 | 0.5077172 | 0.5190851 | -0.01124257 | -0.01111901 | -446.4 | -0.124 | 5.263158e-05
5693616 | 0.9868 | -0.0219 | -0.02214336 | -0.02220182 | 1.7804 | 0.2022266 | 0.3822317 | 0.39079 | -0.008463895 | -0.008370873 | -446 | -0.1238889 | 5e-05
5693641 | 0.9868 | -0.0219 | -0.02214336 | -0.0222095 | 2.0142 | 0.2022266 | 0.4324259 | 0.442108 | -0.009575364 | -0.009470127 | -445.5833 | -0.1237731 | 5.528741e-05
5693664 | 0.9868 | -0.0219 | -0.02214336 | -0.02220566 | 1.8973 | 0.2022266 | 0.4073288 | 0.416449 | -0.009019629 | -0.0089205 | -445.2 | -0.1236667 | 5.263158e-05
5693688 | 0.9868 | -0.0219 | -0.02214336 | -0.02220182 | 1.7804 | 0.2022266 | 0.3822317 | 0.39079 | -0.008463895 | -0.008370873 | -444.8 | -0.1235556 | 5.263158e-05
5693712 | 0.9868 | -0.0219 | -0.02214336 | -0.0222095 | 2.0142 | 0.2022266 | 0.4324259 | 0.442108 | -0.009575364 | -0.009470127 | -444.4 | -0.1234444 | 5e-05
5693736 | 0.9867 | -0.0218 | -0.02204113 | -0.02209959 | 1.7804 | 0.2022163 | 0.3822707 | 0.39079 | -0.008425679 | -0.008333502 | -444 | -0.1233333 | 5e-05
5693760 | 0.9868 | -0.0219 | -0.02214336 | -0.02220566 | 1.8973 | 0.2022266 | 0.4073288 | 0.416449 | -0.009019629 | -0.0089205 | -443.6 | -0.1232222 | 5.526316e-05
5693784 | 0.9867 | -0.0218 | -0.02204113 | -0.02210727 | 2.0142 | 0.2022163 | 0.4324701 | 0.442108 | -0.00953213 | -0.009427848 | -443.2 | -0.1231111 | 5.263158e-05
5693802 | 0.9866 | -0.0217 | -0.02193891 | -0.02203198 | 2.8347 | 0.202206 | 0.6087023 | 0.6222042 | -0.01335426 | -0.01320884 | -442.9 | -0.1230278 | 4.724409e-05
5693826 | 0.9867 | -0.0218 | -0.02204113 | -0.02213037 | 2.7178 | 0.2022163 | 0.5835405 | 0.5965451 | -0.01286189 | -0.01272118 | -442.5 | -0.1229167 | 5.249344e-05
5693850 | 0.9866 | -0.0217 | -0.02193891 | -0.02200504 | 2.0142 | 0.202206 | 0.4325143 | 0.442108 | -0.009488891 | -0.00938556 | -442.1 | -0.1228056 | 4.986877e-05
5693868 | 0.9867 | -0.0218 | -0.02204113 | -0.02210727 | 2.0142 | 0.2022163 | 0.4324701 | 0.442108 | -0.00953213 | -0.009427848 | -441.8 | -0.1227222 | 5.235602e-05
5693892 | 0.9865 | -0.0216 | -0.02183669 | -0.02187589 | 1.1937 | 0.2021956 | 0.2563524 | 0.2620119 | -0.00559789 | -0.005537213 | -441.4 | -0.1226111 | 4.712042e-05
5693916 | 0.9867 | -0.0218 | -0.02204113 | -0.02208416 | 1.3106 | 0.2022163 | 0.2813997 | 0.2876709 | -0.006202368 | -0.006134514 | -441 | -0.1225 | 4.973822e-05
5693934 | 0.9865 | -0.0216 | -0.02183669 | -0.02192977 | 2.8347 | 0.2021956 | 0.6087646 | 0.6222042 | -0.01329341 | -0.01314931 | -440.7 | -0.1224167 | 4.699739e-05
5693958 | 0.9866 | -0.0217 | -0.02193891 | -0.02198578 | 1.4275 | 0.202206 | 0.3065307 | 0.31333 | -0.006724949 | -0.006651716 | -440.3 | -0.1223056 | 4.699739e-05
5693982 | 0.9865 | -0.0216 | -0.02183669 | -0.0218874 | 1.5444 | 0.2021956 | 0.3316668 | 0.338989 | -0.007242508 | -0.007164004 | -439.9 | -0.1221944 | 4.712042e-05
5694006 | 0.9865 | -0.0216 | -0.02183669 | -0.02189515 | 1.7804 | 0.2021956 | 0.3823489 | 0.39079 | -0.008349236 | -0.008258736 | -439.5 | -0.1220833 | 4.712042e-05
5694030 | 0.9866 | -0.0217 | -0.02193891 | -0.02199353 | 1.6635 | 0.202206 | 0.3572076 | 0.3651309 | -0.007836744 | -0.007751405 | -439.1 | -0.1219722 | 5.497382e-05
5694054 | 0.9864 | -0.0215 | -0.02173449 | -0.02177369 | 1.1937 | 0.2021853 | 0.2563786 | 0.2620119 | -0.00557226 | -0.005512141 | -438.7 | -0.1218611 | 4.712042e-05
5694078 | 0.9864 | -0.0215 | -0.02173449 | -0.02177369 | 1.1937 | 0.2021853 | 0.2563786 | 0.2620119 | -0.00557226 | -0.005512141 | -438.3 | -0.12175 | 4.724409e-05
5694102 | 0.9863 | -0.0214 | -0.0216323 | -0.02167533 | 1.3106 | 0.202175 | 0.2815148 | 0.2876709 | -0.006089812 | -0.006024416 | -437.9 | -0.1216389 | 4.461942e-05
5694126 | 0.9863 | -0.0214 | -0.0216323 | -0.02167533 | 1.3106 | 0.202175 | 0.2815148 | 0.2876709 | -0.006089812 | -0.006024416 | -437.5 | -0.1215278 | 4.461942e-05
5694150 | 0.9863 | -0.0214 | -0.0216323 | -0.02172154 | 2.7178 | 0.202175 | 0.5837791 | 0.5965451 | -0.01262848 | -0.01249287 | -437.1 | -0.1214167 | 4.736842e-05
5694174 | 0.9863 | -0.0214 | -0.0216323 | -0.02167533 | 1.3106 | 0.202175 | 0.2815148 | 0.2876709 | -0.006089812 | -0.006024416 | -436.7 | -0.1213056 | 4.736842e-05
5694198 | 0.9863 | -0.0214 | -0.0216323 | -0.02168692 | 1.6635 | 0.202175 | 0.3573171 | 0.3651309 | -0.007729591 | -0.007646587 | -436.3 | -0.1211944 | 5.263158e-05
5694222 | 0.9862 | -0.0213 | -0.02153012 | -0.02153853 | 0.2563 | 0.2021646 | 0.05505845 | 0.05625672 | -0.001185415 | -0.001172745 | -435.9 | -0.1210833 | 5e-05
5694246 | 0.9863 | -0.0214 | -0.0216323 | -0.02166766 | 1.0768 | 0.202175 | 0.2312949 | 0.2363529 | -0.005003441 | -0.004949711 | -435.5 | -0.1209722 | 5.277045e-05
5694270 | 0.9862 | -0.0213 | -0.02153012 | -0.02162703 | 2.9516 | 0.2021646 | 0.6340637 | 0.6478632 | -0.01365147 | -0.01350556 | -435.1 | -0.1208611 | 4.74934e-05
5694294 | 0.9863 | -0.0214 | -0.0216323 | -0.02166766 | 1.0768 | 0.202175 | 0.2312949 | 0.2363529 | -0.005003441 | -0.004949711 | -434.7 | -0.12075 | 5.277045e-05
5694312 | 0.9863 | -0.0214 | -0.0216323 | -0.02166382 | 0.9599 | 0.202175 | 0.206185 | 0.2106938 | -0.004460255 | -0.004412359 | -434.4 | -0.1206667 | 5e-05
5694336 | 0.9863 | -0.0214 | -0.0216323 | -0.02163688 | 0.1394 | 0.202175 | 0.0299429 | 0.03059769 | -0.0006477337 | -0.000640778 | -434 | -0.1205556 | 5.277045e-05
5694355 | 0.9862 | -0.0213 | -0.02153012 | -0.02156547 | 1.0768 | 0.2021646 | 0.2313185 | 0.2363529 | -0.004980316 | -0.004927085 | -433.6833 | -0.1204676 | 4.738921e-05
5694378 | 0.9863 | -0.0214 | -0.0216323 | -0.02164311 | 0.3293 | 0.202175 | 0.07073311 | 0.0722799 | -0.00153012 | -0.001513689 | -433.3 | -0.1203611 | 5.263158e-05
5694402 | 0.986 | -0.0211 | -0.02132579 | -0.0213366 | 0.3293 | 0.202144 | 0.07075479 | 0.0722799 | -0.001508902 | -0.001492926 | -432.9 | -0.12025 | 4.210526e-05
5694421 | 0.986 | -0.0211 | -0.02132579 | -0.02135339 | 0.8408 | 0.202144 | 0.1806579 | 0.1845519 | -0.003852671 | -0.003811881 | -432.5833 | -0.120162 | 4.726477e-05
5694444 | 0.9862 | -0.0213 | -0.02153012 | -0.02155005 | 0.607 | 0.2021646 | 0.1303959 | 0.1332338 | -0.00280744 | -0.002777434 | -432.2 | -0.1200556 | 4.986877e-05
5694468 | 0.986 | -0.0211 | -0.02132579 | -0.02134572 | 0.607 | 0.202144 | 0.1304226 | 0.1332338 | -0.002781364 | -0.002751917 | -431.8 | -0.1199444 | 4.724409e-05
5694492 | 0.9862 | -0.0213 | -0.02153012 | -0.02155389 | 0.7239 | 0.2021646 | 0.1555084 | 0.1588929 | -0.003348115 | -0.00331233 | -431.4 | -0.1198333 | 5.249344e-05
5694516 | 0.986 | -0.0211 | -0.02132579 | -0.0213342 | 0.2563 | 0.202144 | 0.05506971 | 0.05625672 | -0.001174405 | -0.001161971 | -431 | -0.1197222 | 4.986877e-05
5694534 | 0.986 | -0.0211 | -0.02132579 | -0.02134572 | 0.607 | 0.202144 | 0.1304226 | 0.1332338 | -0.002781364 | -0.002751917 | -430.7 | -0.1196389 | 4.450262e-05
5694558 | 0.9861 | -0.0212 | -0.02142795 | -0.02145172 | 0.7239 | 0.2021543 | 0.1555243 | 0.1588929 | -0.003332567 | -0.003297116 | -430.3 | -0.1195278 | 4.724409e-05
5694582 | 0.9862 | -0.0213 | -0.02153012 | -0.02155389 | 0.7239 | 0.2021646 | 0.1555084 | 0.1588929 | -0.003348115 | -0.00331233 | -429.9 | -0.1194167 | 5.249344e-05
5694606 | 0.986 | -0.0211 | -0.02132579 | -0.02134572 | 0.607 | 0.202144 | 0.1304226 | 0.1332338 | -0.002781364 | -0.002751917 | -429.5 | -0.1193056 | 4.722344e-05
5694630 | 0.9859 | -0.021 | -0.02122364 | -0.02122821 | 0.1394 | 0.2021337 | 0.02995514 | 0.03059769 | -0.0006357569 | -0.0006290578 | -429.1 | -0.1191944 | 4.984696e-05
5694654 | 0.986 | -0.0211 | -0.02132579 | -0.02133036 | 0.1394 | 0.202144 | 0.02995208 | 0.03059769 | -0.0006387516 | -0.0006319888 | -428.7 | -0.1190833 | 4.986877e-05
5694678 | 0.9859 | -0.021 | -0.02122364 | -0.02122821 | 0.1394 | 0.2021337 | 0.02995514 | 0.03059769 | -0.0006357569 | -0.0006290578 | -428.3 | -0.1189722 | 4.461942e-05
5694702 | 0.9859 | -0.021 | -0.02122364 | -0.02123205 | 0.2563 | 0.2021337 | 0.05507533 | 0.05625672 | -0.001168899 | -0.001156582 | -427.9 | -0.1188611 | 4.986877e-05
5694726 | 0.9859 | -0.021 | -0.02122364 | -0.02123205 | 0.2563 | 0.2021337 | 0.05507533 | 0.05625672 | -0.001168899 | -0.001156582 | -427.5 | -0.11875 | 4.984696e-05
5694750 | 0.9861 | -0.0212 | -0.02142795 | -0.02143636 | 0.2563 | 0.2021543 | 0.05506408 | 0.05625672 | -0.00117991 | -0.001167358 | -427.1 | -0.1186389 | 5.774278e-05
5694775 | 0.986 | -0.0211 | -0.02132579 | -0.0213342 | 0.2563 | 0.202144 | 0.05506971 | 0.05625672 | -0.001174405 | -0.001161971 | -426.6833 | -0.1185231 | 5.251641e-05
5694798 | 0.9858 | -0.0209 | -0.0211215 | -0.02112607 | 0.1394 | 0.2021233 | 0.02995819 | 0.03059769 | -0.0006327619 | -0.0006261263 | -426.3 | -0.1184167 | 4.986877e-05
5694822 | 0.9858 | -0.0209 | -0.0211215 | -0.02115156 | 0.9156 | 0.2021233 | 0.1967699 | 0.2009702 | -0.004156075 | -0.004112491 | -425.9 | -0.1183056 | 4.724409e-05
5694846 | 0.9859 | -0.021 | -0.02122364 | -0.02123205 | 0.2563 | 0.2021337 | 0.05507533 | 0.05625672 | -0.001168899 | -0.001156582 | -425.5 | -0.1181944 | 4.973822e-05
5694870 | 0.9857 | -0.0208 | -0.02101937 | -0.02105713 | 1.1501 | 0.202113 | 0.2471911 | 0.2524419 | -0.0051958 | -0.005141575 | -425.1 | -0.1180833 | 4.973822e-05
5694894 | 0.9858 | -0.0209 | -0.0211215 | -0.02118379 | 1.8973 | 0.2021233 | 0.4077452 | 0.416449 | -0.008612189 | -0.008521875 | -424.7 | -0.1179722 | 5.235602e-05
5694918 | 0.9858 | -0.0209 | -0.0211215 | -0.02112216 | 0.0202 | 0.2021233 | 0.004341144 | 0.004433811 | -9.169147e-05 | -9.072992e-05 | -424.3 | -0.1178611 | 4.712042e-05
5694943 | 0.9857 | -0.0208 | -0.02101937 | -0.02104173 | 0.6811 | 0.202113 | 0.1463889 | 0.1494985 | -0.003077002 | -0.003044889 | -423.8833 | -0.1177454 | 4.714099e-05
5694967 | 0.9856 | -0.0207 | -0.02091725 | -0.02091791 | 0.0202 | 0.2021027 | 0.004342031 | 0.004433811 | -9.082334e-05 | -8.988005e-05 | -423.4833 | -0.1176343 | 4.714099e-05
5694990 | 0.9857 | -0.0208 | -0.02101937 | -0.02102003 | 0.0202 | 0.202113 | 0.004341588 | 0.004433811 | -9.125743e-05 | -9.030503e-05 | -423.1 | -0.1175278 | 4.973822e-05
5695008 | 0.9857 | -0.0208 | -0.02101937 | -0.02107782 | 1.7804 | 0.202113 | 0.3826615 | 0.39079 | -0.008043303 | -0.00795936 | -422.8 | -0.1174444 | 5.235602e-05
5695032 | 0.9858 | -0.0209 | -0.0211215 | -0.02112461 | 0.0949 | 0.2021233 | 0.02039478 | 0.02083013 | -0.0004307683 | -0.000426251 | -422.4 | -0.1173333 | 5.235602e-05
5695056 | 0.9856 | -0.0207 | -0.02091725 | -0.02092422 | 0.2122 | 0.2021027 | 0.04561282 | 0.04657697 | -0.0009540947 | -0.0009441854 | -422 | -0.1172222 | 4.986877e-05
5695080 | 0.9857 | -0.0208 | -0.02101937 | -0.02102394 | 0.1394 | 0.202113 | 0.02996125 | 0.03059769 | -0.0006297666 | -0.0006231941 | -421.6 | -0.1171111 | 4.986877e-05
5695098 | 0.9857 | -0.0208 | -0.02101937 | -0.02102633 | 0.2122 | 0.202113 | 0.04560817 | 0.04657697 | -0.0009586548 | -0.0009486498 | -421.3 | -0.1170278 | 5.235602e-05
5695122 | 0.9855 | -0.0206 | -0.02081514 | -0.0208158 | 0.0202 | 0.2020924 | 0.004342475 | 0.004433811 | -9.038922e-05 | -8.945498e-05 | -420.9 | -0.1169167 | 4.712042e-05
5695146 | 0.9855 | -0.0206 | -0.02081514 | -0.02081972 | 0.1394 | 0.2020924 | 0.02996737 | 0.03059769 | -0.0006237751 | -0.0006173279 | -420.5 | -0.1168056 | 4.712042e-05
5695164 | 0.9855 | -0.0206 | -0.02081514 | -0.02084666 | 0.9599 | 0.2020924 | 0.2063535 | 0.2106938 | -0.004295278 | -0.004250883 | -420.2 | -0.1167222 | 4.960836e-05
5695188 | 0.9856 | -0.0207 | -0.02091725 | -0.02092183 | 0.1394 | 0.2021027 | 0.02996431 | 0.03059769 | -0.000626771 | -0.0006202613 | -419.8 | -0.1166111 | 4.699739e-05
5695212 | 0.9855 | -0.0206 | -0.02081514 | -0.02082356 | 0.2563 | 0.2020924 | 0.05509783 | 0.05625672 | -0.001146869 | -0.001135015 | -419.4 | -0.1165 | 4.973822e-05
5695230 | 0.9855 | -0.0206 | -0.02081514 | -0.02081972 | 0.1394 | 0.2020924 | 0.02996737 | 0.03059769 | -0.0006237751 | -0.0006173279 | -419.1 | -0.1164167 | 4.438642e-05
5695254 | 0.9853 | -0.0204 | -0.02061095 | -0.02061407 | 0.0949 | 0.2020718 | 0.0204052 | 0.02083013 | -0.0004205706 | -0.000416266 | -418.7 | -0.1163056 | 4.438642e-05
5695278 | 0.9855 | -0.0206 | -0.02081514 | -0.02081826 | 0.0949 | 0.2020924 | 0.02040103 | 0.02083013 | -0.0004246503 | -0.0004202613 | -418.3 | -0.1161944 | 4.960836e-05
5695302 | 0.9854 | -0.0205 | -0.02071304 | -0.02072146 | 0.2563 | 0.2020821 | 0.05510346 | 0.05625672 | -0.00114136 | -0.001129621 | -417.9 | -0.1160833 | 4.960836e-05
5695326 | 0.9853 | -0.0204 | -0.02061095 | -0.02061937 | 0.2563 | 0.2020718 | 0.05510908 | 0.05625672 | -0.001135851 | -0.001124225 | -417.5 | -0.1159722 | 4.697695e-05
5695350 | 0.9855 | -0.0206 | -0.02081514 | -0.0208158 | 0.0202 | 0.2020924 | 0.004342475 | 0.004433811 | -9.038922e-05 | -8.945498e-05 | -417.1 | -0.1158611 | 5.221932e-05
5695374 | 0.9854 | -0.0205 | -0.02071304 | -0.0207137 | 0.0202 | 0.2020821 | 0.004342918 | 0.004433811 | -8.995504e-05 | -8.902982e-05 | -416.7 | -0.11575 | 4.699739e-05
5695398 | 0.9853 | -0.0204 | -0.02061095 | -0.02063332 | 0.6811 | 0.2020718 | 0.1464487 | 0.1494985 | -0.003018447 | -0.002987553 | -416.3 | -0.1156389 | 4.712042e-05
5695422 | 0.9853 | -0.0204 | -0.02061095 | -0.02063088 | 0.607 | 0.2020718 | 0.1305159 | 0.1332338 | -0.002690056 | -0.002662524 | -415.9 | -0.1155278 | 4.712042e-05
5695446 | 0.9853 | -0.0204 | -0.02061095 | -0.02061162 | 0.0202 | 0.2020718 | 0.004343361 | 0.004433811 | -8.952082e-05 | -8.860457e-05 | -415.5 | -0.1154167 | 4.973822e-05
5695470 | 0.9853 | -0.0204 | -0.02061095 | -0.02061937 | 0.2563 | 0.2020718 | 0.05510908 | 0.05625672 | -0.001135851 | -0.001124225 | -415.1 | -0.1153056 | 4.724409e-05
5695494 | 0.9853 | -0.0204 | -0.02061095 | -0.02061553 | 0.1394 | 0.2020718 | 0.02997349 | 0.03059769 | -0.0006177823 | -0.0006114593 | -414.7 | -0.1151944 | 5.249344e-05
5695518 | 0.9853 | -0.0204 | -0.02061095 | -0.02061937 | 0.2563 | 0.2020718 | 0.05510908 | 0.05625672 | -0.001135851 | -0.001124225 | -414.3 | -0.1150833 | 5.249344e-05
5695542 | 0.9853 | -0.0204 | -0.02061095 | -0.02061937 | 0.2563 | 0.2020718 | 0.05510908 | 0.05625672 | -0.001135851 | -0.001124225 | -413.9 | -0.1149722 | 5.263158e-05
5695566 | 0.9852 | -0.0203 | -0.02050888 | -0.02052739 | 0.5638 | 0.2020614 | 0.1212395 | 0.1237516 | -0.002486485 | -0.002461161 | -413.5 | -0.1148611 | 5e-05
5695590 | 0.9852 | -0.0203 | -0.02050888 | -0.02051345 | 0.1394 | 0.2020614 | 0.02997655 | 0.03059769 | -0.0006147854 | -0.000608524 | -413.1 | -0.11475 | 5e-05
5695614 | 0.9852 | -0.0203 | -0.02050888 | -0.02051729 | 0.2563 | 0.2020614 | 0.05511471 | 0.05625672 | -0.001130341 | -0.001118829 | -412.7 | -0.1146389 | 5e-05
5695638 | 0.9853 | -0.0204 | -0.02061095 | -0.02061937 | 0.2563 | 0.2020718 | 0.05510908 | 0.05625672 | -0.001135851 | -0.001124225 | -412.3 | -0.1145278 | 5.277045e-05
5695662 | 0.985 | -0.0201 | -0.02030475 | -0.02030787 | 0.0949 | 0.2020408 | 0.02041145 | 0.02083013 | -0.0004144494 | -0.0004102701 | -411.9 | -0.1144167 | 4.74934e-05
5695686 | 0.9852 | -0.0203 | -0.02050888 | -0.02053648 | 0.8408 | 0.2020614 | 0.1808055 | 0.1845519 | -0.003708118 | -0.003670352 | -411.5 | -0.1143056 | 5.013193e-05
5695704 | 0.9851 | -0.0202 | -0.02040681 | -0.02041523 | 0.2563 | 0.2020511 | 0.05512034 | 0.05625672 | -0.00112483 | -0.001113431 | -411.2 | -0.1142222 | 5e-05
5695728 | 0.985 | -0.0201 | -0.02030475 | -0.02032327 | 0.5638 | 0.2020408 | 0.1212642 | 0.1237516 | -0.00246224 | -0.002437411 | -410.8 | -0.1141111 | 4.736842e-05
5695752 | 0.9851 | -0.0202 | -0.02040681 | -0.02041523 | 0.2563 | 0.2020511 | 0.05512034 | 0.05625672 | -0.00112483 | -0.001113431 | -410.4 | -0.114 | 5e-05
5695776 | 0.9851 | -0.0202 | -0.02040681 | -0.02041523 | 0.2563 | 0.2020511 | 0.05512034 | 0.05625672 | -0.00112483 | -0.001113431 | -410 | -0.1138889 | 5e-05
5695800 | 0.985 | -0.0201 | -0.02030475 | -0.02030933 | 0.1394 | 0.2020408 | 0.02998267 | 0.03059769 | -0.0006087908 | -0.0006026517 | -409.6 | -0.1137778 | 4.736842e-05
5695824 | 0.985 | -0.0201 | -0.02030475 | -0.02033482 | 0.9156 | 0.2020408 | 0.1969307 | 0.2009702 | -0.003998629 | -0.003958306 | -409.2 | -0.1136667 | 4.734765e-05
5695848 | 0.985 | -0.0201 | -0.02030475 | -0.02031317 | 0.2563 | 0.2020408 | 0.05512596 | 0.05625672 | -0.001119319 | -0.001108032 | -408.8 | -0.1135556 | 5.263158e-05
5695872 | 0.9848 | -0.0199 | -0.02010067 | -0.02010133 | 0.0202 | 0.2020202 | 0.004345578 | 0.004433811 | -8.734904e-05 | -8.647701e-05 | -408.4 | -0.1134444 | 4.473684e-05
5695896 | 0.9849 | -0.02 | -0.02020271 | -0.02025971 | 1.7361 | 0.2020305 | 0.373445 | 0.3810663 | -0.0075446 | -0.0074689 | -408 | -0.1133333 | 5e-05
5695920 | 0.9847 | -0.0198 | -0.01999865 | -0.01999931 | 0.0202 | 0.2020099 | 0.004346022 | 0.004433811 | -8.691455e-05 | -8.605123e-05 | -407.6 | -0.1132222 | 4.473684e-05
5695944 | 0.9848 | -0.0199 | -0.02010067 | -0.02010909 | 0.2563 | 0.2020202 | 0.05513721 | 0.05625672 | -0.001108295 | -0.001097231 | -407.2 | -0.1131111 | 4.736842e-05
5695968 | 0.9848 | -0.0199 | -0.02010067 | -0.02010133 | 0.0202 | 0.2020202 | 0.004345578 | 0.004433811 | -8.734904e-05 | -8.647701e-05 | -406.8 | -0.113 | 4.736842e-05
5695992 | 0.9849 | -0.02 | -0.02020271 | -0.02021112 | 0.2563 | 0.2020305 | 0.05513159 | 0.05625672 | -0.001113807 | -0.001102632 | -406.4 | -0.1128889 | 5e-05
5696016 | 0.9848 | -0.0199 | -0.02010067 | -0.02010133 | 0.0202 | 0.2020202 | 0.004345578 | 0.004433811 | -8.734904e-05 | -8.647701e-05 | -406 | -0.1127778 | 5e-05
5696040 | 0.9847 | -0.0198 | -0.01999865 | -0.02000706 | 0.2563 | 0.2020099 | 0.05514284 | 0.05625672 | -0.001102782 | -0.001091828 | -405.6 | -0.1126667 | 4.736842e-05
5696064 | 0.9847 | -0.0198 | -0.01999865 | -0.02003784 | 1.1937 | 0.2020099 | 0.2568241 | 0.2620119 | -0.005136134 | -0.005085116 | -405.2 | -0.1125556 | 4.736842e-05
5696088 | 0.9848 | -0.0199 | -0.02010067 | -0.02010525 | 0.1394 | 0.2020202 | 0.02998879 | 0.03059769 | -0.0006027949 | -0.000596777 | -404.8 | -0.1124444 | 5.263158e-05
5696112 | 0.9847 | -0.0198 | -0.01999865 | -0.01999931 | 0.0202 | 0.2020099 | 0.004346022 | 0.004433811 | -8.691455e-05 | -8.605123e-05 | -404.4 | -0.1123333 | 5e-05
5696136 | 0.9847 | -0.0198 | -0.01999865 | -0.02000322 | 0.1394 | 0.2020099 | 0.02999185 | 0.03059769 | -0.0005997965 | -0.0005938387 | -404 | -0.1122222 | 5e-05
5696160 | 0.9847 | -0.0198 | -0.01999865 | -0.02004168 | 1.3106 | 0.2020099 | 0.281975 | 0.2876709 | -0.005639119 | -0.005583106 | -403.6 | -0.1121111 | 5.013193e-05
5696184 | 0.9847 | -0.0198 | -0.01999865 | -0.01999931 | 0.0202 | 0.2020099 | 0.004346022 | 0.004433811 | -8.691455e-05 | -8.605123e-05 | -403.2 | -0.112 | 5.013193e-05
5696208 | 0.9848 | -0.0199 | -0.02010067 | -0.02013843 | 1.1501 | 0.2020202 | 0.2474183 | 0.2524419 | -0.004973274 | -0.004923624 | -402.8 | -0.1118889 | 5.277045e-05
5696232 | 0.9847 | -0.0198 | -0.01999865 | -0.02000176 | 0.0949 | 0.2020099 | 0.0204177 | 0.02083013 | -0.0004083263 | -0.0004042704 | -402.4 | -0.1117778 | 5.013193e-05
5696256 | 0.9848 | -0.0199 | -0.02010067 | -0.02010379 | 0.0949 | 0.2020202 | 0.02041561 | 0.02083013 | -0.0004103675 | -0.0004062707 | -402 | -0.1116667 | 5.277045e-05
5696274 | 0.9847 | -0.0198 | -0.01999865 | -0.02004168 | 1.3106 | 0.2020099 | 0.281975 | 0.2876709 | -0.005639119 | -0.005583106 | -401.7 | -0.1115833 | 5e-05
5696298 | 0.9847 | -0.0198 | -0.01999865 | -0.02000946 | 0.3293 | 0.2020099 | 0.07084876 | 0.0722799 | -0.001416879 | -0.001402805 | -401.3 | -0.1114722 | 5e-05
5696322 | 0.9845 | -0.0196 | -0.01979463 | -0.01981699 | 0.6811 | 0.2019893 | 0.1465683 | 0.1494985 | -0.002901265 | -0.002872738 | -400.9 | -0.1113611 | 4.473684e-05
5696346 | 0.9846 | -0.0197 | -0.01989663 | -0.01990121 | 0.1394 | 0.2019996 | 0.02999491 | 0.03059769 | -0.0005967977 | -0.0005908998 | -400.5 | -0.11125 | 4.736842e-05
5696364 | 0.9846 | -0.0197 | -0.01989663 | -0.01989729 | 0.0202 | 0.2019996 | 0.004346465 | 0.004433811 | -8.648001e-05 | -8.562536e-05 | -400.2 | -0.1111667 | 4.724409e-05
5696388 | 0.9846 | -0.0197 | -0.01989663 | -0.01989975 | 0.0949 | 0.2019996 | 0.02041978 | 0.02083013 | -0.0004062848 | -0.0004022696 | -399.8 | -0.1110556 | 5.249344e-05
5696412 | 0.9846 | -0.0197 | -0.01989663 | -0.01991656 | 0.607 | 0.2019996 | 0.1306091 | 0.1332338 | -0.002598682 | -0.002573 | -399.4 | -0.1109444 | 4.986877e-05
5696430 | 0.9845 | -0.0196 | -0.01979463 | -0.01980159 | 0.2122 | 0.2019893 | 0.04566406 | 0.04657697 | -0.000903903 | -0.0008950155 | -399.1 | -0.1108611 | 4.712042e-05
5696454 | 0.9845 | -0.0196 | -0.01979463 | -0.01980304 | 0.2563 | 0.2019893 | 0.05515409 | 0.05625672 | -0.001091755 | -0.00108102 | -398.7 | -0.11075 | 4.973822e-05
5696478 | 0.9843 | -0.0194 | -0.01959065 | -0.01959762 | 0.2122 | 0.2019687 | 0.04567337 | 0.04657697 | -0.0008947711 | -0.0008860634 | -398.3 | -0.1106389 | 4.450262e-05
5696502 | 0.9843 | -0.0194 | -0.01959065 | -0.01959907 | 0.2563 | 0.2019687 | 0.05516534 | 0.05625672 | -0.001080725 | -0.001070208 | -397.9 | -0.1105278 | 4.712042e-05
5696520 | 0.9843 | -0.0194 | -0.01959065 | -0.01959131 | 0.0202 | 0.2019687 | 0.004347795 | 0.004433811 | -8.517613e-05 | -8.434723e-05 | -397.6 | -0.1104444 | 4.450262e-05
5696544 | 0.9844 | -0.0195 | -0.01969263 | -0.01970105 | 0.2563 | 0.201979 | 0.05515972 | 0.05625672 | -0.00108624 | -0.001075614 | -397.2 | -0.1103333 | 4.712042e-05
5696568 | 0.9843 | -0.0194 | -0.01959065 | -0.01959907 | 0.2563 | 0.2019687 | 0.05516534 | 0.05625672 | -0.001080725 | -0.001070208 | -396.8 | -0.1102222 | 4.973822e-05
5696592 | 0.9844 | -0.0195 | -0.01969263 | -0.01972024 | 0.8408 | 0.201979 | 0.1809531 | 0.1845519 | -0.003563444 | -0.003528586 | -396.4 | -0.1101111 | 4.712042e-05
5696610 | 0.9843 | -0.0194 | -0.01959065 | -0.01960674 | 0.4901 | 0.2019687 | 0.1054878 | 0.1075748 | -0.002066575 | -0.002046464 | -396.1 | -0.1100278 | 4.699739e-05
5696634 | 0.9844 | -0.0195 | -0.01969263 | -0.01969575 | 0.0949 | 0.201979 | 0.02042394 | 0.02083013 | -0.0004022013 | -0.0003982669 | -395.7 | -0.1099167 | 4.973822e-05
5696658 | 0.9843 | -0.0194 | -0.01959065 | -0.01959523 | 0.1394 | 0.2019687 | 0.03000409 | 0.03059769 | -0.0005877996 | -0.0005820794 | -395.3 | -0.1098056 | 4.973822e-05
5696682 | 0.9844 | -0.0195 | -0.01969263 | -0.01969721 | 0.1394 | 0.201979 | 0.03000103 | 0.03059769 | -0.0005907993 | -0.0005850201 | -394.9 | -0.1096944 | 5.235602e-05
5696706 | 0.9842 | -0.0193 | -0.01948868 | -0.01951628 | 0.8408 | 0.2019584 | 0.18099 | 0.1845519 | -0.003527257 | -0.003493108 | -394.5 | -0.1095833 | 4.973822e-05
5696730 | 0.9843 | -0.0194 | -0.01959065 | -0.01959131 | 0.0202 | 0.2019687 | 0.004347795 | 0.004433811 | -8.517613e-05 | -8.434723e-05 | -394.1 | -0.1094722 | 6.020942e-05
5696754 | 0.9842 | -0.0193 | -0.01948868 | -0.01949709 | 0.2563 | 0.2019584 | 0.05517097 | 0.05625672 | -0.001075209 | -0.0010648 | -393.7 | -0.1093611 | 4.724409e-05
5696778 | 0.9842 | -0.0193 | -0.01948868 | -0.01949564 | 0.2122 | 0.2019584 | 0.04567803 | 0.04657697 | -0.0008902044 | -0.000881586 | -393.3 | -0.10925 | 4.986877e-05
5696802 | 0.9841 | -0.0192 | -0.01938671 | -0.01938738 | 0.0202 | 0.2019481 | 0.004348682 | 0.004433811 | -8.430665e-05 | -8.349469e-05 | -392.9 | -0.1091389 | 4.461942e-05
5696826 | 0.9843 | -0.0194 | -0.01959065 | -0.01959523 | 0.1394 | 0.2019687 | 0.03000409 | 0.03059769 | -0.0005877996 | -0.0005820794 | -392.5 | -0.1090278 | 5.263158e-05
5696844 | 0.9843 | -0.0194 | -0.01959065 | -0.01961826 | 0.8408 | 0.2019687 | 0.1809716 | 0.1845519 | -0.003545351 | -0.003510849 | -392.2 | -0.1089444 | 4.986877e-05
5696868 | 0.9842 | -0.0193 | -0.01948868 | -0.01951874 | 0.9156 | 0.2019584 | 0.1970914 | 0.2009702 | -0.003841051 | -0.003803865 | -391.8 | -0.1088333 | 5.774278e-05
5696893 | 0.9842 | -0.0193 | -0.01948868 | -0.01948934 | 0.0202 | 0.2019584 | 0.004348239 | 0.004433811 | -8.474141e-05 | -8.3921e-05 | -391.3833 | -0.1087176 | 4.989059e-05
5696917 | 0.984 | -0.0191 | -0.01928476 | -0.01929702 | 0.3732 | 0.2019378 | 0.08035117 | 0.08191576 | -0.001549553 | -0.001534707 | -390.9833 | -0.1086065 | 4.463895e-05
5696940 | 0.9841 | -0.0192 | -0.01938671 | -0.01940281 | 0.4901 | 0.2019481 | 0.1055094 | 0.1075748 | -0.00204548 | -0.00202578 | -390.6 | -0.1085 | 4.724409e-05
5696964 | 0.9842 | -0.0193 | -0.01948868 | -0.01949709 | 0.2563 | 0.2019584 | 0.05517097 | 0.05625672 | -0.001075209 | -0.0010648 | -390.2 | -0.1083889 | 4.986877e-05
5696988 | 0.984 | -0.0191 | -0.01928476 | -0.01928542 | 0.0202 | 0.2019378 | 0.004349125 | 0.004433811 | -8.387184e-05 | -8.306829e-05 | -389.8 | -0.1082778 | 4.461942e-05
5697013 | 0.984 | -0.0191 | -0.01928476 | -0.01930085 | 0.4901 | 0.2019378 | 0.1055201 | 0.1075748 | -0.00203493 | -0.002015434 | -389.3833 | -0.108162 | 5.251641e-05
5697036 | 0.9839 | -0.019 | -0.01918282 | -0.01926822 | 2.6009 | 0.2019275 | 0.5600393 | 0.5708861 | -0.01074313 | -0.01064075 | -389 | -0.1080556 | 4.986877e-05
5697060 | 0.984 | -0.0191 | -0.01928476 | -0.01928934 | 0.1394 | 0.2019378 | 0.03001327 | 0.03059769 | -0.0005787988 | -0.0005732535 | -388.6 | -0.1079444 | 5.249344e-05
5697084 | 0.9839 | -0.019 | -0.01918282 | -0.01919123 | 0.2563 | 0.2019275 | 0.05518784 | 0.05625672 | -0.001058658 | -0.001048569 | -388.2 | -0.1078333 | 4.986877e-05
5697108 | 0.984 | -0.0191 | -0.01928476 | -0.01931482 | 0.9156 | 0.2019378 | 0.1971316 | 0.2009702 | -0.003801637 | -0.003765214 | -387.8 | -0.1077222 | 4.461942e-05
5697138 | 0.984 | -0.0191 | -0.01928476 | -0.01930853 | 0.7239 | 0.2019378 | 0.155858 | 0.1588929 | -0.003005685 | -0.002976888 | -387.3 | -0.1075833 | 4.736842e-05
5697162 | 0.9838 | -0.0189 | -0.01908089 | -0.01908155 | 0.0202 | 0.2019172 | 0.004350012 | 0.004433811 | -8.300209e-05 | -8.221523e-05 | -386.9 | -0.1074722 | 4.736842e-05
5697186 | 0.9838 | -0.0189 | -0.01908089 | -0.01912008 | 1.1937 | 0.2019172 | 0.2570599 | 0.2620119 | -0.004904931 | -0.004858432 | -386.5 | -0.1073611 | 4.74934e-05
5697210 | 0.984 | -0.0191 | -0.01928476 | -0.01928542 | 0.0202 | 0.2019378 | 0.004349125 | 0.004433811 | -8.387184e-05 | -8.306829e-05 | -386.1 | -0.10725 | 5.277045e-05
5697234 | 0.9839 | -0.019 | -0.01918282 | -0.01919363 | 0.3293 | 0.2019275 | 0.07090658 | 0.0722799 | -0.001360188 | -0.001347225 | -385.7 | -0.1071389 | 5.013193e-05
5697258 | 0.9838 | -0.0189 | -0.01908089 | -0.01908155 | 0.0202 | 0.2019172 | 0.004350012 | 0.004433811 | -8.300209e-05 | -8.221523e-05 | -385.3 | -0.1070278 | 4.74934e-05
5697282 | 0.9838 | -0.0189 | -0.01908089 | -0.0190893 | 0.2563 | 0.2019172 | 0.05519347 | 0.05625672 | -0.00105314 | -0.001043157 | -384.9 | -0.1069167 | 4.761905e-05
5697300 | 0.9837 | -0.0188 | -0.01897897 | -0.01897963 | 0.0202 | 0.2019069 | 0.004350455 | 0.004433811 | -8.256715e-05 | -8.178856e-05 | -384.6 | -0.1068333 | 4.485488e-05
5697324 | 0.9838 | -0.0189 | -0.01908089 | -0.01911241 | 0.9599 | 0.2019172 | 0.2067117 | 0.2106938 | -0.003944243 | -0.003906851 | -384.2 | -0.1067222 | 4.74934e-05
5697342 | 0.9837 | -0.0188 | -0.01897897 | -0.01898738 | 0.2563 | 0.2019069 | 0.0551991 | 0.05625672 | -0.001047622 | -0.001037743 | -383.9 | -0.1066389 | 4.473684e-05
5697366 | 0.9838 | -0.0189 | -0.01908089 | -0.0191071 | 0.7983 | 0.2019172 | 0.1719116 | 0.1752233 | -0.003280226 | -0.00324913 | -383.5 | -0.1065278 | 5.263158e-05
5697390 | 0.9837 | -0.0188 | -0.01897897 | -0.01897963 | 0.0202 | 0.2019069 | 0.004350455 | 0.004433811 | -8.256715e-05 | -8.178856e-05 | -383.1 | -0.1064167 | 4.74934e-05
5697414 | 0.9837 | -0.0188 | -0.01897897 | -0.01898978 | 0.3293 | 0.2019069 | 0.07092104 | 0.0722799 | -0.001346008 | -0.001333316 | -382.7 | -0.1063056 | 5.013193e-05
5697438 | 0.9837 | -0.0188 | -0.01897897 | -0.01898354 | 0.1394 | 0.2019069 | 0.03002245 | 0.03059769 | -0.0005697951 | -0.0005644221 | -382.3 | -0.1061944 | 5.026455e-05
5697462 | 0.9836 | -0.0187 | -0.01887706 | -0.01888547 | 0.2563 | 0.2018966 | 0.05520472 | 0.05625672 | -0.001042103 | -0.001032328 | -381.9 | -0.1060833 | 4.761905e-05
5697486 | 0.9838 | -0.0189 | -0.01908089 | -0.0190893 | 0.2563 | 0.2019172 | 0.05519347 | 0.05625672 | -0.00105314 | -0.001043157 | -381.5 | -0.1059722 | 5.291005e-05
5697504 | 0.9836 | -0.0187 | -0.01887706 | -0.01888163 | 0.1394 | 0.2018966 | 0.03002551 | 0.03059769 | -0.0005667932 | -0.000561477 | -381.2 | -0.1058889 | 5.013193e-05
5697528 | 0.9838 | -0.0189 | -0.01908089 | -0.0190893 | 0.2563 | 0.2019172 | 0.05519347 | 0.05625672 | -0.00105314 | -0.001043157 | -380.8 | -0.1057778 | 5.540897e-05
5697552 | 0.9836 | -0.0187 | -0.01887706 | -0.01888931 | 0.3732 | 0.2018966 | 0.08038393 | 0.08191576 | -0.001517412 | -0.00150318 | -380.4 | -0.1056667 | 4.74934e-05
5697576 | 0.9836 | -0.0187 | -0.01887706 | -0.01889557 | 0.5638 | 0.2018966 | 0.1214375 | 0.1237516 | -0.002292382 | -0.002270881 | -380 | -0.1055556 | 5.274725e-05
5697600 | 0.9835 | -0.0186 | -0.01877516 | -0.01882203 | 1.4275 | 0.2018864 | 0.307502 | 0.31333 | -0.005773398 | -0.005719538 | -379.6 | -0.1054444 | 5.013193e-05
5697625 | 0.9835 | -0.0186 | -0.01877516 | -0.01878357 | 0.2563 | 0.2018864 | 0.05521035 | 0.05625672 | -0.001036583 | -0.001026912 | -379.1833 | -0.1053287 | 5.015398e-05
5697648 | 0.9835 | -0.0186 | -0.01877516 | -0.01878357 | 0.2563 | 0.2018864 | 0.05521035 | 0.05625672 | -0.001036583 | -0.001026912 | -378.8 | -0.1052222 | 5.013193e-05
5697672 | 0.9836 | -0.0187 | -0.01887706 | -0.01887772 | 0.0202 | 0.2018966 | 0.004350899 | 0.004433811 | -8.213216e-05 | -8.136181e-05 | -378.4 | -0.1051111 | 5.540897e-05
5697690 | 0.9835 | -0.0186 | -0.01877516 | -0.01877973 | 0.1394 | 0.2018864 | 0.03002857 | 0.03059769 | -0.0005637911 | -0.0005585314 | -378.1 | -0.1050278 | 5e-05
5697714 | 0.9835 | -0.0186 | -0.01877516 | -0.01878357 | 0.2563 | 0.2018864 | 0.05521035 | 0.05625672 | -0.001036583 | -0.001026912 | -377.7 | -0.1049167 | 5e-05
5697738 | 0.9834 | -0.0185 | -0.01867327 | -0.01868168 | 0.2563 | 0.2018761 | 0.05521597 | 0.05625672 | -0.001031063 | -0.001021495 | -377.3 | -0.1048056 | 5e-05
5697756 | 0.9835 | -0.0186 | -0.01877516 | -0.01877973 | 0.1394 | 0.2018864 | 0.03002857 | 0.03059769 | -0.0005637911 | -0.0005585314 | -377 | -0.1047222 | 5.249344e-05
5697780 | 0.9833 | -0.0184 | -0.01857139 | -0.01860529 | 1.0327 | 0.2018658 | 0.2225023 | 0.2266731 | -0.004132176 | -0.004094043 | -376.6 | -0.1046111 | 4.473684e-05
5697804 | 0.9833 | -0.0184 | -0.01857139 | -0.01858605 | 0.4467 | 0.2018658 | 0.09624459 | 0.09804868 | -0.001787395 | -0.0017709 | -376.2 | -0.1045 | 4.473684e-05
5697822 | 0.9833 | -0.0184 | -0.01857139 | -0.0185798 | 0.2563 | 0.2018658 | 0.0552216 | 0.05625672 | -0.001025542 | -0.001016077 | -375.9 | -0.1044167 | 4.724409e-05
5697846 | 0.9833 | -0.0184 | -0.01857139 | -0.01857835 | 0.2122 | 0.2018658 | 0.04571995 | 0.04657697 | -0.0008490828 | -0.0008412471 | -375.5 | -0.1043056 | 4.724409e-05
5697870 | 0.9833 | -0.0184 | -0.01857139 | -0.01857205 | 0.0202 | 0.2018658 | 0.004352229 | 0.004433811 | -8.082692e-05 | -8.008101e-05 | -375.1 | -0.1041944 | 5.249344e-05
5697894 | 0.9833 | -0.0184 | -0.01857139 | -0.01857205 | 0.0202 | 0.2018658 | 0.004352229 | 0.004433811 | -8.082692e-05 | -8.008101e-05 | -374.7 | -0.1040833 | 4.986877e-05
5697912 | 0.9833 | -0.0184 | -0.01857139 | -0.01857596 | 0.1394 | 0.2018658 | 0.03003469 | 0.03059769 | -0.0005577858 | -0.0005526383 | -374.4 | -0.104 | 4.973822e-05
5697936 | 0.9832 | -0.0183 | -0.01846952 | -0.01848033 | 0.3293 | 0.2018555 | 0.07095718 | 0.0722799 | -0.001310545 | -0.001298516 | -374 | -0.1038889 | 4.973822e-05
5697960 | 0.9833 | -0.0184 | -0.01857139 | -0.0185798 | 0.2563 | 0.2018658 | 0.0552216 | 0.05625672 | -0.001025542 | -0.001016077 | -373.6 | -0.1037778 | 4.973822e-05
5697984 | 0.9832 | -0.0183 | -0.01846952 | -0.01847793 | 0.2563 | 0.2018555 | 0.05522722 | 0.05625672 | -0.00102002 | -0.001010658 | -373.2 | -0.1036667 | 4.973822e-05
5698008 | 0.9832 | -0.0183 | -0.01846952 | -0.01848945 | 0.607 | 0.2018555 | 0.1307956 | 0.1332338 | -0.002415732 | -0.00239356 | -372.8 | -0.1035556 | 4.973822e-05
5698032 | 0.9832 | -0.0183 | -0.01846952 | -0.01849328 | 0.7239 | 0.2018555 | 0.1559851 | 0.1588929 | -0.00288097 | -0.002854528 | -372.4 | -0.1034444 | 4.973822e-05
5698056 | 0.9832 | -0.0183 | -0.01846952 | -0.01847409 | 0.1394 | 0.2018555 | 0.03003775 | 0.03059769 | -0.0005547827 | -0.0005496908 | -372 | -0.1033333 | 4.973822e-05
5698080 | 0.9832 | -0.0183 | -0.01846952 | -0.01847793 | 0.2563 | 0.2018555 | 0.05522722 | 0.05625672 | -0.00102002 | -0.001010658 | -371.6 | -0.1032222 | 4.973822e-05
5698105 | 0.9832 | -0.0183 | -0.01846952 | -0.01849573 | 0.7983 | 0.2018555 | 0.1720167 | 0.1752233 | -0.003177066 | -0.003147907 | -371.1833 | -0.1031065 | 5.237887e-05
5698128 | 0.983 | -0.0181 | -0.01826581 | -0.01829202 | 0.7983 | 0.2018349 | 0.1720518 | 0.1752233 | -0.003142665 | -0.003114137 | -370.8 | -0.103 | 4.712042e-05
5698152 | 0.9831 | -0.0182 | -0.01836766 | -0.01837223 | 0.1394 | 0.2018452 | 0.03004081 | 0.03059769 | -0.0005517793 | -0.0005467427 | -370.4 | -0.1028889 | 4.712042e-05
5698176 | 0.983 | -0.0181 | -0.01826581 | -0.01827422 | 0.2563 | 0.2018349 | 0.05523848 | 0.05625672 | -0.001008975 | -0.0009998164 | -370 | -0.1027778 | 4.712042e-05
5698200 | 0.983 | -0.0181 | -0.01826581 | -0.01826892 | 0.0949 | 0.2018349 | 0.02045311 | 0.02083013 | -0.0003735925 | -0.0003702012 | -369.6 | -0.1026667 | 4.973822e-05
5698224 | 0.983 | -0.0181 | -0.01826581 | -0.01826647 | 0.0202 | 0.2018349 | 0.004353559 | 0.004433811 | -7.952128e-05 | -7.879942e-05 | -369.2 | -0.1025556 | 4.973822e-05
5698248 | 0.983 | -0.0181 | -0.01826581 | -0.01827039 | 0.1394 | 0.2018349 | 0.03004387 | 0.03059769 | -0.0005487756 | -0.000543794 | -368.8 | -0.1024444 | 4.973822e-05
5698272 | 0.983 | -0.0181 | -0.01826581 | -0.01827422 | 0.2563 | 0.2018349 | 0.05523848 | 0.05625672 | -0.001008975 | -0.0009998164 | -368.4 | -0.1023333 | 5.235602e-05
5698296 | 0.9829 | -0.018 | -0.01816397 | -0.01817094 | 0.2122 | 0.2018247 | 0.04573858 | 0.04657697 | -0.0008307942 | -0.0008232945 | -368 | -0.1022222 | 4.712042e-05
5698320 | 0.9829 | -0.018 | -0.01816397 | -0.01816709 | 0.0949 | 0.2018247 | 0.02045519 | 0.02083013 | -0.0003715475 | -0.0003681934 | -367.6 | -0.1021111 | 4.973822e-05
5698344 | 0.9829 | -0.018 | -0.01816397 | -0.01816855 | 0.1394 | 0.2018247 | 0.03004693 | 0.03059769 | -0.0005457715 | -0.0005408447 | -367.2 | -0.102 | 4.973822e-05
5698368 | 0.9828 | -0.0179 | -0.01806214 | -0.01806281 | 0.0202 | 0.2018144 | 0.004354446 | 0.004433811 | -7.865062e-05 | -7.794458e-05 | -366.8 | -0.1018889 | 4.973822e-05
5698392 | 0.9828 | -0.0179 | -0.01806214 | -0.01807056 | 0.2563 | 0.2018144 | 0.05524973 | 0.05625672 | -0.0009979285 | -0.0009889701 | -366.4 | -0.1017778 | 4.450262e-05
5698416 | 0.9828 | -0.0179 | -0.01806214 | -0.01808451 | 0.6811 | 0.2018144 | 0.1468224 | 0.1494985 | -0.002651928 | -0.002628122 | -366 | -0.1016667 | 4.973822e-05
5698434 | 0.9828 | -0.0179 | -0.01806214 | -0.01806672 | 0.1394 | 0.2018144 | 0.03004999 | 0.03059769 | -0.0005427672 | -0.0005378948 | -365.7 | -0.1015833 | 4.960836e-05
5698458 | 0.9828 | -0.0179 | -0.01806214 | -0.01810375 | 1.2672 | 0.2018144 | 0.273166 | 0.2781448 | -0.004933964 | -0.004889672 | -365.3 | -0.1014722 | 4.699739e-05
5698482 | 0.9828 | -0.0179 | -0.01806214 | -0.01806672 | 0.1394 | 0.2018144 | 0.03004999 | 0.03059769 | -0.0005427672 | -0.0005378948 | -364.9 | -0.1013611 | 4.960836e-05
5698506 | 0.9828 | -0.0179 | -0.01806214 | -0.01806672 | 0.1394 | 0.2018144 | 0.03004999 | 0.03059769 | -0.0005427672 | -0.0005378948 | -364.5 | -0.10125 | 5.221932e-05
5698530 | 0.9828 | -0.0179 | -0.01806214 | -0.01806281 | 0.0202 | 0.2018144 | 0.004354446 | 0.004433811 | -7.865062e-05 | -7.794458e-05 | -364.1 | -0.1011389 | 5.221932e-05
5698554 | 0.9828 | -0.0179 | -0.01806214 | -0.01806281 | 0.0202 | 0.2018144 | 0.004354446 | 0.004433811 | -7.865062e-05 | -7.794458e-05 | -363.7 | -0.1010278 | 5.483029e-05
5698578 | 0.9828 | -0.0179 | -0.01806214 | -0.01807056 | 0.2563 | 0.2018144 | 0.05524973 | 0.05625672 | -0.0009979285 | -0.0009889701 | -363.3 | -0.1009167 | 5.208333e-05
5698602 | 0.9828 | -0.0179 | -0.01806214 | -0.0180744 | 0.3732 | 0.2018144 | 0.08044947 | 0.08191576 | -0.00145309 | -0.001440045 | -362.9 | -0.1008056 | 5.46875e-05
5698626 | 0.9828 | -0.0179 | -0.01806214 | -0.01806911 | 0.2122 | 0.2018144 | 0.04574324 | 0.04657697 | -0.0008262209 | -0.000818804 | -362.5 | -0.1006944 | 4.947917e-05
5698650 | 0.9828 | -0.0179 | -0.01806214 | -0.01806672 | 0.1394 | 0.2018144 | 0.03004999 | 0.03059769 | -0.0005427672 | -0.0005378948 | -362.1 | -0.1005833 | 5.46875e-05
5698674 | 0.9826 | -0.0177 | -0.01785852 | -0.01786163 | 0.0949 | 0.2017938 | 0.02046144 | 0.02083013 | -0.000365411 | -0.0003621675 | -361.7 | -0.1004722 | 4.6875e-05
5698698 | 0.9827 | -0.0178 | -0.01796033 | -0.01800336 | 1.3106 | 0.2018041 | 0.2825504 | 0.2876709 | -0.005074697 | -0.005029397 | -361.3 | -0.1003611 | 4.947917e-05
5698722 | 0.9827 | -0.0178 | -0.01796033 | -0.01796874 | 0.2563 | 0.2018041 | 0.05525535 | 0.05625672 | -0.0009924041 | -0.0009835453 | -360.9 | -0.10025 | 4.947917e-05
5698746 | 0.9826 | -0.0177 | -0.01785852 | -0.01786163 | 0.0949 | 0.2017938 | 0.02046144 | 0.02083013 | -0.000365411 | -0.0003621675 | -360.5 | -0.1001389 | 4.947917e-05
5698770 | 0.9826 | -0.0177 | -0.01785852 | -0.01786163 | 0.0949 | 0.2017938 | 0.02046144 | 0.02083013 | -0.000365411 | -0.0003621675 | -360.1 | -0.1000278 | 4.947917e-05
5698794 | 0.9825 | -0.0176 | -0.01775672 | -0.01776514 | 0.2563 | 0.2017836 | 0.0552666 | 0.05625672 | -0.0009813537 | -0.0009726922 | -359.7 | -0.09991667 | 4.427083e-05
5698812 | 0.9826 | -0.0177 | -0.01785852 | -0.0178631 | 0.1394 | 0.2017938 | 0.03005611 | 0.03059769 | -0.0005367575 | -0.0005319931 | -359.4 | -0.09983333 | 5.194805e-05
5698836 | 0.9826 | -0.0177 | -0.01785852 | -0.01785918 | 0.0202 | 0.2017938 | 0.004355333 | 0.004433811 | -7.777979e-05 | -7.708939e-05 | -359 | -0.09972222 | 4.935065e-05
5698860 | 0.9824 | -0.0175 | -0.01765494 | -0.01765951 | 0.1394 | 0.2017733 | 0.03006223 | 0.03059769 | -0.0005307467 | -0.000526089 | -358.6 | -0.09961111 | 4.415584e-05
5698884 | 0.9826 | -0.0177 | -0.01785852 | -0.01786163 | 0.0949 | 0.2017938 | 0.02046144 | 0.02083013 | -0.000365411 | -0.0003621675 | -358.2 | -0.0995 | 5.454545e-05
5698908 | 0.9825 | -0.0176 | -0.01775672 | -0.01780218 | 1.3845 | 0.2017836 | 0.2985432 | 0.3038917 | -0.005301148 | -0.00525436 | -357.8 | -0.09938889 | 4.935065e-05
5698926 | 0.9825 | -0.0176 | -0.01775672 | -0.01776514 | 0.2563 | 0.2017836 | 0.0552666 | 0.05625672 | -0.0009813537 | -0.0009726922 | -357.5 | -0.09930556 | 5.181347e-05
5698950 | 0.9824 | -0.0175 | -0.01765494 | -0.0176773 | 0.6811 | 0.2017733 | 0.1468822 | 0.1494985 | -0.002593196 | -0.002570439 | -357.1 | -0.09919444 | 4.404145e-05
5698974 | 0.9824 | -0.0175 | -0.01765494 | -0.01766335 | 0.2563 | 0.2017733 | 0.05527223 | 0.05625672 | -0.0009758276 | -0.000967264 | -356.7 | -0.09908333 | 5.181347e-05
5698998 | 0.9823 | -0.0174 | -0.01755316 | -0.01757167 | 0.5638 | 0.201763 | 0.1215983 | 0.1237516 | -0.002134435 | -0.002115811 | -356.3 | -0.09897222 | 4.663212e-05
5699022 | 0.982 | -0.0171 | -0.01724789 | -0.01724856 | 0.0202 | 0.2017322 | 0.004357993 | 0.004433811 | -7.51662e-05 | -7.452168e-05 | -355.9 | -0.09886111 | 3.88601e-05
5699040 | 0.9824 | -0.0175 | -0.01765494 | -0.01769413 | 1.1937 | 0.2017733 | 0.2574267 | 0.2620119 | -0.004544852 | -0.004504967 | -355.6 | -0.09877778 | 4.909561e-05
5699064 | 0.9823 | -0.0174 | -0.01755316 | -0.01755628 | 0.0949 | 0.201763 | 0.02046769 | 0.02083013 | -0.0003592726 | -0.0003561378 | -355.2 | -0.09866667 | 5.167959e-05
5699088 | 0.9824 | -0.0175 | -0.01765494 | -0.01766335 | 0.2563 | 0.2017733 | 0.05527223 | 0.05625672 | -0.0009758276 | -0.000967264 | -354.8 | -0.09855556 | 5.167959e-05
5699106 | 0.9823 | -0.0174 | -0.01755316 | -0.01755382 | 0.0202 | 0.201763 | 0.004356663 | 0.004433811 | -7.64732e-05 | -7.580593e-05 | -354.5 | -0.09847222 | 4.639175e-05
5699130 | 0.9824 | -0.0175 | -0.01765494 | -0.01766335 | 0.2563 | 0.2017733 | 0.05527223 | 0.05625672 | -0.0009758276 | -0.000967264 | -354.1 | -0.09836111 | 5.154639e-05
5699154 | 0.982 | -0.0171 | -0.01724789 | -0.0172755 | 0.8408 | 0.2017322 | 0.1813961 | 0.1845519 | -0.0031287 | -0.003101873 | -353.7 | -0.09825 | 4.381443e-05
5699178 | 0.9823 | -0.0174 | -0.01755316 | -0.01755382 | 0.0202 | 0.201763 | 0.004356663 | 0.004433811 | -7.64732e-05 | -7.580593e-05 | -353.3 | -0.09813889 | 5.154639e-05
5699202 | 0.9823 | -0.0174 | -0.01755316 | -0.01755382 | 0.0202 | 0.201763 | 0.004356663 | 0.004433811 | -7.64732e-05 | -7.580593e-05 | -352.9 | -0.09802778 | 5.154639e-05
5699226 | 0.9823 | -0.0174 | -0.01755316 | -0.01757167 | 0.5638 | 0.201763 | 0.1215983 | 0.1237516 | -0.002134435 | -0.002115811 | -352.5 | -0.09791667 | 5.154639e-05
5699250 | 0.9823 | -0.0174 | -0.01755316 | -0.01756157 | 0.2563 | 0.201763 | 0.05527786 | 0.05625672 | -0.000970301 | -0.0009618347 | -352.1 | -0.09780556 | 5.154639e-05
5699274 | 0.9823 | -0.0174 | -0.01755316 | -0.01757693 | 0.7239 | 0.201763 | 0.1561281 | 0.1588929 | -0.002740542 | -0.002716629 | -351.7 | -0.09769444 | 5.154639e-05
5699298 | 0.982 | -0.0171 | -0.01724789 | -0.01725631 | 0.2563 | 0.2017322 | 0.05529473 | 0.05625672 | -0.0009537176 | -0.0009455399 | -351.3 | -0.09758333 | 4.381443e-05
5699322 | 0.982 | -0.0171 | -0.01724789 | -0.01725631 | 0.2563 | 0.2017322 | 0.05529473 | 0.05625672 | -0.0009537176 | -0.0009455399 | -350.9 | -0.09747222 | 4.651163e-05
5699346 | 0.982 | -0.0171 | -0.01724789 | -0.01725247 | 0.1394 | 0.2017322 | 0.03007447 | 0.03059769 | -0.0005187212 | -0.0005142734 | -350.5 | -0.09736111 | 4.392765e-05
5699370 | 0.982 | -0.0171 | -0.01724789 | -0.01725101 | 0.0949 | 0.2017322 | 0.02047394 | 0.02083013 | -0.0003531323 | -0.0003501043 | -350.1 | -0.09725 | 4.663212e-05
5699394 | 0.9823 | -0.0174 | -0.01755316 | -0.01755628 | 0.0949 | 0.201763 | 0.02046769 | 0.02083013 | -0.0003592726 | -0.0003561378 | -349.7 | -0.09713889 | 5.440415e-05
5699418 | 0.9822 | -0.0173 | -0.01745139 | -0.01745981 | 0.2563 | 0.2017528 | 0.05528348 | 0.05625672 | -0.0009647738 | -0.0009564042 | -349.3 | -0.09702778 | 5.181347e-05
5699442 | 0.982 | -0.0171 | -0.01724789 | -0.01725247 | 0.1394 | 0.2017322 | 0.03007447 | 0.03059769 | -0.0005187212 | -0.0005142734 | -348.9 | -0.09691667 | 4.6612e-05
5699460 | 0.982 | -0.0171 | -0.01724789 | -0.01726782 | 0.607 | 0.2017322 | 0.1309555 | 0.1332338 | -0.002258707 | -0.00223934 | -348.6 | -0.09683333 | 5.167959e-05
5699484 | 0.982 | -0.0171 | -0.01724789 | -0.01725247 | 0.1394 | 0.2017322 | 0.03007447 | 0.03059769 | -0.0005187212 | -0.0005142734 | -348.2 | -0.09672222 | 5.167959e-05
5699508 | 0.982 | -0.0171 | -0.01724789 | -0.01725631 | 0.2563 | 0.2017322 | 0.05529473 | 0.05625672 | -0.0009537176 | -0.0009455399 | -347.8 | -0.09661111 | 4.909561e-05
5699532 | 0.982 | -0.0171 | -0.01724789 | -0.01725247 | 0.1394 | 0.2017322 | 0.03007447 | 0.03059769 | -0.0005187212 | -0.0005142734 | -347.4 | -0.0965 | 4.651163e-05
5699550 | 0.982 | -0.0171 | -0.01724789 | -0.01725486 | 0.2122 | 0.2017322 | 0.0457805 | 0.04657697 | -0.0007896172 | -0.0007828466 | -347.1 | -0.09641667 | 5.154639e-05
5699574 | 0.982 | -0.0171 | -0.01724789 | -0.01725247 | 0.1394 | 0.2017322 | 0.03007447 | 0.03059769 | -0.0005187212 | -0.0005142734 | -346.7 | -0.09630556 | 5.154639e-05
5699598 | 0.982 | -0.0171 | -0.01724789 | -0.01727941 | 0.9599 | 0.2017322 | 0.207091 | 0.2106938 | -0.003571883 | -0.003541255 | -346.3 | -0.09619444 | 4.896907e-05
5699622 | 0.982 | -0.0171 | -0.01724789 | -0.0172986 | 1.5444 | 0.2017322 | 0.3331923 | 0.338989 | -0.005746865 | -0.005697588 | -345.9 | -0.09608333 | 5.154639e-05
5699646 | 0.9818 | -0.0169 | -0.01704443 | -0.0170451 | 0.0202 | 0.2017117 | 0.00435888 | 0.004433811 | -7.429464e-05 | -7.366507e-05 | -345.5 | -0.09597222 | 4.896907e-05
5699664 | 0.9819 | -0.017 | -0.01714616 | -0.01719932 | 1.619 | 0.201722 | 0.3493222 | 0.3553634 | -0.005989534 | -0.005938477 | -345.2 | -0.09588889 | 4.896907e-05
5699688 | 0.9818 | -0.0169 | -0.01704443 | -0.01705285 | 0.2563 | 0.2017117 | 0.05530598 | 0.05625672 | -0.0009426592 | -0.0009346711 | -344.8 | -0.09577778 | 4.639175e-05
5699706 | 0.9818 | -0.0169 | -0.01704443 | -0.01704901 | 0.1394 | 0.2017117 | 0.03008059 | 0.03059769 | -0.0005127066 | -0.0005083619 | -344.5 | -0.09569444 | 4.884319e-05
5699730 | 0.9818 | -0.0169 | -0.01704443 | -0.01705285 | 0.2563 | 0.2017117 | 0.05530598 | 0.05625672 | -0.0009426592 | -0.0009346711 | -344.1 | -0.09558333 | 5.141388e-05
5699754 | 0.9818 | -0.0169 | -0.01704443 | -0.0170668 | 0.6811 | 0.2017117 | 0.1469719 | 0.1494985 | -0.002505053 | -0.002483826 | -343.7 | -0.09547222 | 5.141388e-05
5699778 | 0.9817 | -0.0168 | -0.01694272 | -0.01695114 | 0.2563 | 0.2017015 | 0.05531161 | 0.05625672 | -0.0009371291 | -0.000929235 | -343.3 | -0.09536111 | 4.884319e-05
5699802 | 0.9817 | -0.0168 | -0.01694272 | -0.01696649 | 0.7239 | 0.2017015 | 0.1562235 | 0.1588929 | -0.002646851 | -0.002624554 | -342.9 | -0.09525 | 4.627249e-05
5699826 | 0.9818 | -0.0169 | -0.01704443 | -0.01704755 | 0.0949 | 0.2017117 | 0.0204781 | 0.02083013 | -0.0003490377 | -0.0003460799 | -342.5 | -0.09513889 | 5.398458e-05
5699851 | 0.9816 | -0.0167 | -0.01684102 | -0.01684943 | 0.2563 | 0.2016912 | 0.05531723 | 0.05625672 | -0.0009315985 | -0.0009237978 | -342.0833 | -0.09502315 | 4.629233e-05
5699874 | 0.9816 | -0.0167 | -0.01684102 | -0.01684943 | 0.2563 | 0.2016912 | 0.05531723 | 0.05625672 | -0.0009315985 | -0.0009237978 | -341.7 | -0.09491667 | 4.627249e-05
5699898 | 0.9816 | -0.0167 | -0.01684102 | -0.01684943 | 0.2563 | 0.2016912 | 0.05531723 | 0.05625672 | -0.0009315985 | -0.0009237978 | -341.3 | -0.09480556 | 4.627249e-05
5699922 | 0.9816 | -0.0167 | -0.01684102 | -0.01684559 | 0.1394 | 0.2016912 | 0.03008671 | 0.03059769 | -0.0005066907 | -0.000502448 | -340.9 | -0.09469444 | 4.639175e-05
5699946 | 0.9815 | -0.0166 | -0.01673932 | -0.01674774 | 0.2563 | 0.201681 | 0.05532286 | 0.05625672 | -0.0009260673 | -0.0009183595 | -340.5 | -0.09458333 | 4.639175e-05
5699970 | 0.9816 | -0.0167 | -0.01684102 | -0.01684559 | 0.1394 | 0.2016912 | 0.03008671 | 0.03059769 | -0.0005066907 | -0.000502448 | -340.1 | -0.09447222 | 4.896907e-05
5699994 | 0.9816 | -0.0167 | -0.01684102 | -0.01684168 | 0.0202 | 0.2016912 | 0.004359766 | 0.004433811 | -7.34229e-05 | -7.28081e-05 | -339.7 | -0.09436111 | 4.896907e-05
5700018 | 0.9815 | -0.0166 | -0.01673932 | -0.01675925 | 0.607 | 0.201681 | 0.1310221 | 0.1332338 | -0.002193222 | -0.002174968 | -339.3 | -0.09425 | 4.390874e-05
5700042 | 0.9815 | -0.0166 | -0.01673932 | -0.0167439 | 0.1394 | 0.201681 | 0.03008976 | 0.03059769 | -0.0005036823 | -0.0004994901 | -338.9 | -0.09413889 | 5.167959e-05
5700060 | 0.9816 | -0.0167 | -0.01684102 | -0.01684943 | 0.2563 | 0.2016912 | 0.05531723 | 0.05625672 | -0.0009315985 | -0.0009237978 | -338.6 | -0.09405556 | 4.896907e-05
5700084 | 0.9816 | -0.0167 | -0.01684102 | -0.01684168 | 0.0202 | 0.2016912 | 0.004359766 | 0.004433811 | -7.34229e-05 | -7.28081e-05 | -338.2 | -0.09394444 | 5.412371e-05
5700108 | 0.9815 | -0.0166 | -0.01673932 | -0.01674774 | 0.2563 | 0.201681 | 0.05532286 | 0.05625672 | -0.0009260673 | -0.0009183595 | -337.8 | -0.09383333 | 4.896907e-05
5700132 | 0.9815 | -0.0166 | -0.01673932 | -0.01674774 | 0.2563 | 0.201681 | 0.05532286 | 0.05625672 | -0.0009260673 | -0.0009183595 | -337.4 | -0.09372222 | 4.896907e-05
5700156 | 0.9813 | -0.0164 | -0.01653597 | -0.01660594 | 2.1311 | 0.2016605 | 0.4600957 | 0.4677671 | -0.007608128 | -0.007545569 | -337 | -0.09361111 | 4.381443e-05
5700180 | 0.9814 | -0.0165 | -0.01663764 | -0.01664076 | 0.0949 | 0.2016707 | 0.02048644 | 0.02083013 | -0.000340846 | -0.0003380262 | -336.6 | -0.0935 | 5.412371e-05
5700204 | 0.9814 | -0.0165 | -0.01663764 | -0.0166383 | 0.0202 | 0.2016707 | 0.004360653 | 0.004433811 | -7.255098e-05 | -7.195078e-05 | -336.2 | -0.09338889 | 5.412371e-05
5700228 | 0.9813 | -0.0164 | -0.01653597 | -0.01654055 | 0.1394 | 0.2016605 | 0.03009588 | 0.03059769 | -0.0004976646 | -0.0004935725 | -335.8 | -0.09327778 | 5.154639e-05
5700252 | 0.9814 | -0.0165 | -0.01663764 | -0.01664606 | 0.2563 | 0.2016707 | 0.05532849 | 0.05625672 | -0.0009205355 | -0.00091292 | -335.4 | -0.09316667 | 5.412371e-05
5700276 | 0.9813 | -0.0164 | -0.01653597 | -0.01656358 | 0.8408 | 0.2016605 | 0.1815252 | 0.1845519 | -0.003001696 | -0.002977014 | -335 | -0.09305556 | 4.639175e-05
5700300 | 0.9813 | -0.0164 | -0.01653597 | -0.01654055 | 0.1394 | 0.2016605 | 0.03009588 | 0.03059769 | -0.0004976646 | -0.0004935725 | -334.6 | -0.09294444 | 4.381443e-05
5700324 | 0.9813 | -0.0164 | -0.01653597 | -0.01654055 | 0.1394 | 0.2016605 | 0.03009588 | 0.03059769 | -0.0004976646 | -0.0004935725 | -334.2 | -0.09283333 | 5.154639e-05
5700348 | 0.9813 | -0.0164 | -0.01653597 | -0.01654294 | 0.2122 | 0.2016605 | 0.0458131 | 0.04657697 | -0.000757564 | -0.0007513349 | -333.8 | -0.09272222 | 5.167959e-05
5700372 | 0.9813 | -0.0164 | -0.01653597 | -0.01654438 | 0.2563 | 0.2016605 | 0.05533411 | 0.05625672 | -0.0009150031 | -0.0009074794 | -333.4 | -0.09261111 | 5.167959e-05
5700396 | 0.9812 | -0.0163 | -0.01643431 | -0.01646966 | 1.0768 | 0.2016502 | 0.2325003 | 0.2363529 | -0.003820981 | -0.003789755 | -333 | -0.0925 | 4.404145e-05
5700420 | 0.9812 | -0.0163 | -0.01643431 | -0.01643742 | 0.0949 | 0.2016502 | 0.0204906 | 0.02083013 | -0.0003367488 | -0.0003339968 | -332.6 | -0.09238889 | 4.92228e-05
5700444 | 0.9813 | -0.0164 | -0.01653597 | -0.01655974 | 0.7239 | 0.2016605 | 0.156287 | 0.1588929 | -0.002584357 | -0.002563107 | -332.2 | -0.09227778 | 5.194805e-05
5700468 | 0.9812 | -0.0163 | -0.01643431 | -0.01645808 | 0.7239 | 0.2016502 | 0.1563029 | 0.1588929 | -0.00256873 | -0.002547737 | -331.8 | -0.09216667 | 4.935065e-05
5700492 | 0.9811 | -0.0162 | -0.01633265 | -0.01633723 | 0.1394 | 0.20164 | 0.030102 | 0.03059769 | -0.0004916456 | -0.0004876525 | -331.4 | -0.09205556 | 4.675325e-05
5700516 | 0.9811 | -0.0162 | -0.01633265 | -0.01634107 | 0.2563 | 0.20164 | 0.05534536 | 0.05625672 | -0.0009039367 | -0.0008965949 | -331 | -0.09194444 | 4.675325e-05
5700540 | 0.9811 | -0.0162 | -0.01633265 | -0.01636026 | 0.8408 | 0.20164 | 0.1815622 | 0.1845519 | -0.002965392 | -0.002941307 | -330.6 | -0.09183333 | 4.6875e-05
5700564 | 0.981 | -0.0161 | -0.01623101 | -0.01624183 | 0.3293 | 0.2016297 | 0.07111619 | 0.0722799 | -0.001154288 | -0.001144971 | -330.2 | -0.09172222 | 4.6875e-05
5700588 | 0.9811 | -0.0162 | -0.01633265 | -0.01634107 | 0.2563 | 0.20164 | 0.05534536 | 0.05625672 | -0.0009039367 | -0.0008965949 | -329.8 | -0.09161111 | 4.947917e-05
5700612 | 0.981 | -0.0161 | -0.01623101 | -0.01623559 | 0.1394 | 0.2016297 | 0.03010506 | 0.03059769 | -0.0004886357 | -0.0004846915 | -329.4 | -0.0915 | 4.6875e-05
5700636 | 0.981 | -0.0161 | -0.01623101 | -0.01623559 | 0.1394 | 0.2016297 | 0.03010506 | 0.03059769 | -0.0004886357 | -0.0004846915 | -329 | -0.09138889 | 4.427083e-05
5700660 | 0.9809 | -0.016 | -0.01612938 | -0.0161378 | 0.2563 | 0.2016195 | 0.05535661 | 0.05625672 | -0.000892868 | -0.0008857058 | -328.6 | -0.09127778 | 4.6875e-05
5700684 | 0.9811 | -0.0162 | -0.01633265 | -0.01634732 | 0.4467 | 0.20164 | 0.0964603 | 0.09804868 | -0.001575453 | -0.001562657 | -328.2 | -0.09116667 | 5.208333e-05
5700708 | 0.9809 | -0.016 | -0.01612938 | -0.01613396 | 0.1394 | 0.2016195 | 0.03010812 | 0.03059769 | -0.0004856254 | -0.00048173 | -327.8 | -0.09105556 | 4.947917e-05
5700732 | 0.9809 | -0.016 | -0.01612938 | -0.01613005 | 0.0202 | 0.2016195 | 0.00436287 | 0.004433811 | -7.03704e-05 | -6.980592e-05 | -327.4 | -0.09094444 | 4.947917e-05
5700756 | 0.981 | -0.0161 | -0.01623101 | -0.01625862 | 0.8408 | 0.2016297 | 0.1815806 | 0.1845519 | -0.002947237 | -0.002923448 | -327 | -0.09083333 | 5.208333e-05
5700780 | 0.9809 | -0.016 | -0.01612938 | -0.01613005 | 0.0202 | 0.2016195 | 0.00436287 | 0.004433811 | -7.03704e-05 | -6.980592e-05 | -326.6 | -0.09072222 | 4.947917e-05
5700804 | 0.9808 | -0.0159 | -0.01602776 | -0.01607079 | 1.3106 | 0.2016092 | 0.283097 | 0.2876709 | -0.004537411 | -0.004501242 | -326.2 | -0.09061111 | 4.6875e-05
5700828 | 0.9808 | -0.0159 | -0.01602776 | -0.01603473 | 0.2122 | 0.2016092 | 0.04583639 | 0.04657697 | -0.0007346547 | -0.0007287986 | -325.8 | -0.0905 | 4.947917e-05
5700852 | 0.9807 | -0.0158 | -0.01592615 | -0.01593457 | 0.2563 | 0.201599 | 0.05536787 | 0.05625672 | -0.000881797 | -0.0008748123 | -325.4 | -0.09038889 | 4.6875e-05
5700882 | 0.9808 | -0.0159 | -0.01602776 | -0.01602842 | 0.0202 | 0.2016092 | 0.004363314 | 0.004433811 | -6.993415e-05 | -6.937668e-05 | -324.9 | -0.09025 | 5.221932e-05
5700906 | 0.9807 | -0.0158 | -0.01592615 | -0.01592927 | 0.0949 | 0.201599 | 0.02050102 | 0.02083013 | -0.0003265023 | -0.0003239161 | -324.5 | -0.09013889 | 4.699739e-05
5700930 | 0.9809 | -0.016 | -0.01612938 | -0.0161378 | 0.2563 | 0.2016195 | 0.05535661 | 0.05625672 | -0.000892868 | -0.0008857058 | -324.1 | -0.09002778 | 5.483029e-05
5700954 | 0.9807 | -0.0158 | -0.01592615 | -0.01593073 | 0.1394 | 0.201599 | 0.03011424 | 0.03059769 | -0.000479604 | -0.000475805 | -323.7 | -0.08991667 | 4.699739e-05
5700978 | 0.9808 | -0.0159 | -0.01602776 | -0.01604001 | 0.3732 | 0.2016092 | 0.0806133 | 0.08191576 | -0.001292051 | -0.001281751 | -323.3 | -0.08980556 | 5.221932e-05
5701002 | 0.9808 | -0.0159 | -0.01602776 | -0.01603618 | 0.2563 | 0.2016092 | 0.05536224 | 0.05625672 | -0.0008873328 | -0.0008802596 | -322.9 | -0.08969444 | 5.221932e-05
5701026 | 0.9808 | -0.0159 | -0.01602776 | -0.01603618 | 0.2563 | 0.2016092 | 0.05536224 | 0.05625672 | -0.0008873328 | -0.0008802596 | -322.5 | -0.08958333 | 5.221932e-05
5701050 | 0.9807 | -0.0158 | -0.01592615 | -0.01597302 | 1.4275 | 0.201599 | 0.3083794 | 0.31333 | -0.004911296 | -0.004872394 | -322.1 | -0.08947222 | 4.960836e-05
5701074 | 0.9807 | -0.0158 | -0.01592615 | -0.01593457 | 0.2563 | 0.201599 | 0.05536787 | 0.05625672 | -0.000881797 | -0.0008748123 | -321.7 | -0.08936111 | 4.699739e-05
5701098 | 0.9808 | -0.0159 | -0.01602776 | -0.01603088 | 0.0949 | 0.2016092 | 0.02049893 | 0.02083013 | -0.000328552 | -0.000325933 | -321.3 | -0.08925 | 5.497382e-05
5701122 | 0.9806 | -0.0157 | -0.01582455 | -0.01583152 | 0.2122 | 0.2015887 | 0.04584571 | 0.04657697 | -0.0007254877 | -0.0007197776 | -320.9 | -0.08913889 | 4.973822e-05
5701146 | 0.9807 | -0.0158 | -0.01592615 | -0.01592681 | 0.0202 | 0.201599 | 0.004363757 | 0.004433811 | -6.949785e-05 | -6.894736e-05 | -320.5 | -0.08902778 | 5.235602e-05
5701170 | 0.9807 | -0.0158 | -0.01592615 | -0.01594851 | 0.6811 | 0.201599 | 0.1471364 | 0.1494985 | -0.002343316 | -0.002324755 | -320.1 | -0.08891667 | 4.986877e-05
5701194 | 0.9805 | -0.0156 | -0.01572296 | -0.01572608 | 0.0949 | 0.2015785 | 0.02050518 | 0.02083013 | -0.0003224022 | -0.0003198808 | -319.7 | -0.08880556 | 4.724409e-05
5701218 | 0.9806 | -0.0157 | -0.01582455 | -0.01582521 | 0.0202 | 0.2015887 | 0.0043642 | 0.004433811 | -6.906151e-05 | -6.851794e-05 | -319.3 | -0.08869444 | 4.986877e-05
5701242 | 0.9805 | -0.0156 | -0.01572296 | -0.01572362 | 0.0202 | 0.2015785 | 0.004364644 | 0.004433811 | -6.862512e-05 | -6.808844e-05 | -318.9 | -0.08858333 | 4.736842e-05
5701266 | 0.9807 | -0.0158 | -0.01592615 | -0.01592681 | 0.0202 | 0.201599 | 0.004363757 | 0.004433811 | -6.949785e-05 | -6.894736e-05 | -318.5 | -0.08847222 | 5.263158e-05
5701290 | 0.9804 | -0.0155 | -0.01562138 | -0.0156298 | 0.2563 | 0.2015683 | 0.05538474 | 0.05625672 | -0.0008651862 | -0.0008584635 | -318.1 | -0.08836111 | 4.473684e-05
5701314 | 0.9805 | -0.0156 | -0.01572296 | -0.01573138 | 0.2563 | 0.2015785 | 0.05537912 | 0.05625672 | -0.0008707237 | -0.0008639142 | -317.7 | -0.08825 | 5.013193e-05
5701338 | 0.9805 | -0.0156 | -0.01572296 | -0.01572608 | 0.0949 | 0.2015785 | 0.02050518 | 0.02083013 | -0.0003224022 | -0.0003198808 | -317.3 | -0.08813889 | 5.277045e-05
5701362 | 0.9805 | -0.0156 | -0.01572296 | -0.01575448 | 0.9599 | 0.2015785 | 0.207407 | 0.2106938 | -0.003261052 | -0.003235549 | -316.9 | -0.08802778 | 4.74934e-05
5701386 | 0.9803 | -0.0154 | -0.01551981 | -0.01552439 | 0.1394 | 0.201558 | 0.03012648 | 0.03059769 | -0.0004675573 | -0.0004639478 | -316.5 | -0.08791667 | 4.485488e-05
5701410 | 0.9804 | -0.0155 | -0.01562138 | -0.0156298 | 0.2563 | 0.2015683 | 0.05538474 | 0.05625672 | -0.0008651862 | -0.0008584635 | -316.1 | -0.08780556 | 4.74934e-05
5701434 | 0.9805 | -0.0156 | -0.01572296 | -0.01573138 | 0.2563 | 0.2015785 | 0.05537912 | 0.05625672 | -0.0008707237 | -0.0008639142 | -315.7 | -0.08769444 | 5e-05
5701458 | 0.9804 | -0.0155 | -0.01562138 | -0.01562204 | 0.0202 | 0.2015683 | 0.004365087 | 0.004433811 | -6.818869e-05 | -6.765885e-05 | -315.3 | -0.08758333 | 4.603581e-05
5701482 | 0.9803 | -0.0154 | -0.01551981 | -0.01556527 | 1.3845 | 0.201558 | 0.2992117 | 0.3038917 | -0.00464371 | -0.004607861 | -314.9 | -0.08747222 | 4.603581e-05
5701506 | 0.9803 | -0.0154 | -0.01551981 | -0.01554217 | 0.6811 | 0.201558 | 0.1471962 | 0.1494985 | -0.002284457 | -0.002266821 | -314.5 | -0.08736111 | 5.11509e-05
5701530 | 0.9803 | -0.0154 | -0.01551981 | -0.01552047 | 0.0202 | 0.201558 | 0.00436553 | 0.004433811 | -6.775221e-05 | -6.722917e-05 | -314.1 | -0.08725 | 5.11509e-05
5701554 | 0.9803 | -0.0154 | -0.01551981 | -0.01558067 | 1.8535 | 0.201558 | 0.4005698 | 0.4068351 | -0.006216768 | -0.006168775 | -313.7 | -0.08713889 | 4.871795e-05
5701578 | 0.9803 | -0.0154 | -0.01551981 | -0.01552823 | 0.2563 | 0.201558 | 0.05539037 | 0.05625672 | -0.0008596481 | -0.0008530117 | -313.3 | -0.08702778 | 5.128205e-05
5701602 | 0.9803 | -0.0154 | -0.01551981 | -0.01552823 | 0.2563 | 0.201558 | 0.05539037 | 0.05625672 | -0.0008596481 | -0.0008530117 | -312.9 | -0.08691667 | 5.384615e-05
5701626 | 0.9803 | -0.0154 | -0.01551981 | -0.01552439 | 0.1394 | 0.201558 | 0.03012648 | 0.03059769 | -0.0004675573 | -0.0004639478 | -312.5 | -0.08680556 | 5.128205e-05
5701644 | 0.9802 | -0.0153 | -0.01541825 | -0.01542667 | 0.2563 | 0.2015478 | 0.05539599 | 0.05625672 | -0.0008541094 | -0.0008475587 | -312.2 | -0.08672222 | 5.11509e-05
5701668 | 0.9803 | -0.0154 | -0.01551981 | -0.01552439 | 0.1394 | 0.201558 | 0.03012648 | 0.03059769 | -0.0004675573 | -0.0004639478 | -311.8 | -0.08661111 | 5.357143e-05
5701686 | 0.9802 | -0.0153 | -0.01541825 | -0.01542667 | 0.2563 | 0.2015478 | 0.05539599 | 0.05625672 | -0.0008541094 | -0.0008475587 | -311.5 | -0.08652778 | 5.012531e-05
5701710 | 0.9802 | -0.0153 | -0.01541825 | -0.01542283 | 0.1394 | 0.2015478 | 0.03012954 | 0.03059769 | -0.0004645449 | -0.000460982 | -311.1 | -0.08641667 | 4.938272e-05
5701734 | 0.9802 | -0.0153 | -0.01541825 | -0.01542283 | 0.1394 | 0.2015478 | 0.03012954 | 0.03059769 | -0.0004645449 | -0.000460982 | -310.7 | -0.08630556 | 4.86618e-05
5701759 | 0.9802 | -0.0153 | -0.01541825 | -0.01543434 | 0.4901 | 0.2015478 | 0.1059289 | 0.1075748 | -0.001633239 | -0.001620712 | -310.2833 | -0.08618981 | 4.798081e-05
5701782 | 0.98 | -0.0151 | -0.01521517 | -0.01522358 | 0.2563 | 0.2015273 | 0.05540725 | 0.05625672 | -0.0008430304 | -0.0008366494 | -309.9 | -0.08608333 | 4.72627e-05
5701806 | 0.98 | -0.0151 | -0.01521517 | -0.01524138 | 0.7983 | 0.2015273 | 0.1725775 | 0.1752233 | -0.002625795 | -0.00260592 | -309.5 | -0.08597222 | 4.662005e-05
5701830 | 0.9801 | -0.0152 | -0.0153167 | -0.01534047 | 0.7239 | 0.2015376 | 0.1564777 | 0.1588929 | -0.002396723 | -0.002378461 | -309.1 | -0.08586111 | 4.825737e-05
5701854 | 0.9802 | -0.0153 | -0.01541825 | -0.01542283 | 0.1394 | 0.2015478 | 0.03012954 | 0.03059769 | -0.0004645449 | -0.000460982 | -308.7 | -0.08575 | 5.440121e-05
5701878 | 0.98 | -0.0151 | -0.01521517 | -0.01521828 | 0.0949 | 0.2015273 | 0.0205156 | 0.02083013 | -0.0003121482 | -0.0003097855 | -308.3 | -0.08563889 | 5.145414e-05
5701902 | 0.98 | -0.0151 | -0.01521517 | -0.0152351 | 0.607 | 0.2015273 | 0.131222 | 0.1332338 | -0.001996564 | -0.001981452 | -307.9 | -0.08552778 | 5.077263e-05
5701926 | 0.9801 | -0.0152 | -0.0153167 | -0.01532128 | 0.1394 | 0.2015376 | 0.0301326 | 0.03059769 | -0.0004615321 | -0.0004580155 | -307.5 | -0.08541667 | 5.228758e-05
5701950 | 0.98 | -0.0151 | -0.01521517 | -0.01523753 | 0.6811 | 0.2015273 | 0.147241 | 0.1494985 | -0.002240297 | -0.002223339 | -307.1 | -0.08530556 | 4.946237e-05
5701974 | 0.9799 | -0.015 | -0.01511364 | -0.01512205 | 0.2563 | 0.2015171 | 0.05541287 | 0.05625672 | -0.0008374901 | -0.0008311931 | -306.7 | -0.08519444 | 4.670913e-05
5701992 | 0.98 | -0.0151 | -0.01521517 | -0.01521974 | 0.1394 | 0.2015273 | 0.03013566 | 0.03059769 | -0.0004585191 | -0.0004550485 | -306.4 | -0.08511111 | 5.230126e-05
5702016 | 0.98 | -0.0151 | -0.01521517 | -0.01521974 | 0.1394 | 0.2015273 | 0.03013566 | 0.03059769 | -0.0004585191 | -0.0004550485 | -306 | -0.085 | 5.165289e-05
5702040 | 0.9799 | -0.015 | -0.01511364 | -0.01512061 | 0.2122 | 0.2015171 | 0.04587831 | 0.04657697 | -0.0006933882 | -0.0006881747 | -305.6 | -0.08488889 | 4.693878e-05
5702064 | 0.9798 | -0.0149 | -0.01501212 | -0.01501909 | 0.2122 | 0.2015069 | 0.04588297 | 0.04657697 | -0.0006888006 | -0.0006836562 | -305.2 | -0.08477778 | 4.637097e-05
5702088 | 0.9798 | -0.0149 | -0.01501212 | -0.01502054 | 0.2563 | 0.2015069 | 0.0554185 | 0.05625672 | -0.0008319491 | -0.0008257356 | -304.8 | -0.08466667 | 4.780876e-05
5702112 | 0.9798 | -0.0149 | -0.01501212 | -0.01501909 | 0.2122 | 0.2015069 | 0.04588297 | 0.04657697 | -0.0006888006 | -0.0006836562 | -304.4 | -0.08455556 | 4.92126e-05
5702136 | 0.9799 | -0.015 | -0.01511364 | -0.01512205 | 0.2563 | 0.2015171 | 0.05541287 | 0.05625672 | -0.0008374901 | -0.0008311931 | -304 | -0.08444444 | 5.056726e-05
5702160 | 0.9797 | -0.0148 | -0.01491061 | -0.01491903 | 0.2563 | 0.2014966 | 0.05542412 | 0.05625672 | -0.0008264076 | -0.000820277 | -303.6 | -0.08433333 | 4.807692e-05
5702184 | 0.9798 | -0.0149 | -0.01501212 | -0.01502054 | 0.2563 | 0.2015069 | 0.0554185 | 0.05625672 | -0.0008319491 | -0.0008257356 | -303.2 | -0.08422222 | 4.942966e-05
5702208 | 0.9798 | -0.0149 | -0.01501212 | -0.01501278 | 0.0202 | 0.2015069 | 0.004367747 | 0.004433811 | -6.556915e-05 | -6.507944e-05 | -302.8 | -0.08411111 | 4.887218e-05
5702232 | 0.9798 | -0.0149 | -0.01501212 | -0.01502054 | 0.2563 | 0.2015069 | 0.0554185 | 0.05625672 | -0.0008319491 | -0.0008257356 | -302.4 | -0.084 | 5.018587e-05
5702250 | 0.9798 | -0.0149 | -0.01501212 | -0.01504603 | 1.0327 | 0.2015069 | 0.2232957 | 0.2266731 | -0.003352142 | -0.003327106 | -302.1 | -0.08391667 | 4.769184e-05
5702274 | 0.9797 | -0.0148 | -0.01491061 | -0.01494213 | 0.9599 | 0.2014966 | 0.2075756 | 0.2106938 | -0.003095079 | -0.003072118 | -301.7 | -0.08380556 | 5.08167e-05
5702298 | 0.9797 | -0.0148 | -0.01491061 | -0.01491519 | 0.1394 | 0.2014966 | 0.03014484 | 0.03059769 | -0.000449478 | -0.0004461436 | -301.3 | -0.08369444 | 5.385996e-05
5702322 | 0.9797 | -0.0148 | -0.01491061 | -0.01495748 | 1.4275 | 0.2014966 | 0.3086927 | 0.31333 | -0.004602797 | -0.004568652 | -300.9 | -0.08358333 | 5.328597e-05
5702341 | 0.9798 | -0.0149 | -0.01501212 | -0.01501524 | 0.0949 | 0.2015069 | 0.02051976 | 0.02083013 | -0.0003080452 | -0.0003057445 | -300.5833 | -0.08349537 | 5.440187e-05
5702364 | 0.9795 | -0.0146 | -0.01470763 | -0.01471604 | 0.2563 | 0.2014762 | 0.05543537 | 0.05625672 | -0.0008153229 | -0.0008093565 | -300.2 | -0.08338889 | 4.861111e-05
5702388 | 0.9797 | -0.0148 | -0.01491061 | -0.01491903 | 0.2563 | 0.2014966 | 0.05542412 | 0.05625672 | -0.0008264076 | -0.000820277 | -299.8 | -0.08327778 | 5.154639e-05
5702412 | 0.9795 | -0.0146 | -0.01470763 | -0.01471074 | 0.0949 | 0.2014762 | 0.02052601 | 0.02083013 | -0.000301889 | -0.0002996798 | -299.4 | -0.08316667 | 4.761905e-05
5702436 | 0.9796 | -0.0147 | -0.01480912 | -0.01481993 | 0.3293 | 0.2014864 | 0.07121739 | 0.0722799 | -0.001054667 | -0.001046896 | -299 | -0.08305556 | 4.882155e-05
5702460 | 0.9796 | -0.0147 | -0.01480912 | -0.01481223 | 0.0949 | 0.2014864 | 0.02052393 | 0.02083013 | -0.0003039412 | -0.0003017018 | -298.6 | -0.08294444 | 4.833333e-05
5702484 | 0.9796 | -0.0147 | -0.01480912 | -0.01481753 | 0.2563 | 0.2014864 | 0.05542975 | 0.05625672 | -0.0008208656 | -0.0008148173 | -298.2 | -0.08283333 | 4.950495e-05
5702508 | 0.9793 | -0.0144 | -0.01450469 | -0.0145309 | 0.7983 | 0.2014557 | 0.1727001 | 0.1752233 | -0.002504961 | -0.002486882 | -297.8 | -0.08272222 | 4.411765e-05
5702532 | 0.9793 | -0.0144 | -0.01450469 | -0.0145131 | 0.2563 | 0.2014557 | 0.05544663 | 0.05625672 | -0.0008042359 | -0.0007984314 | -297.4 | -0.08261111 | 4.692557e-05
5702556 | 0.9793 | -0.0144 | -0.01450469 | -0.01450535 | 0.0202 | 0.2014557 | 0.004369964 | 0.004433811 | -6.338496e-05 | -6.292748e-05 | -297 | -0.0825 | 4.967949e-05
5702580 | 0.9793 | -0.0144 | -0.01450469 | -0.01451165 | 0.2122 | 0.2014557 | 0.04590626 | 0.04657697 | -0.0006658559 | -0.0006610501 | -296.6 | -0.08238889 | 4.920635e-05
5702604 | 0.9795 | -0.0146 | -0.01470763 | -0.0147314 | 0.7239 | 0.2014762 | 0.156573 | 0.1588929 | -0.002302818 | -0.002285966 | -296.2 | -0.08227778 | 5.188679e-05
5702628 | 0.9796 | -0.0147 | -0.01480912 | -0.01481369 | 0.1394 | 0.2014864 | 0.0301479 | 0.03059769 | -0.0004464637 | -0.0004431741 | -295.8 | -0.08216667 | 5.29595e-05
5702652 | 0.9793 | -0.0144 | -0.01450469 | -0.01450926 | 0.1394 | 0.2014557 | 0.03015708 | 0.03059769 | -0.000437419 | -0.0004342619 | -295.4 | -0.08205556 | 4.783951e-05
5702670 | 0.9793 | -0.0144 | -0.01450469 | -0.0145131 | 0.2563 | 0.2014557 | 0.05544663 | 0.05625672 | -0.0008042359 | -0.0007984314 | -295.1 | -0.08197222 | 4.732824e-05
5702694 | 0.9793 | -0.0144 | -0.01450469 | -0.01453859 | 1.0327 | 0.2014557 | 0.223409 | 0.2266731 | -0.003240478 | -0.00321709 | -294.7 | -0.08186111 | 4.689864e-05
5702712 | 0.9795 | -0.0146 | -0.01470763 | -0.01471221 | 0.1394 | 0.2014762 | 0.03015096 | 0.03059769 | -0.0004434491 | -0.000440204 | -294.4 | -0.08177778 | 5.239521e-05
5702736 | 0.9793 | -0.0144 | -0.01450469 | -0.01450926 | 0.1394 | 0.2014557 | 0.03015708 | 0.03059769 | -0.000437419 | -0.0004342619 | -294 | -0.08166667 | 4.747774e-05
5702754 | 0.9793 | -0.0144 | -0.01450469 | -0.01452845 | 0.7239 | 0.2014557 | 0.1566048 | 0.1588929 | -0.002271504 | -0.002255109 | -293.7 | -0.08158333 | 4.992658e-05
5702778 | 0.9793 | -0.0144 | -0.01450469 | -0.01450926 | 0.1394 | 0.2014557 | 0.03015708 | 0.03059769 | -0.000437419 | -0.0004342619 | -293.3 | -0.08147222 | 5.094614e-05
5702802 | 0.9793 | -0.0144 | -0.01450469 | -0.01450926 | 0.1394 | 0.2014557 | 0.03015708 | 0.03059769 | -0.000437419 | -0.0004342619 | -292.9 | -0.08136111 | 4.906205e-05
5702826 | 0.9793 | -0.0144 | -0.01450469 | -0.01450926 | 0.1394 | 0.2014557 | 0.03015708 | 0.03059769 | -0.000437419 | -0.0004342619 | -292.5 | -0.08125 | 5.150215e-05
5702844 | 0.9793 | -0.0144 | -0.01450469 | -0.0145078 | 0.0949 | 0.2014557 | 0.02053018 | 0.02083013 | -0.0002977838 | -0.0002956346 | -292.2 | -0.08116667 | 4.957507e-05
5702868 | 0.9792 | -0.0143 | -0.01440323 | -0.01442944 | 0.7983 | 0.2014455 | 0.1727176 | 0.1752233 | -0.002487692 | -0.002469862 | -291.8 | -0.08105556 | 4.91573e-05
5702892 | 0.9792 | -0.0143 | -0.01440323 | -0.01440781 | 0.1394 | 0.2014455 | 0.03016014 | 0.03059769 | -0.0004344034 | -0.00043129 | -291.4 | -0.08094444 | 4.873521e-05
5702916 | 0.9792 | -0.0143 | -0.01440323 | -0.01440389 | 0.0202 | 0.2014455 | 0.004370408 | 0.004433811 | -6.294799e-05 | -6.249683e-05 | -291 | -0.08083333 | 4.834254e-05
5702940 | 0.9793 | -0.0144 | -0.01450469 | -0.01450926 | 0.1394 | 0.2014557 | 0.03015708 | 0.03059769 | -0.000437419 | -0.0004342619 | -290.6 | -0.08072222 | 5.205479e-05
5702964 | 0.9791 | -0.0142 | -0.01430178 | -0.01432555 | 0.7239 | 0.2014353 | 0.1566366 | 0.1588929 | -0.002240183 | -0.00222424 | -290.2 | -0.08061111 | 4.891304e-05
5702988 | 0.9791 | -0.0142 | -0.01430178 | -0.01430245 | 0.0202 | 0.2014353 | 0.004370851 | 0.004433811 | -6.251097e-05 | -6.206608e-05 | -289.8 | -0.0805 | 4.851752e-05
5703012 | 0.979 | -0.0141 | -0.01420035 | -0.01420101 | 0.0202 | 0.2014251 | 0.004371294 | 0.004433811 | -6.207391e-05 | -6.163525e-05 | -289.4 | -0.08038889 | 4.678102e-05
5703036 | 0.979 | -0.0141 | -0.01420035 | -0.01420876 | 0.2563 | 0.2014251 | 0.0554635 | 0.05625672 | -0.0007876011 | -0.0007820354 | -289 | -0.08027778 | 4.64191e-05
5703060 | 0.979 | -0.0141 | -0.01420035 | -0.01422028 | 0.607 | 0.2014251 | 0.1313552 | 0.1332338 | -0.00186529 | -0.001852109 | -288.6 | -0.08016667 | 4.867354e-05
5703084 | 0.979 | -0.0141 | -0.01420035 | -0.01421116 | 0.3293 | 0.2014251 | 0.07126075 | 0.0722799 | -0.001011928 | -0.001004777 | -288.2 | -0.08005556 | 4.960836e-05
5703108 | 0.979 | -0.0141 | -0.01420035 | -0.01420493 | 0.1394 | 0.2014251 | 0.03016626 | 0.03059769 | -0.0004283714 | -0.0004253443 | -287.8 | -0.07994444 | 4.792746e-05
5703132 | 0.9789 | -0.014 | -0.01409892 | -0.0141035 | 0.1394 | 0.2014149 | 0.03016932 | 0.03059769 | -0.0004253549 | -0.0004223705 | -287.4 | -0.07983333 | 4.884319e-05
5703156 | 0.9789 | -0.014 | -0.01409892 | -0.01409959 | 0.0202 | 0.2014149 | 0.004371738 | 0.004433811 | -6.16368e-05 | -6.120433e-05 | -287 | -0.07972222 | 4.846939e-05
5703180 | 0.9788 | -0.0139 | -0.01399751 | -0.01400832 | 0.3293 | 0.2014047 | 0.07127521 | 0.0722799 | -0.0009976754 | -0.0009907254 | -286.6 | -0.07961111 | 4.683544e-05
5703204 | 0.9789 | -0.014 | -0.01409892 | -0.01414196 | 1.3106 | 0.2014149 | 0.2836435 | 0.2876709 | -0.003999069 | -0.00397101 | -286.2 | -0.0795 | 4.773869e-05
5703228 | 0.9788 | -0.0139 | -0.01399751 | -0.01400593 | 0.2563 | 0.2014047 | 0.05547475 | 0.05625672 | -0.0007765084 | -0.0007710991 | -285.8 | -0.07938889 | 4.738155e-05
5703252 | 0.9789 | -0.014 | -0.01409892 | -0.01411359 | 0.4467 | 0.2014149 | 0.096676 | 0.09804868 | -0.001363028 | -0.001353464 | -285.4 | -0.07927778 | 5.074257e-05
5703276 | 0.9788 | -0.0139 | -0.01399751 | -0.01403527 | 1.1501 | 0.2014047 | 0.2489329 | 0.2524419 | -0.003484441 | -0.003460168 | -285 | -0.07916667 | 4.912999e-05
5703300 | 0.9788 | -0.0139 | -0.01399751 | -0.01402128 | 0.7239 | 0.2014047 | 0.1566843 | 0.1588929 | -0.002193189 | -0.002177911 | -284.6 | -0.07905556 | 4.878049e-05
5703324 | 0.9788 | -0.0139 | -0.01399751 | -0.01400209 | 0.1394 | 0.2014047 | 0.03017238 | 0.03059769 | -0.0004223382 | -0.0004193961 | -284.2 | -0.07894444 | 4.842615e-05
5703348 | 0.9788 | -0.0139 | -0.01399751 | -0.01400063 | 0.0949 | 0.2014047 | 0.02054059 | 0.02083013 | -0.0002875172 | -0.0002855142 | -283.8 | -0.07883333 | 4.927885e-05
5703372 | 0.9789 | -0.014 | -0.01409892 | -0.01409959 | 0.0202 | 0.2014149 | 0.004371738 | 0.004433811 | -6.16368e-05 | -6.120433e-05 | -283.4 | -0.07872222 | 5.011933e-05
5703390 | 0.9787 | -0.0138 | -0.01389611 | -0.01394681 | 1.5444 | 0.2013944 | 0.334311 | 0.338989 | -0.00464562 | -0.004613491 | -283.1 | -0.07863889 | 4.733728e-05
5703414 | 0.9787 | -0.0138 | -0.01389611 | -0.01390068 | 0.1394 | 0.2013944 | 0.03017544 | 0.03059769 | -0.0004193211 | -0.0004164211 | -282.7 | -0.07852778 | 4.93537e-05
5703438 | 0.9787 | -0.0138 | -0.01389611 | -0.01389922 | 0.0949 | 0.2013944 | 0.02054268 | 0.02083013 | -0.0002854632 | -0.0002834889 | -282.3 | -0.07841667 | 4.784131e-05
5703456 | 0.9788 | -0.0139 | -0.01399751 | -0.01400209 | 0.1394 | 0.2014047 | 0.03017238 | 0.03059769 | -0.0004223382 | -0.0004193961 | -282 | -0.07833333 | 4.976852e-05
5703480 | 0.9787 | -0.0138 | -0.01389611 | -0.01390068 | 0.1394 | 0.2013944 | 0.03017544 | 0.03059769 | -0.0004193211 | -0.0004164211 | -281.6 | -0.07822222 | 5.057471e-05
5703504 | 0.9787 | -0.0138 | -0.01389611 | -0.01389677 | 0.0202 | 0.2013944 | 0.004372625 | 0.004433811 | -6.076245e-05 | -6.034222e-05 | -281.2 | -0.07811111 | 4.907742e-05
5703522 | 0.9787 | -0.0138 | -0.01389611 | -0.01390068 | 0.1394 | 0.2013944 | 0.03017544 | 0.03059769 | -0.0004193211 | -0.0004164211 | -280.9 | -0.07802778 | 5.096263e-05
5703546 | 0.9787 | -0.0138 | -0.01389611 | -0.01390307 | 0.2122 | 0.2013944 | 0.0459342 | 0.04657697 | -0.0006383065 | -0.000633892 | -280.5 | -0.07791667 | 4.836895e-05
5703570 | 0.9787 | -0.0138 | -0.01389611 | -0.01390068 | 0.1394 | 0.2013944 | 0.03017544 | 0.03059769 | -0.0004193211 | -0.0004164211 | -280.1 | -0.07780556 | 5.027933e-05
5703588 | 0.9786 | -0.0137 | -0.01379471 | -0.01384787 | 1.619 | 0.2013842 | 0.3504949 | 0.3553634 | -0.004834976 | -0.00480178 | -279.8 | -0.07772222 | 4.878049e-05
5703612 | 0.9785 | -0.0136 | -0.01369333 | -0.01370414 | 0.3293 | 0.201374 | 0.07129689 | 0.0722799 | -0.0009762917 | -0.0009696378 | -279.4 | -0.07761111 | 4.735683e-05
5703636 | 0.9787 | -0.0138 | -0.01389611 | -0.01390307 | 0.2122 | 0.2013944 | 0.0459342 | 0.04657697 | -0.0006383065 | -0.000633892 | -279 | -0.0775 | 4.923414e-05
5703660 | 0.9786 | -0.0137 | -0.01379471 | -0.01380168 | 0.2122 | 0.2013842 | 0.04593886 | 0.04657697 | -0.0006337133 | -0.0006293624 | -278.6 | -0.07738889 | 4.999094e-05
5703684 | 0.9786 | -0.0137 | -0.01379471 | -0.01379783 | 0.0949 | 0.2013842 | 0.02054476 | 0.02083013 | -0.000283409 | -0.0002814632 | -278.2 | -0.07727778 | 4.859611e-05
5703714 | 0.9786 | -0.0137 | -0.01379471 | -0.01380938 | 0.4467 | 0.2013842 | 0.09670542 | 0.09804868 | -0.001334023 | -0.001324864 | -277.7 | -0.07713889 | 4.940924e-05
5703804 | 0.9786 | -0.0137 | -0.01379471 | -0.01379537 | 0.0202 | 0.2013842 | 0.004373068 | 0.004433811 | -6.032521e-05 | -5.991103e-05 | -276.2 | -0.07672222 | 5.074681e-05
5703828 | 0.9785 | -0.0136 | -0.01369333 | -0.01370029 | 0.2122 | 0.201374 | 0.04594352 | 0.04657697 | -0.0006291196 | -0.0006248319 | -275.8 | -0.07661111 | 5.150215e-05
5703852 | 0.9783 | -0.0134 | -0.01349059 | -0.0135014 | 0.3293 | 0.2013536 | 0.07131135 | 0.0722799 | -0.0009620322 | -0.0009555721 | -275.4 | -0.0765 | 4.904051e-05
5703876 | 0.9783 | -0.0134 | -0.01349059 | -0.01349756 | 0.2122 | 0.2013536 | 0.04595283 | 0.04657697 | -0.0006199309 | -0.000615768 | -275 | -0.07638889 | 4.872881e-05
5703894 | 0.9784 | -0.0135 | -0.01359195 | -0.01360277 | 0.3293 | 0.2013638 | 0.07130412 | 0.0722799 | -0.0009691623 | -0.0009626056 | -274.7 | -0.07630556 | 4.942166e-05
5703918 | 0.9783 | -0.0134 | -0.01349059 | -0.0135014 | 0.3293 | 0.2013536 | 0.07131135 | 0.0722799 | -0.0009620322 | -0.0009555721 | -274.3 | -0.07619444 | 4.911181e-05
5703942 | 0.9782 | -0.0133 | -0.01338924 | -0.0134039 | 0.4467 | 0.2013434 | 0.09674464 | 0.09804868 | -0.001295337 | -0.001286704 | -273.9 | -0.07608333 | 4.776739e-05
5703966 | 0.9783 | -0.0134 | -0.01349059 | -0.01349125 | 0.0202 | 0.2013536 | 0.004374398 | 0.004433811 | -5.901321e-05 | -5.861693e-05 | -273.5 | -0.07597222 | 5.159959e-05
5703990 | 0.9782 | -0.0133 | -0.01338924 | -0.01340005 | 0.3293 | 0.2013434 | 0.07131858 | 0.0722799 | -0.0009549014 | -0.0009485371 | -273.1 | -0.07586111 | 4.923077e-05
5704020 | 0.9782 | -0.0133 | -0.01338924 | -0.01344386 | 1.6635 | 0.2013434 | 0.3602747 | 0.3651309 | -0.004823803 | -0.004791653 | -272.6 | -0.07572222 | 4.795103e-05
5704080 | 0.9782 | -0.0133 | -0.01338924 | -0.01339235 | 0.0949 | 0.2013434 | 0.02055309 | 0.02083013 | -0.0002751902 | -0.0002733561 | -271.6 | -0.07544444 | 4.897959e-05
5704140 | 0.9782 | -0.0133 | -0.01338924 | -0.0134193 | 0.9156 | 0.2013434 | 0.1982973 | 0.2009702 | -0.002655049 | -0.002637354 | -270.6 | -0.07516667 | 5e-05
5704200 | 0.9782 | -0.0133 | -0.01338924 | -0.0134039 | 0.4467 | 0.2013434 | 0.09674464 | 0.09804868 | -0.001295337 | -0.001286704 | -269.6 | -0.07488889 | 5e-05
5704260 | 0.9782 | -0.0133 | -0.01338924 | -0.0133962 | 0.2122 | 0.2013434 | 0.04595749 | 0.04657697 | -0.0006153358 | -0.0006112347 | -268.6 | -0.07461111 | 5.102041e-05
5704321 | 0.978 | -0.0131 | -0.01318656 | -0.01319498 | 0.2563 | 0.201323 | 0.05551976 | 0.05625672 | -0.0007321147 | -0.0007273088 | -267.5833 | -0.0743287 | 4.898792e-05
5704380 | 0.978 | -0.0131 | -0.01318656 | -0.01323972 | 1.619 | 0.201323 | 0.3507081 | 0.3553634 | -0.004624634 | -0.004594276 | -266.6 | -0.07405556 | 5e-05
5704441 | 0.978 | -0.0131 | -0.01318656 | -0.01320507 | 0.5638 | 0.201323 | 0.1221305 | 0.1237516 | -0.001610481 | -0.001599909 | -265.5833 | -0.07377315 | 4.898792e-05
5704501 | 0.9778 | -0.0129 | -0.01298393 | -0.01300629 | 0.6811 | 0.2013026 | 0.1475699 | 0.1494985 | -0.001916037 | -0.001903652 | -264.5833 | -0.07349537 | 4.898792e-05
5704560 | 0.9777 | -0.0128 | -0.01288263 | -0.01289729 | 0.4467 | 0.2012924 | 0.09679366 | 0.09804868 | -0.001246957 | -0.001238959 | -263.6 | -0.07322222 | 4.795918e-05
5704620 | 0.9777 | -0.0128 | -0.01288263 | -0.01290499 | 0.6811 | 0.2012924 | 0.1475849 | 0.1494985 | -0.001901281 | -0.001889086 | -262.6 | -0.07294444 | 4.897959e-05
5704680 | 0.9777 | -0.0128 | -0.01288263 | -0.01294348 | 1.8535 | 0.2012924 | 0.4016276 | 0.4068351 | -0.005174018 | -0.005140833 | -261.6 | -0.07266667 | 5e-05
5704740 | 0.9777 | -0.0128 | -0.01288263 | -0.01291269 | 0.9156 | 0.2012924 | 0.1983978 | 0.2009702 | -0.002555884 | -0.002539491 | -260.6 | -0.07238889 | 5e-05
5704800 | 0.9777 | -0.0128 | -0.01288263 | -0.01292423 | 1.2672 | 0.2012924 | 0.2745846 | 0.2781448 | -0.00353737 | -0.003514682 | -259.6 | -0.07211111 | 5.102041e-05
5704860 | 0.9775 | -0.0126 | -0.01268005 | -0.01271782 | 1.1501 | 0.201272 | 0.2492611 | 0.2524419 | -0.003160644 | -0.00314069 | -258.6 | -0.07183333 | 4.795918e-05
5704920 | 0.9775 | -0.0126 | -0.01268005 | -0.01271396 | 1.0327 | 0.201272 | 0.223817 | 0.2266731 | -0.002838012 | -0.002820095 | -257.6 | -0.07155556 | 4.897959e-05
5704980 | 0.9776 | -0.0127 | -0.01278133 | -0.01283449 | 1.619 | 0.2012822 | 0.3508503 | 0.3553634 | -0.004484334 | -0.004455798 | -256.6 | -0.07127778 | 5e-05
5705040 | 0.9775 | -0.0126 | -0.01268005 | -0.01274091 | 1.8535 | 0.201272 | 0.401709 | 0.4068351 | -0.005093691 | -0.005061533 | -255.6 | -0.071 | 4.897959e-05
5705100 | 0.9774 | -0.0125 | -0.01257878 | -0.01263964 | 1.8535 | 0.2012618 | 0.4017497 | 0.4068351 | -0.005053521 | -0.005021871 | -254.6 | -0.07072222 | 4.897959e-05
5705160 | 0.9773 | -0.0124 | -0.01247752 | -0.01251528 | 1.1501 | 0.2012517 | 0.2493116 | 0.2524419 | -0.003110791 | -0.003091464 | -253.6 | -0.07044444 | 4.897959e-05
5705221 | 0.9773 | -0.0124 | -0.01247752 | -0.01253068 | 1.619 | 0.2012517 | 0.3509569 | 0.3553634 | -0.004379072 | -0.004351865 | -252.5833 | -0.07016204 | 4.898792e-05
5705280 | 0.9772 | -0.0123 | -0.01237627 | -0.01243327 | 1.7361 | 0.2012415 | 0.3763792 | 0.3810663 | -0.004658171 | -0.004629464 | -251.6 | -0.06988889 | 5e-05
5705340 | 0.9772 | -0.0123 | -0.01237627 | -0.01244868 | 2.2053 | 0.2012415 | 0.4780998 | 0.4840536 | -0.005917093 | -0.005880627 | -250.6 | -0.06961111 | 4.897959e-05
5705400 | 0.9772 | -0.0123 | -0.01237627 | -0.01246022 | 2.5569 | 0.2012415 | 0.5543252 | 0.5612283 | -0.006860479 | -0.0068182 | -249.6 | -0.06933333 | 5e-05
5705460 | 0.9771 | -0.0122 | -0.01227503 | -0.01233973 | 1.9706 | 0.2012313 | 0.4272611 | 0.432538 | -0.005244643 | -0.005212585 | -248.6 | -0.06905556 | 5e-05
5705521 | 0.9772 | -0.0123 | -0.01237627 | -0.01245252 | 2.3224 | 0.2012415 | 0.5034866 | 0.5097566 | -0.006231286 | -0.006192885 | -247.5833 | -0.06877315 | 5.102909e-05
5705580 | 0.9769 | -0.012 | -0.01207258 | -0.01210649 | 1.0327 | 0.2012109 | 0.223953 | 0.2266731 | -0.002703691 | -0.002687436 | -246.6 | -0.0685 | 4.795103e-05
5705640 | 0.9767 | -0.0118 | -0.01187017 | -0.01194643 | 2.3224 | 0.2011905 | 0.5037415 | 0.5097566 | -0.005979498 | -0.005944149 | -245.6 | -0.06822222 | 4.693878e-05
5705700 | 0.9767 | -0.0118 | -0.01187017 | -0.01193488 | 1.9706 | 0.2011905 | 0.4274341 | 0.432538 | -0.005073716 | -0.005043722 | -244.6 | -0.06794444 | 4.693878e-05
5705760 | 0.9767 | -0.0118 | -0.01187017 | -0.01196182 | 2.7913 | 0.2011905 | 0.6054485 | 0.6126781 | -0.007186778 | -0.007144292 | -243.6 | -0.06766667 | 4.795918e-05
5705820 | 0.9767 | -0.0118 | -0.01187017 | -0.01196568 | 2.9087 | 0.2011905 | 0.6309132 | 0.6384468 | -0.007489048 | -0.007444775 | -242.6 | -0.06738889 | 4.897959e-05
5705880 | 0.9767 | -0.0118 | -0.01187017 | -0.01195798 | 2.6742 | 0.2011905 | 0.5800488 | 0.5869751 | -0.00688528 | -0.006844576 | -241.6 | -0.06711111 | 4.795918e-05
5705940 | 0.9767 | -0.0118 | -0.01187017 | -0.01195413 | 2.5569 | 0.2011905 | 0.5546058 | 0.5612283 | -0.006583267 | -0.006544348 | -240.6 | -0.06683333 | 5e-05
5706000 | 0.9767 | -0.0118 | -0.01187017 | -0.01193873 | 2.0879 | 0.2011905 | 0.4528771 | 0.4582849 | -0.005375729 | -0.00534395 | -239.6 | -0.06655556 | 5e-05
5706060 | 0.9767 | -0.0118 | -0.01187017 | -0.01196182 | 2.7913 | 0.2011905 | 0.6054485 | 0.6126781 | -0.007186778 | -0.007144292 | -238.6 | -0.06627778 | 5.102041e-05
5706120 | 0.9766 | -0.0117 | -0.01176898 | -0.01181444 | 1.3845 | 0.2011804 | 0.3003361 | 0.3038917 | -0.003534651 | -0.003513933 | -237.6 | -0.066 | 4.99915e-05
5706180 | 0.9766 | -0.0117 | -0.01176898 | -0.01181444 | 1.3845 | 0.2011804 | 0.3003361 | 0.3038917 | -0.003534651 | -0.003513933 | -236.6 | -0.06572222 | 5e-05
5706240 | 0.9764 | -0.0115 | -0.01156664 | -0.01162364 | 1.7361 | 0.20116 | 0.376684 | 0.3810663 | -0.004356967 | -0.004331867 | -235.6 | -0.06544444 | 4.795918e-05
5706300 | 0.9762 | -0.0113 | -0.01136433 | -0.01139439 | 0.9156 | 0.2011397 | 0.1986992 | 0.2009702 | -0.002258083 | -0.002245301 | -234.6 | -0.06516667 | 5e-05
5706360 | 0.9762 | -0.0113 | -0.01136433 | -0.01141749 | 1.619 | 0.2011397 | 0.3513478 | 0.3553634 | -0.003992832 | -0.00397023 | -233.6 | -0.06488889 | 4.591837e-05
5706420 | 0.9762 | -0.0113 | -0.01136433 | -0.011379 | 0.4467 | 0.2011397 | 0.09694073 | 0.09804868 | -0.001101666 | -0.00109543 | -232.6 | -0.06461111 | 5e-05
5706480 | 0.9762 | -0.0113 | -0.01136433 | -0.01139054 | 0.7983 | 0.2011397 | 0.1732433 | 0.1752233 | -0.001968794 | -0.001957649 | -231.6 | -0.06433333 | 5e-05
5706540 | 0.9762 | -0.0113 | -0.01136433 | -0.01139054 | 0.7983 | 0.2011397 | 0.1732433 | 0.1752233 | -0.001968794 | -0.001957649 | -230.6 | -0.06405556 | 4.99915e-05
5706600 | 0.9762 | -0.0113 | -0.01136433 | -0.01145213 | 2.6742 | 0.2011397 | 0.5803423 | 0.5869751 | -0.006595202 | -0.006557868 | -229.6 | -0.06377778 | 4.99915e-05
5706660 | 0.9762 | -0.0113 | -0.01136433 | -0.01141364 | 1.5017 | 0.2011397 | 0.3258919 | 0.3296165 | -0.003703543 | -0.003682578 | -228.6 | -0.0635 | 5e-05
5706720 | 0.976 | -0.0111 | -0.01116206 | -0.01119597 | 1.0327 | 0.2011193 | 0.224157 | 0.2266731 | -0.002502055 | -0.002488143 | -227.6 | -0.06322222 | 4.795918e-05
5706780 | 0.9761 | -0.0112 | -0.01126319 | -0.01130865 | 1.3845 | 0.2011295 | 0.3004881 | 0.3038917 | -0.003384455 | -0.003365466 | -226.6 | -0.06294444 | 5e-05
5706840 | 0.9759 | -0.011 | -0.01106095 | -0.01110641 | 1.3845 | 0.2011092 | 0.3005488 | 0.3038917 | -0.003324355 | -0.003306037 | -225.6 | -0.06266667 | 4.897126e-05
5706900 | 0.9758 | -0.0109 | -0.01095984 | -0.0110207 | 1.8535 | 0.201099 | 0.4024006 | 0.4068351 | -0.004410246 | -0.004386166 | -224.6 | -0.06238889 | 5e-05
5706960 | 0.9759 | -0.011 | -0.01106095 | -0.0111372 | 2.3224 | 0.2011092 | 0.5041493 | 0.5097566 | -0.005576368 | -0.005545642 | -223.6 | -0.06211111 | 5e-05
5707020 | 0.9757 | -0.0108 | -0.01085874 | -0.010935 | 2.3224 | 0.2010888 | 0.5042512 | 0.5097566 | -0.005475534 | -0.005445913 | -222.6 | -0.06183333 | 4.693878e-05
5707080 | 0.9758 | -0.0109 | -0.01095984 | -0.01101684 | 1.7361 | 0.201099 | 0.3769127 | 0.3810663 | -0.004130903 | -0.004108348 | -221.6 | -0.06155556 | 5.102041e-05
5707140 | 0.9757 | -0.0108 | -0.01085874 | -0.0109273 | 2.0879 | 0.2010888 | 0.4533354 | 0.4582849 | -0.004922653 | -0.004896022 | -220.6 | -0.06127778 | 5e-05
5707201 | 0.9757 | -0.0108 | -0.01085874 | -0.0109273 | 2.0879 | 0.2010888 | 0.4533354 | 0.4582849 | -0.004922653 | -0.004896022 | -219.5833 | -0.06099537 | 4.898792e-05
5707260 | 0.9757 | -0.0108 | -0.01085874 | -0.01093885 | 2.4398 | 0.2010888 | 0.5297417 | 0.5355254 | -0.005752329 | -0.00572121 | -218.6 | -0.06072222 | 5e-05
5707320 | 0.9755 | -0.0106 | -0.01065658 | -0.01077133 | 3.4947 | 0.2010685 | 0.7589403 | 0.7670713 | -0.008087708 | -0.008044767 | -217.6 | -0.06044444 | 4.795918e-05
5707380 | 0.9755 | -0.0106 | -0.01065658 | -0.01078672 | 3.9637 | 0.2010685 | 0.8607926 | 0.8700147 | -0.009173105 | -0.009124401 | -216.6 | -0.06016667 | 4.897959e-05
5707440 | 0.9755 | -0.0106 | -0.01065658 | -0.01074823 | 2.7913 | 0.2010685 | 0.6061837 | 0.6126781 | -0.006459845 | -0.006425547 | -215.6 | -0.05988889 | 5e-05
5707501 | 0.9755 | -0.0106 | -0.01065658 | -0.01070204 | 1.3845 | 0.2010685 | 0.3006704 | 0.3038917 | -0.003204118 | -0.003187106 | -214.5833 | -0.05960648 | 5.102909e-05
5707560 | 0.9755 | -0.0106 | -0.01065658 | -0.01076363 | 3.2603 | 0.2010685 | 0.7080359 | 0.7156215 | -0.007545241 | -0.007505181 | -213.6 | -0.05933333 | 5.102041e-05
5707621 | 0.9753 | -0.0104 | -0.01045446 | -0.0105692 | 3.4947 | 0.2010482 | 0.7590937 | 0.7670713 | -0.007935913 | -0.007894575 | -212.5833 | -0.05905093 | 4.898792e-05
5707680 | 0.9752 | -0.0103 | -0.01035341 | -0.01046816 | 3.4947 | 0.201038 | 0.7591704 | 0.7670713 | -0.007860004 | -0.007819455 | -211.6 | -0.05877778 | 5e-05
5707740 | 0.9753 | -0.0104 | -0.01045446 | -0.01057306 | 3.6121 | 0.2010482 | 0.7845945 | 0.7928401 | -0.00820251 | -0.008159783 | -210.6 | -0.0585 | 5.102041e-05
5707800 | 0.9751 | -0.0102 | -0.01025238 | -0.01037482 | 3.7292 | 0.2010279 | 0.8101938 | 0.818543 | -0.008306412 | -0.008263977 | -209.6 | -0.05822222 | 4.897959e-05
5707860 | 0.9751 | -0.0102 | -0.01025238 | -0.01037482 | 3.7292 | 0.2010279 | 0.8101938 | 0.818543 | -0.008306412 | -0.008263977 | -208.6 | -0.05794444 | 4.795918e-05
5707920 | 0.9751 | -0.0102 | -0.01025238 | -0.01036328 | 3.3776 | 0.2010279 | 0.7338064 | 0.7413683 | -0.007523259 | -0.007484825 | -207.6 | -0.05766667 | 5e-05
5707980 | 0.9751 | -0.0102 | -0.01025238 | -0.01036712 | 3.4947 | 0.2010279 | 0.7592471 | 0.7670713 | -0.007784088 | -0.007744321 | -206.6 | -0.05738889 | 5e-05
5708040 | 0.975 | -0.0101 | -0.01015135 | -0.0102815 | 3.9637 | 0.2010177 | 0.8612276 | 0.8700147 | -0.008742623 | -0.008698398 | -205.6 | -0.05711111 | 5.102041e-05
5708100 | 0.9748 | -0.0099 | -0.009949331 | -0.01006408 | 3.4947 | 0.2009974 | 0.7594773 | 0.7670713 | -0.007556291 | -0.007518825 | -204.6 | -0.05683333 | 4.693878e-05
5708161 | 0.9748 | -0.0099 | -0.009949331 | -0.01002558 | 2.3224 | 0.2009974 | 0.50471 | 0.5097566 | -0.005021527 | -0.004996629 | -203.5833 | -0.05655093 | 5.00085e-05
5708220 | 0.9748 | -0.0099 | -0.009949331 | -0.01008333 | 4.081 | 0.2009974 | 0.8868935 | 0.8957615 | -0.008823997 | -0.008780246 | -202.6 | -0.05627778 | 4.897959e-05
5708280 | 0.9748 | -0.0099 | -0.009949331 | -0.01006408 | 3.4947 | 0.2009974 | 0.7594773 | 0.7670713 | -0.007556291 | -0.007518825 | -201.6 | -0.056 | 5e-05
5708340 | 0.9747 | -0.0098 | -0.009848336 | -0.009997731 | 4.55 | 0.2009873 | 0.9889177 | 0.998705 | -0.009739194 | -0.009691393 | -200.6 | -0.05572222 | 4.795918e-05
5708400 | 0.9747 | -0.0098 | -0.009848336 | -0.009982332 | 4.081 | 0.2009873 | 0.8869831 | 0.8957615 | -0.008735307 | -0.008692434 | -199.6 | -0.05544444 | 4.984741e-05
5708460 | 0.9747 | -0.0098 | -0.009848336 | -0.009982332 | 4.081 | 0.2009873 | 0.8869831 | 0.8957615 | -0.008735307 | -0.008692434 | -198.6 | -0.05516667 | 4.99915e-05
5708520 | 0.9745 | -0.0096 | -0.009646377 | -0.009791924 | 4.4328 | 0.200967 | 0.9636395 | 0.9729801 | -0.00929563 | -0.009250939 | -197.6 | -0.05488889 | 4.897959e-05
5708580 | 0.9746 | -0.0097 | -0.009747351 | -0.009900598 | 4.6673 | 0.2009771 | 1.014515 | 1.024452 | -0.009888831 | -0.009840792 | -196.6 | -0.05461111 | 4.859056e-05
5708640 | 0.9745 | -0.0096 | -0.009646377 | -0.009795772 | 4.55 | 0.200967 | 0.9891174 | 0.998705 | -0.009541399 | -0.009495527 | -195.6 | -0.05433333 | 4.998564e-05
5708700 | 0.9743 | -0.0094 | -0.009444459 | -0.009605405 | 4.9018 | 0.2009467 | 1.06581 | 1.075924 | -0.010066 | -0.01001861 | -194.6 | -0.05405556 | 4.959339e-05
5708761 | 0.9744 | -0.0095 | -0.009545413 | -0.0097256 | 5.4878 | 0.2009568 | 1.193105 | 1.204548 | -0.01138868 | -0.0113345 | -193.5833 | -0.05377315 | 5.074627e-05
5708820 | 0.9742 | -0.0093 | -0.009343515 | -0.009508306 | 5.0189 | 0.2009365 | 1.091381 | 1.101626 | -0.01019734 | -0.01014985 | -192.6 | -0.0535 | 4.824613e-05
5708880 | 0.9744 | -0.0095 | -0.009545413 | -0.0097256 | 5.4878 | 0.2009568 | 1.193105 | 1.204548 | -0.01138868 | -0.0113345 | -191.6 | -0.05322222 | 4.998904e-05
5708940 | 0.9742 | -0.0093 | -0.009343515 | -0.009512157 | 5.1362 | 0.2009365 | 1.116889 | 1.127373 | -0.01043567 | -0.01038707 | -190.6 | -0.05294444 | 5.092641e-05
5709000 | 0.9742 | -0.0093 | -0.009343515 | -0.009519857 | 5.3707 | 0.2009365 | 1.167882 | 1.178845 | -0.01091212 | -0.0108613 | -189.6 | -0.05266667 | 4.938272e-05
5709060 | 0.9742 | -0.0093 | -0.009343515 | -0.009527556 | 5.6052 | 0.2009365 | 1.218875 | 1.230317 | -0.01138857 | -0.01133554 | -188.6 | -0.05238889 | 4.971604e-05
5709120 | 0.9742 | -0.0093 | -0.009343515 | -0.009535253 | 5.8396 | 0.2009365 | 1.269846 | 1.281767 | -0.01186483 | -0.01180957 | -187.6 | -0.05211111 | 4.94637e-05
5709181 | 0.974 | -0.0091 | -0.009141658 | -0.009329544 | 5.7223 | 0.2009163 | 1.24459 | 1.25602 | -0.01137762 | -0.01132577 | -186.5833 | -0.0518287 | 4.896473e-05
5709240 | 0.9741 | -0.0092 | -0.009242581 | -0.009442019 | 6.0741 | 0.2009264 | 1.320972 | 1.333238 | -0.0122092 | -0.01215295 | -185.6 | -0.05155556 | 4.965157e-05
5709300 | 0.974 | -0.0091 | -0.009141658 | -0.009364191 | 6.7775 | 0.2009163 | 1.474094 | 1.487631 | -0.01347566 | -0.01341426 | -184.6 | -0.05127778 | 4.956867e-05
5709361 | 0.9739 | -0.009 | -0.009040745 | -0.009193991 | 4.6673 | 0.2009061 | 1.015232 | 1.024452 | -0.009178451 | -0.009137086 | -183.5833 | -0.05099537 | 4.927696e-05
5709420 | 0.9737 | -0.0088 | -0.008838949 | -0.009061481 | 6.7775 | 0.2008859 | 1.47454 | 1.487631 | -0.01303339 | -0.01297595 | -182.6 | -0.05072222 | 4.904801e-05
5709480 | 0.9737 | -0.0088 | -0.008838949 | -0.009057637 | 6.6604 | 0.2008859 | 1.449064 | 1.461928 | -0.0128082 | -0.01275176 | -181.6 | -0.05044444 | 4.943281e-05
5709540 | 0.9737 | -0.0088 | -0.008838949 | -0.009084577 | 7.4809 | 0.2008859 | 1.627575 | 1.642025 | -0.01438605 | -0.01432266 | -180.6 | -0.05016667 | 4.9738e-05
5709600 | 0.9737 | -0.0088 | -0.008838949 | -0.009038386 | 6.0741 | 0.2008859 | 1.321506 | 1.333238 | -0.01168072 | -0.01162925 | -179.6 | -0.04988889 | 4.938147e-05
5709660 | 0.9736 | -0.0087 | -0.008738066 | -0.00896445 | 6.8948 | 0.2008757 | 1.500212 | 1.513378 | -0.01310895 | -0.01305184 | -178.6 | -0.04961111 | 4.922478e-05
5709720 | 0.9736 | -0.0087 | -0.008738066 | -0.008945203 | 6.3086 | 0.2008757 | 1.372663 | 1.38471 | -0.01199442 | -0.01194217 | -177.6 | -0.04933333 | 4.947632e-05
5709780 | 0.9733 | -0.0084 | -0.008435479 | -0.008673407 | 7.2464 | 0.2008453 | 1.577192 | 1.590553 | -0.01330437 | -0.01324842 | -176.6 | -0.04905556 | 4.897667e-05
5709840 | 0.9734 | -0.0085 | -0.008536331 | -0.008758864 | 6.7775 | 0.2008555 | 1.474987 | 1.487631 | -0.01259097 | -0.01253739 | -175.6 | -0.04877778 | 4.921051e-05
5709901 | 0.9735 | -0.0086 | -0.008637193 | -0.008859726 | 6.7775 | 0.2008656 | 1.474838 | 1.487631 | -0.01273846 | -0.01268361 | -174.5833 | -0.04849537 | 4.941632e-05
5709960 | 0.9734 | -0.0085 | -0.008536331 | -0.008743468 | 6.3086 | 0.2008555 | 1.37294 | 1.38471 | -0.01171987 | -0.01166999 | -173.6 | -0.04822222 | 4.949958e-05
5710020 | 0.9733 | -0.0084 | -0.008435479 | -0.008658012 | 6.7775 | 0.2008453 | 1.475135 | 1.487631 | -0.01244347 | -0.01239114 | -172.6 | -0.04794444 | 4.938655e-05
5710080 | 0.9733 | -0.0084 | -0.008435479 | -0.008654167 | 6.6604 | 0.2008453 | 1.449648 | 1.461928 | -0.01222848 | -0.01217705 | -171.6 | -0.04766667 | 4.964007e-05
5710140 | 0.9732 | -0.0083 | -0.008334637 | -0.00855717 | 6.7775 | 0.2008352 | 1.475284 | 1.487631 | -0.01229596 | -0.01224486 | -170.6 | -0.04738889 | 4.936406e-05
5710200 | 0.9732 | -0.0083 | -0.008334637 | -0.008561021 | 6.8948 | 0.2008352 | 1.500817 | 1.513378 | -0.01250877 | -0.01245678 | -169.6 | -0.04711111 | 4.943341e-05
5710260 | 0.9731 | -0.0082 | -0.008233805 | -0.008471734 | 7.2464 | 0.2008251 | 1.57751 | 1.590553 | -0.01298891 | -0.01293559 | -168.6 | -0.04683333 | 4.934499e-05
5710320 | 0.9732 | -0.0083 | -0.008334637 | -0.008568721 | 7.1293 | 0.2008352 | 1.551862 | 1.56485 | -0.0129342 | -0.01288045 | -167.6 | -0.04655556 | 4.948167e-05
5710380 | 0.973 | -0.0081 | -0.008132983 | -0.008370912 | 7.2464 | 0.200815 | 1.577669 | 1.590553 | -0.01283116 | -0.01277912 | -166.6 | -0.04627778 | 4.939915e-05
5710440 | 0.973 | -0.0081 | -0.008132983 | -0.008351671 | 6.6604 | 0.200815 | 1.450087 | 1.461928 | -0.01179353 | -0.0117457 | -165.6 | -0.046 | 4.938825e-05
5710500 | 0.9729 | -0.008 | -0.008032172 | -0.008273955 | 7.3638 | 0.2008048 | 1.603391 | 1.616322 | -0.01287871 | -0.01282713 | -164.6 | -0.04572222 | 4.944557e-05
5710560 | 0.9728 | -0.0079 | -0.00793137 | -0.00818855 | 7.8327 | 0.2007947 | 1.705661 | 1.719243 | -0.01352823 | -0.01347472 | -163.6 | -0.04544444 | 4.93096e-05
5710620 | 0.9728 | -0.0079 | -0.00793137 | -0.008196249 | 8.0672 | 0.2007947 | 1.756726 | 1.770715 | -0.01393325 | -0.01387814 | -162.6 | -0.04516667 | 4.930403e-05
5710680 | 0.9727 | -0.0078 | -0.007830579 | -0.008099303 | 8.1843 | 0.2007846 | 1.782406 | 1.796418 | -0.01395727 | -0.01390277 | -161.6 | -0.04488889 | 4.929884e-05
5710740 | 0.9728 | -0.0079 | -0.00793137 | -0.008176999 | 7.4809 | 0.2007947 | 1.629053 | 1.642025 | -0.01292062 | -0.01286952 | -160.6 | -0.04461111 | 4.934968e-05
5710800 | 0.9727 | -0.0078 | -0.007830579 | -0.008087758 | 7.8327 | 0.2007846 | 1.705833 | 1.719243 | -0.01335766 | -0.0133055 | -159.6 | -0.04433333 | 4.939815e-05
5710860 | 0.9727 | -0.0078 | -0.007830579 | -0.008118553 | 8.7706 | 0.2007846 | 1.910092 | 1.925108 | -0.01495713 | -0.01489872 | -158.6 | -0.04405556 | 4.944274e-05
5710920 | 0.9727 | -0.0078 | -0.007830579 | -0.008103154 | 8.3016 | 0.2007846 | 1.807952 | 1.822165 | -0.01415731 | -0.01410202 | -157.6 | -0.04377778 | 4.943399e-05
5710980 | 0.9726 | -0.0077 | -0.007729798 | -0.008052419 | 9.8258 | 0.2007745 | 2.140113 | 2.15672 | -0.01654264 | -0.01647887 | -156.6 | -0.0435 | 4.93766e-05
5711040 | 0.9725 | -0.0076 | -0.007629027 | -0.007897751 | 8.1843 | 0.2007644 | 1.782765 | 1.796418 | -0.01360076 | -0.01354901 | -155.6 | -0.04322222 | 4.937764e-05
5711100 | 0.9725 | -0.0076 | -0.007629027 | -0.007909302 | 8.5361 | 0.2007644 | 1.859397 | 1.873636 | -0.01418539 | -0.01413142 | -154.6 | -0.04294444 | 4.942565e-05
5711160 | 0.9723 | -0.0074 | -0.007427516 | -0.007680844 | 7.7154 | 0.2007441 | 1.680964 | 1.693496 | -0.01248539 | -0.01243914 | -153.6 | -0.04266667 | 4.933858e-05
5711220 | 0.9724 | -0.0075 | -0.007528266 | -0.007823937 | 9.005 | 0.2007542 | 1.961734 | 1.976558 | -0.01476845 | -0.014713 | -152.6 | -0.04238889 | 4.946872e-05
5711280 | 0.9723 | -0.0074 | -0.007427516 | -0.007711645 | 8.6535 | 0.2007441 | 1.88535 | 1.899405 | -0.01400346 | -0.01395159 | -151.6 | -0.04211111 | 4.930483e-05
5711340 | 0.9722 | -0.0073 | -0.007326775 | -0.007626301 | 9.1224 | 0.200734 | 1.98771 | 2.002327 | -0.0145635 | -0.01451028 | -150.6 | -0.04183333 | 4.9349e-05
5711400 | 0.9722 | -0.0073 | -0.007326775 | -0.007634 | 9.3569 | 0.200734 | 2.038806 | 2.053798 | -0.01493787 | -0.01488328 | -149.6 | -0.04155556 | 4.938957e-05
5711461 | 0.9722 | -0.0073 | -0.007326775 | -0.007603205 | 8.419 | 0.200734 | 1.834444 | 1.847933 | -0.01344056 | -0.01339144 | -148.5833 | -0.04127315 | 4.939146e-05
5711520 | 0.9721 | -0.0072 | -0.007226045 | -0.007540966 | 9.5913 | 0.2007239 | 2.09009 | 2.105248 | -0.01510309 | -0.01504865 | -147.6 | -0.041 | 4.935745e-05
5711580 | 0.9721 | -0.0072 | -0.007226045 | -0.007544811 | 9.7084 | 0.2007239 | 2.115608 | 2.130951 | -0.01528748 | -0.01523238 | -146.6 | -0.04072222 | 4.942844e-05
5711640 | 0.972 | -0.0071 | -0.007125325 | -0.007436395 | 9.474 | 0.2007138 | 2.064737 | 2.079501 | -0.01471192 | -0.01465963 | -145.6 | -0.04044444 | 4.936198e-05
5711700 | 0.9719 | -0.007 | -0.007024615 | -0.007347236 | 9.8258 | 0.2007037 | 2.141623 | 2.15672 | -0.01504408 | -0.01499136 | -144.6 | -0.04016667 | 4.939525e-05
5711760 | 0.972 | -0.0071 | -0.007125325 | -0.007440246 | 9.5913 | 0.2007138 | 2.090301 | 2.105248 | -0.01489407 | -0.01484114 | -143.6 | -0.03988889 | 4.942874e-05
5711820 | 0.9718 | -0.0069 | -0.006923915 | -0.00723114 | 9.3569 | 0.2006936 | 2.039627 | 2.053798 | -0.01412221 | -0.01407343 | -142.6 | -0.03961111 | 4.936847e-05
5711880 | 0.9718 | -0.0069 | -0.006923915 | -0.007265786 | 10.4121 | 0.2006936 | 2.269641 | 2.28541 | -0.0157148 | -0.01566052 | -141.6 | -0.03933333 | 4.934049e-05
5711940 | 0.9717 | -0.0068 | -0.006823225 | -0.007145846 | 9.8258 | 0.2006835 | 2.142054 | 2.15672 | -0.01461572 | -0.01456597 | -140.6 | -0.03905556 | 4.934301e-05
5712001 | 0.9717 | -0.0068 | -0.006823225 | -0.007134295 | 9.474 | 0.2006835 | 2.065361 | 2.079501 | -0.01409242 | -0.01404445 | -139.5833 | -0.03877315 | 4.934565e-05
5712060 | 0.9717 | -0.0068 | -0.006823225 | -0.007153542 | 10.0602 | 0.2006835 | 2.193154 | 2.20817 | -0.01496438 | -0.01491345 | -138.6 | -0.0385 | 4.93751e-05
5712120 | 0.9717 | -0.0068 | -0.006823225 | -0.007145846 | 9.8258 | 0.2006835 | 2.142054 | 2.15672 | -0.01461572 | -0.01456597 | -137.6 | -0.03822222 | 4.937617e-05
5712180 | 0.9713 | -0.0064 | -0.006420568 | -0.006747033 | 9.9429 | 0.2006431 | 2.168455 | 2.182423 | -0.01392271 | -0.01387811 | -136.6 | -0.03794444 | 4.929905e-05
5712240 | 0.9717 | -0.0068 | -0.006823225 | -0.007145846 | 9.8258 | 0.2006835 | 2.142054 | 2.15672 | -0.01461572 | -0.01456597 | -135.6 | -0.03766667 | 4.94309e-05
5712300 | 0.9713 | -0.0064 | -0.006420568 | -0.006750885 | 10.0602 | 0.2006431 | 2.194037 | 2.20817 | -0.01408697 | -0.01404184 | -134.6 | -0.03738889 | 4.933044e-05
5712360 | 0.9713 | -0.0064 | -0.006420568 | -0.006754733 | 10.1774 | 0.2006431 | 2.219598 | 2.233895 | -0.01425108 | -0.01420542 | -133.6 | -0.03711111 | 4.9357e-05
5712421 | 0.9713 | -0.0064 | -0.006420568 | -0.006739334 | 9.7084 | 0.2006431 | 2.117313 | 2.130951 | -0.01359435 | -0.0135508 | -132.5833 | -0.0368287 | 4.935933e-05
5712481 | 0.9713 | -0.0064 | -0.006420568 | -0.006735489 | 9.5913 | 0.2006431 | 2.091775 | 2.105248 | -0.01343038 | -0.01338736 | -131.5833 | -0.03655093 | 4.938475e-05
5712540 | 0.9713 | -0.0064 | -0.006420568 | -0.006747033 | 9.9429 | 0.2006431 | 2.168455 | 2.182423 | -0.01392271 | -0.01387811 | -130.6 | -0.03627778 | 4.937877e-05
5712600 | 0.9713 | -0.0064 | -0.006420568 | -0.006743189 | 9.8258 | 0.2006431 | 2.142917 | 2.15672 | -0.01375874 | -0.01371467 | -129.6 | -0.036 | 4.938178e-05
5712660 | 0.9712 | -0.0063 | -0.006319929 | -0.00664255 | 9.8258 | 0.200633 | 2.143133 | 2.15672 | -0.01354444 | -0.01350173 | -128.6 | -0.03572222 | 4.938682e-05
5712721 | 0.9711 | -0.0062 | -0.0062193 | -0.006549617 | 10.0602 | 0.2006229 | 2.194479 | 2.20817 | -0.01364812 | -0.01360577 | -127.5833 | -0.03543981 | 4.934875e-05
5712780 | 0.9709 | -0.006 | -0.006018072 | -0.006340693 | 9.8258 | 0.2006027 | 2.14378 | 2.15672 | -0.01290142 | -0.01286268 | -126.6 | -0.03516667 | 4.933348e-05
5712840 | 0.971 | -0.0061 | -0.006118681 | -0.006452846 | 10.1774 | 0.2006128 | 2.220268 | 2.233895 | -0.01358511 | -0.01354363 | -125.6 | -0.03488889 | 4.935971e-05
5712900 | 0.9711 | -0.0062 | -0.0062193 | -0.006557316 | 10.2947 | 0.2006229 | 2.245632 | 2.259641 | -0.01396626 | -0.01392292 | -124.6 | -0.03461111 | 4.942531e-05
5712960 | 0.9708 | -0.0059 | -0.005917474 | -0.006247791 | 10.0602 | 0.2005926 | 2.195141 | 2.20817 | -0.01298969 | -0.01295133 | -123.6 | -0.03433333 | 4.935055e-05
5713020 | 0.9708 | -0.0059 | -0.005917474 | -0.006274741 | 10.881 | 0.2005926 | 2.37424 | 2.388332 | -0.01404951 | -0.01400802 | -122.6 | -0.03405556 | 4.937492e-05
5713080 | 0.9709 | -0.006 | -0.006018072 | -0.006348389 | 10.0602 | 0.2006027 | 2.194921 | 2.20817 | -0.01320919 | -0.01316952 | -121.6 | -0.03377778 | 4.937917e-05
5713140 | 0.9708 | -0.0059 | -0.005917474 | -0.006259345 | 10.4121 | 0.2005926 | 2.271926 | 2.28541 | -0.01344406 | -0.01340436 | -120.6 | -0.0335 | 4.940216e-05
5713200 | 0.9708 | -0.0059 | -0.005917474 | -0.006251639 | 10.1774 | 0.2005926 | 2.220715 | 2.233895 | -0.01314102 | -0.01310222 | -119.6 | -0.03322222 | 4.94058e-05
5713260 | 0.9707 | -0.0058 | -0.005816885 | -0.006135651 | 9.7084 | 0.2005825 | 2.118592 | 2.130951 | -0.0123236 | -0.01228783 | -118.6 | -0.03294444 | 4.937448e-05
5713320 | 0.9706 | -0.0057 | -0.005716307 | -0.006054324 | 10.2947 | 0.2005724 | 2.246761 | 2.259641 | -0.01284318 | -0.01280654 | -117.6 | -0.03266667 | 4.934417e-05
5713380 | 0.9705 | -0.0056 | -0.005615739 | -0.005976851 | 10.9981 | 0.2005624 | 2.400516 | 2.414035 | -0.01348067 | -0.01344289 | -116.6 | -0.03238889 | 4.934875e-05
5713440 | 0.9705 | -0.0056 | -0.005615739 | -0.006015342 | 12.1704 | 0.2005624 | 2.65639 | 2.671349 | -0.01491759 | -0.01487578 | -115.6 | -0.03211111 | 4.938659e-05
5713500 | 0.9705 | -0.0056 | -0.005615739 | -0.005980706 | 11.1155 | 0.2005624 | 2.42614 | 2.439803 | -0.01362457 | -0.01358639 | -114.6 | -0.03183333 | 4.935806e-05
5713560 | 0.9703 | -0.0054 | -0.005414633 | -0.005775745 | 10.9981 | 0.2005422 | 2.400999 | 2.414035 | -0.01300053 | -0.01296539 | -113.6 | -0.03155556 | 4.934623e-05
5713620 | 0.9703 | -0.0054 | -0.005414633 | -0.0057796 | 11.1155 | 0.2005422 | 2.426628 | 2.439803 | -0.0131393 | -0.01310379 | -112.6 | -0.03127778 | 4.936629e-05
5713680 | 0.9703 | -0.0054 | -0.005414633 | -0.005741098 | 9.9429 | 0.2005422 | 2.170638 | 2.182423 | -0.01175321 | -0.01172144 | -111.6 | -0.031 | 4.936291e-05
5713740 | 0.9704 | -0.0055 | -0.005515181 | -0.005891689 | 11.467 | 0.2005523 | 2.503113 | 2.516956 | -0.01380512 | -0.01376712 | -110.6 | -0.03072222 | 4.935817e-05
5713800 | 0.9702 | -0.0053 | -0.005314095 | -0.005690603 | 11.467 | 0.2005321 | 2.503616 | 2.516956 | -0.01330445 | -0.01326917 | -109.6 | -0.03044444 | 4.935334e-05
5713860 | 0.9702 | -0.0053 | -0.005314095 | -0.005686758 | 11.3499 | 0.2005321 | 2.478049 | 2.491253 | -0.01316859 | -0.01313366 | -108.6 | -0.03016667 | 4.937919e-05
5713920 | 0.97 | -0.0051 | -0.005113049 | -0.005528059 | 12.6396 | 0.200512 | 2.760187 | 2.774337 | -0.01411297 | -0.01407696 | -107.6 | -0.02988889 | 4.934381e-05
5713980 | 0.9702 | -0.0053 | -0.005314095 | -0.005702157 | 11.8189 | 0.2005321 | 2.580447 | 2.594197 | -0.01371274 | -0.01367637 | -106.6 | -0.02961111 | 4.939983e-05
5714040 | 0.9699 | -0.005 | -0.005012542 | -0.005396749 | 11.7015 | 0.2005019 | 2.555586 | 2.568428 | -0.01280998 | -0.01277793 | -105.6 | -0.02933333 | 4.934956e-05
5714100 | 0.97 | -0.0051 | -0.005113049 | -0.005489557 | 11.467 | 0.200512 | 2.50412 | 2.516956 | -0.01280369 | -0.01277101 | -104.6 | -0.02905556 | 4.937485e-05
5714160 | 0.9699 | -0.005 | -0.005012542 | -0.005416 | 12.2878 | 0.2005019 | 2.683632 | 2.697118 | -0.01345182 | -0.01341816 | -103.6 | -0.02877778 | 4.941515e-05
5714220 | 0.97 | -0.0051 | -0.005113049 | -0.005504957 | 11.936 | 0.200512 | 2.606538 | 2.619899 | -0.01332736 | -0.01329334 | -102.6 | -0.0285 | 4.941022e-05
5714298 | 0.9698 | -0.0049 | -0.004912044 | -0.005250061 | 10.2947 | 0.2004918 | 2.248569 | 2.259641 | -0.01104507 | -0.01101799 | -101.3 | -0.02813889 | 4.93777e-05
5714341 | 0.9698 | -0.0049 | -0.004912044 | -0.005273156 | 10.9981 | 0.2004918 | 2.402206 | 2.414035 | -0.01179974 | -0.01177081 | -100.5833 | -0.02793981 | 4.937091e-05
5714400 | 0.9697 | -0.0048 | -0.004811557 | -0.005126478 | 9.5913 | 0.2004817 | 2.095143 | 2.105248 | -0.0100809 | -0.01005669 | -99.6 | -0.02766667 | 4.936599e-05
5715001 | 0.9694 | -0.0045 | -0.004510155 | -0.004886663 | 11.467 | 0.2004515 | 2.50563 | 2.516956 | -0.01130078 | -0.01127533 | -89.58333 | -0.02488426 | 4.939746e-05
5715602 | 0.9687 | -0.0038 | -0.003807238 | -0.004218396 | 12.5223 | 0.2003811 | 2.738145 | 2.74859 | -0.01042477 | -0.01040495 | -79.56667 | -0.02210185 | 4.937006e-05
5716201 | 0.9681 | -0.0032 | -0.003205131 | -0.003674031 | 14.2809 | 0.2003208 | 3.124564 | 3.134595 | -0.01001464 | -0.009998605 | -69.58333 | -0.0193287 | 4.935706e-05
5716801 | 0.9676 | -0.0027 | -0.002703652 | -0.003268785 | 17.2118 | 0.2002705 | 3.767714 | 3.777914 | -0.01018659 | -0.01017283 | -59.58333 | -0.01655093 | 4.93445e-05
5717401 | 0.9673 | -0.0024 | -0.002402885 | -0.003041159 | 19.4394 | 0.2002404 | 4.256622 | 4.266863 | -0.01022817 | -0.01021589 | -49.58333 | -0.01377315 | 4.936104e-05
5718002 | 0.9668 | -0.0019 | -0.001901807 | -0.002636315 | 22.3703 | 0.2001903 | 4.900853 | 4.910182 | -0.009320478 | -0.009311621 | -39.56667 | -0.01099074 | 4.937748e-05
5718601 | 0.966 | -0.0011 | -0.001100605 | -0.001954452 | 26.0049 | 0.2001101 | 5.701682 | 5.707961 | -0.006275303 | -0.006271851 | -29.58333 | -0.008217593 | 4.940801e-05
5719206 | 0.9658 | -0.0009 | -0.0009004052 | -0.00188128 | 29.8737 | 0.2000901 | 6.551244 | 6.557146 | -0.005898775 | -0.00589612 | -19.5 | -0.005416667 | 4.939592e-05
5719801 | 0.9653 | -0.0004 | -0.00040008 | -0.001511834 | 33.8598 | 0.20004 | 7.429104 | 7.432077 | -0.002972236 | -0.002971642 | -9.583333 | -0.002662037 | 4.878014e-05
5720401 | 0.9649 | 5.551115e-17 | 0 | -0.001284983 | 39.1357 | 0.2 | 8.590114 | 8.590114 | 0 | 4.768471e-16 | 0.4166667 | 0.0001157407 | -2.31576
5724008 | 0.9619 | 0.003 | 0.002995509 | 0.0002669768 | 83.1007 | 0.1997007 | 18.29496 | 18.24024 | 0.05480271 | 0.05488488 | 60.53333 | 0.01681481 | 0.00464251
5727608 | 0.9589 | 0.006 | 0.005982072 | 0.0004280417 | 169.1546 | 0.1994027 | 37.35146 | 37.12869 | 0.2234391 | 0.2241088 | 120.5333 | 0.03348148 | -0.007955476
5731209 | 0.9559 | 0.009 | 0.008959741 | -0.0004013962 | 285.1046 | 0.199106 | 63.14242 | 62.5792 | 0.5657397 | 0.5682818 | 180.55 | 0.05015278 | -0.005294378
5734809 | 0.953 | 0.0119 | 0.01182975 | -0.00104979 | 392.2618 | 0.1988205 | 87.12433 | 86.09974 | 1.030659 | 1.036779 | 240.55 | 0.06681944 | -0.003961754
5738412 | 0.95 | 0.0149 | 0.01479009 | -0.000314436 | 460.0262 | 0.1985264 | 102.4782 | 100.9737 | 1.515662 | 1.526926 | 300.6 | 0.0835 | -0.003160346
5742009 | 0.9469 | 0.018 | 0.01783992 | 0.0006104986 | 524.7425 | 0.1982239 | 117.2519 | 115.1787 | 2.091764 | 2.110534 | 360.55 | 0.1001528 | -0.002626265
5745609 | 0.9438 | 0.0211 | 0.02088048 | 0.002627099 | 555.9284 | 0.1979228 | 124.5985 | 122.0238 | 2.601677 | 2.629029 | 420.55 | 0.1168194 | -0.002244204
5749210 | 0.9411 | 0.0238 | 0.0235212 | 0.003408536 | 612.555 | 0.1976617 | 137.6531 | 134.4531 | 3.237766 | 3.276144 | 480.5667 | 0.1334907 | -0.001958313
5752809 | 0.9382 | 0.0267 | 0.02634978 | 0.00517851 | 644.7961 | 0.1973823 | 145.3088 | 141.5299 | 3.828853 | 3.879744 | 540.55 | 0.1501528 | -0.00173564
5756409 | 0.9351 | 0.0298 | 0.02936461 | 0.007134748 | 677.0369 | 0.197085 | 153.0351 | 148.6066 | 4.493816 | 4.560446 | 600.55 | 0.1668194 | -0.001557073
5760008 | 0.9323 | 0.0326 | 0.03207989 | 0.00891461 | 705.5263 | 0.1968176 | 159.9084 | 154.8599 | 5.129843 | 5.213012 | 660.5333 | 0.1834815 | -0.001411435
5763609 | 0.9293 | 0.0356 | 0.03498097 | 0.01094571 | 732.0225 | 0.1965323 | 166.3958 | 160.6757 | 5.820685 | 5.92369 | 720.55 | 0.2001528 | -0.001289709
5767210 | 0.9263 | 0.0386 | 0.03787365 | 0.01300691 | 757.3463 | 0.1962483 | 172.6508 | 166.2342 | 6.538917 | 6.664322 | 780.5667 | 0.2168241 | -0.001186702
5770809 | 0.9232 | 0.0417 | 0.04085399 | 0.01576013 | 764.2634 | 0.195956 | 174.7477 | 167.7525 | 7.139143 | 7.28698 | 840.55 | 0.2334861 | -0.001098328
5774410 | 0.9203 | 0.0446 | 0.04363404 | 0.01767791 | 790.5249 | 0.1956839 | 181.2556 | 173.5167 | 7.908913 | 8.083999 | 900.5667 | 0.2501574 | -0.001021912
5778009 | 0.9171 | 0.0478 | 0.04669273 | 0.02033624 | 802.7181 | 0.1953848 | 184.6151 | 176.1931 | 8.620184 | 8.824603 | 960.55 | 0.2668194 | -0.0009547655
5781609 | 0.9144 | 0.0505 | 0.04926624 | 0.02219762 | 824.4072 | 0.1951336 | 190.0919 | 180.9538 | 9.365114 | 9.599642 | 1020.55 | 0.2834861 | -0.0008959875
5785210 | 0.9114 | 0.0535 | 0.05211795 | 0.0245489 | 839.6485 | 0.1948555 | 194.1592 | 184.2992 | 10.11918 | 10.38751 | 1080.567 | 0.3001574 | -0.0008434463
5788809 | 0.9085 | 0.0564 | 0.0548669 | 0.02717466 | 843.4001 | 0.1945879 | 195.5635 | 185.1226 | 10.72996 | 11.02978 | 1140.55 | 0.3168194 | -0.0007965455
5792411 | 0.9055 | 0.0594 | 0.05770271 | 0.02954083 | 857.7035 | 0.1943122 | 199.4449 | 188.2621 | 11.50851 | 11.84703 | 1200.583 | 0.3334954 | -0.0007542167
5796009 | 0.9025 | 0.0624 | 0.0605305 | 0.03196058 | 870.1309 | 0.1940376 | 202.9077 | 190.9899 | 12.2821 | 12.66144 | 1260.55 | 0.3501528 | -0.0007159573
5799611 | 0.8996 | 0.0653 | 0.06325645 | 0.03428234 | 882.4409 | 0.1937733 | 206.34 | 193.6919 | 13.05233 | 13.474 | 1320.583 | 0.3668287 | -0.0006812141
5803208 | 0.8965 | 0.0684 | 0.0661622 | 0.0371034 | 885.0203 | 0.193492 | 207.5453 | 194.2581 | 13.73165 | 14.1961 | 1380.533 | 0.3834815 | -0.0006493867
5806809 | 0.8937 | 0.0712 | 0.06877952 | 0.03962833 | 887.8341 | 0.193239 | 208.7508 | 194.8757 | 14.35778 | 14.86306 | 1440.55 | 0.4001528 | -0.000620388
5810409 | 0.8908 | 0.0741 | 0.0714831 | 0.04174296 | 905.7716 | 0.1929779 | 213.5449 | 198.8129 | 15.26485 | 15.82368 | 1500.55 | 0.4168194 | -0.000593649
5814009 | 0.8878 | 0.0771 | 0.07427224 | 0.0445167 | 906.2407 | 0.192709 | 214.2523 | 198.9158 | 15.913 | 16.51885 | 1560.55 | 0.4334861 | -0.000568902
5817610 | 0.8849 | 0.08 | 0.07696104 | 0.04698993 | 912.806 | 0.1924501 | 216.3855 | 200.3569 | 16.65325 | 17.31084 | 1620.567 | 0.4501574 | -0.0005460436
5821209 | 0.8818 | 0.0831 | 0.0798273 | 0.04960212 | 920.5439 | 0.1921745 | 218.8461 | 202.0553 | 17.4699 | 18.18611 | 1680.55 | 0.4668194 | -0.0005247092
5824810 | 0.8788 | 0.0861 | 0.0825933 | 0.05240277 | 919.4886 | 0.1919089 | 219.2007 | 201.8237 | 18.10451 | 18.87318 | 1740.567 | 0.4834907 | -0.000504893
5828410 | 0.8759 | 0.089 | 0.08525984 | 0.05488839 | 924.9989 | 0.1916532 | 221.1031 | 203.0332 | 18.85122 | 19.67818 | 1800.567 | 0.5001574 | -0.000486458
5832009 | 0.873 | 0.0919 | 0.0879193 | 0.05731687 | 932.0334 | 0.1913985 | 223.3779 | 204.5772 | 19.63923 | 20.52843 | 1860.55 | 0.5168194 | -0.0004692161
5837413 | 0.8685 | 0.0964 | 0.09203209 | 0.0611371 | 940.9436 | 0.1910053 | 226.4428 | 206.533 | 20.84 | 21.82908 | 1950.617 | 0.541838 | -0.0004452438
5842813 | 0.864 | 0.1009 | 0.09612803 | 0.06497128 | 948.9159 | 0.1906146 | 229.2986 | 208.2829 | 22.04202 | 23.13623 | 2040.617 | 0.566838 | -0.0004234014
5848213 | 0.8596 | 0.1053 | 0.1001168 | 0.06895235 | 949.1503 | 0.1902348 | 230.2719 | 208.3343 | 23.05409 | 24.24763 | 2130.617 | 0.591838 | -0.0004034513
5853613 | 0.855 | 0.1099 | 0.1042699 | 0.07293995 | 954.1917 | 0.1898402 | 232.4584 | 209.4409 | 24.23842 | 25.54718 | 2220.617 | 0.616838 | -0.0003850282
5859014 | 0.8509 | 0.114 | 0.1079571 | 0.07609594 | 970.3708 | 0.1894905 | 237.2732 | 212.9921 | 25.61534 | 27.04915 | 2310.633 | 0.6418426 | -0.000368254
5864413 | 0.8463 | 0.1186 | 0.1120779 | 0.0805901 | 958.9986 | 0.1891005 | 235.4608 | 210.496 | 26.38995 | 27.92565 | 2400.617 | 0.666838 | -0.0003525344
5869814 | 0.8418 | 0.1231 | 0.1160927 | 0.08439319 | 965.4468 | 0.1887212 | 237.9976 | 211.9113 | 27.62979 | 29.29751 | 2490.633 | 0.6918426 | -0.0003379863
5875214 | 0.8374 | 0.1275 | 0.1200028 | 0.087722 | 983.15 | 0.1883526 | 243.3112 | 215.7971 | 29.19803 | 31.02218 | 2580.633 | 0.7168426 | -0.000324494
5880613 | 0.833 | 0.1319 | 0.1238976 | 0.09209803 | 968.495 | 0.1879862 | 240.6197 | 212.5804 | 29.81222 | 31.73774 | 2670.617 | 0.741838 | -0.000311913
5886014 | 0.8284 | 0.1365 | 0.1279534 | 0.09596898 | 974.1225 | 0.1876054 | 243.0014 | 213.8156 | 31.09285 | 33.1697 | 2760.633 | 0.7668426 | -0.0003000761
5891414 | 0.8241 | 0.1408 | 0.1317298 | 0.09941434 | 984.205 | 0.1872515 | 246.4455 | 216.0287 | 32.46421 | 34.69953 | 2850.633 | 0.7918426 | -0.0002890937
5896819 | 0.8195 | 0.1454 | 0.1357539 | 0.1036425 | 977.9913 | 0.1868751 | 245.877 | 214.6648 | 33.37877 | 35.75052 | 2940.717 | 0.8168657 | -0.0002786736
5902216 | 0.8151 | 0.1498 | 0.139588 | 0.1073842 | 980.8051 | 0.1865172 | 247.5317 | 215.2824 | 34.55246 | 37.08025 | 3030.667 | 0.8418519 | -0.0002689507
5907613 | 0.8107 | 0.1542 | 0.1434075 | 0.1107918 | 993.3498 | 0.1861613 | 251.657 | 218.0359 | 36.0895 | 38.80552 | 3120.617 | 0.866838 | -0.0002597884
5913013 | 0.8064 | 0.1585 | 0.1471261 | 0.1147991 | 984.5568 | 0.1858155 | 250.3587 | 216.1059 | 36.83429 | 39.68185 | 3210.617 | 0.891838 | -0.0002511667
5918413 | 0.8019 | 0.163 | 0.1510029 | 0.1185527 | 988.3085 | 0.1854557 | 252.2889 | 216.9294 | 38.09634 | 41.12308 | 3300.617 | 0.916838 | -0.0002429546
5923813 | 0.7975 | 0.1674 | 0.1547791 | 0.1221172 | 994.7566 | 0.1851059 | 254.8956 | 218.3447 | 39.4525 | 42.66952 | 3390.617 | 0.941838 | -0.000235208
5929214 | 0.793 | 0.1719 | 0.1586264 | 0.12613 | 989.7153 | 0.1847501 | 254.5814 | 217.2382 | 40.38332 | 43.76254 | 3480.633 | 0.9668426 | -0.0002278321
5934616 | 0.7886 | 0.1763 | 0.1623739 | 0.129893 | 989.2463 | 0.1844043 | 255.4161 | 217.1352 | 41.47292 | 45.02987 | 3570.667 | 0.9918519 | -0.0002208551
5940014 | 0.7841 | 0.1808 | 0.1661922 | 0.1334033 | 998.6254 | 0.1840525 | 258.8241 | 219.1939 | 43.01455 | 46.7954 | 3660.633 | 1.016843 | -0.0002141979
5945414 | 0.7796 | 0.1853 | 0.1699959 | 0.1373148 | 995.3429 | 0.1837028 | 258.9565 | 218.4734 | 44.02155 | 47.98464 | 3750.633 | 1.041843 | -0.0002078582
5950814 | 0.7752 | 0.1897 | 0.1737012 | 0.1411586 | 991.1223 | 0.1833628 | 258.8156 | 217.547 | 44.95658 | 49.09733 | 3840.633 | 1.066843 | -0.0002018417
5956216 | 0.7707 | 0.1942 | 0.1774765 | 0.1447877 | 995.5774 | 0.183017 | 260.9624 | 218.5249 | 46.31469 | 50.6789 | 3930.667 | 1.091852 | -0.0001960736
5961614 | 0.7663 | 0.1986 | 0.1811542 | 0.1484423 | 996.2808 | 0.1826808 | 262.109 | 218.6793 | 47.48214 | 52.05484 | 4020.633 | 1.116843 | -0.0001905919
5967013 | 0.7618 | 0.2031 | 0.1849016 | 0.1523244 | 992.1773 | 0.1823388 | 262.0094 | 217.7786 | 48.44594 | 53.2141 | 4110.617 | 1.141838 | -0.000185325
5968804 | 0.7604 | 0.2045 | 0.1860645 | 0.1535181 | 991.2394 | 0.1822328 | 262.0663 | 217.5727 | 48.76125 | 53.59256 | 4140.467 | 1.15013 | -0.0001836508
5976017 | 0.7545 | 0.2104 | 0.1909509 | 0.1580734 | 1001.3221 | 0.1817881 | 266.0287 | 219.7858 | 50.79842 | 55.97244 | 4260.683 | 1.183523 | -0.0001770843
5983218 | 0.7485 | 0.2164 | 0.1958957 | 0.1633724 | 990.536 | 0.1813392 | 264.4676 | 217.4183 | 51.80806 | 57.23079 | 4380.7 | 1.216861 | -0.0001708631
5990418 | 0.7427 | 0.2222 | 0.2006525 | 0.1680484 | 992.998 | 0.1809085 | 266.3891 | 217.9587 | 53.45164 | 59.19166 | 4500.7 | 1.250194 | -0.0001650188
5997617 | 0.7367 | 0.2282 | 0.2055497 | 0.1731611 | 986.4325 | 0.180466 | 265.9269 | 216.5176 | 54.66119 | 60.68452 | 4620.683 | 1.283523 | -0.0001594353
6004819 | 0.7308 | 0.2341 | 0.210342 | 0.1780535 | 983.3845 | 0.1800341 | 266.3787 | 215.8486 | 56.03062 | 62.35926 | 4740.717 | 1.316866 | -0.0001541539
6012018 | 0.7247 | 0.2402 | 0.2152727 | 0.1829803 | 983.5016 | 0.1795908 | 267.7273 | 215.8743 | 57.63436 | 64.30809 | 4860.7 | 1.350194 | -0.0001490938
6019218 | 0.7189 | 0.246 | 0.2199384 | 0.1880965 | 969.7845 | 0.1791723 | 265.2278 | 212.8634 | 58.33379 | 65.24605 | 4980.7 | 1.383528 | -0.0001443371
6026418 | 0.7129 | 0.252 | 0.2247423 | 0.1928002 | 972.8328 | 0.1787425 | 267.3427 | 213.5325 | 60.08321 | 67.37036 | 5100.7 | 1.416861 | -0.0001397651
6033620 | 0.7071 | 0.2578 | 0.2293642 | 0.198038 | 954.0744 | 0.1783299 | 263.4024 | 209.4151 | 60.41506 | 67.90513 | 5220.733 | 1.450204 | -0.0001354407
6040818 | 0.701 | 0.2639 | 0.2342022 | 0.2029069 | 953.1365 | 0.1778991 | 264.4196 | 209.2093 | 61.92764 | 69.78033 | 5340.7 | 1.483528 | -0.0001312562
6048019 | 0.6951 | 0.2698 | 0.2388594 | 0.2082416 | 932.5023 | 0.1774853 | 259.9029 | 204.6802 | 62.08024 | 70.12179 | 5460.717 | 1.516866 | -0.000127291
6055218 | 0.6893 | 0.2756 | 0.2434167 | 0.213153 | 921.7162 | 0.1770813 | 258.07 | 202.3126 | 62.81854 | 71.1241 | 5580.7 | 1.550194 | -0.000123515
6062419 | 0.6835 | 0.2814 | 0.2479532 | 0.2183363 | 902.0201 | 0.1766801 | 253.7037 | 197.9894 | 62.90664 | 71.39221 | 5700.717 | 1.583532 | -0.0001198972
6069620 | 0.6775 | 0.2874 | 0.2526247 | 0.2237969 | 877.9858 | 0.1762679 | 248.1 | 192.714 | 62.67619 | 71.30395 | 5820.733 | 1.61687 | -0.0001163943
6076818 | 0.6714 | 0.2935 | 0.2573517 | 0.2288511 | 868.0205 | 0.1758518 | 246.4463 | 190.5267 | 63.42337 | 72.33198 | 5940.7 | 1.650194 | -0.000113017
6084017 | 0.6657 | 0.2992 | 0.2617487 | 0.234376 | 833.6692 | 0.1754656 | 237.7363 | 182.9867 | 62.22718 | 71.13072 | 6060.683 | 1.683523 | -0.0001098391
6091218 | 0.6597 | 0.3052 | 0.2663563 | 0.2395725 | 815.7315 | 0.1750618 | 233.6954 | 179.0495 | 62.24623 | 71.32383 | 6180.7 | 1.716861 | -0.0001067355
6098417 | 0.6537 | 0.3112 | 0.2709427 | 0.2452599 | 782.201 | 0.1746608 | 225.1195 | 171.6897 | 60.9945 | 70.05719 | 6300.683 | 1.75019 | -0.0001037507
6100205 | 0.6523 | 0.3126 | 0.2720099 | 0.2466158 | 773.408 | 0.1745677 | 222.8265 | 169.7597 | 60.61102 | 69.65557 | 6330.483 | 1.758468 | -0.0001030411
6102004 | 0.651 | 0.3139 | 0.2729998 | 0.2480946 | 758.5186 | 0.1744813 | 218.7532 | 166.4915 | 59.71958 | 68.66662 | 6360.467 | 1.766796 | -0.000102351
6103804 | 0.6494 | 0.3155 | 0.2742168 | 0.2493231 | 758.167 | 0.1743751 | 218.918 | 166.4143 | 60.03101 | 69.06864 | 6390.467 | 1.77513 | -0.0001016201
6105604 | 0.6478 | 0.3171 | 0.2754324 | 0.2506272 | 755.4703 | 0.1742692 | 218.4047 | 165.8224 | 60.15572 | 69.25613 | 6420.467 | 1.783463 | -0.0001008961
6107404 | 0.6464 | 0.3185 | 0.2764947 | 0.251959 | 747.2635 | 0.1741766 | 216.2618 | 164.021 | 59.79523 | 68.87937 | 6450.467 | 1.791796 | -0.0001002098
6109204 | 0.6448 | 0.3201 | 0.2777075 | 0.253372 | 741.1672 | 0.1740711 | 214.7577 | 162.6829 | 59.63984 | 68.74395 | 6480.467 | 1.80013 | -9.949901e-05
6111004 | 0.6434 | 0.3215 | 0.2787675 | 0.2549131 | 726.5122 | 0.1739788 | 210.7346 | 159.4662 | 58.74595 | 67.75118 | 6510.467 | 1.808463 | -9.882548e-05
6112805 | 0.6419 | 0.323 | 0.2799019 | 0.256471 | 713.6157 | 0.1738802 | 207.2288 | 156.6355 | 58.00372 | 66.93489 | 6540.483 | 1.816801 | -9.814259e-05
6114604 | 0.6401 | 0.3248 | 0.2812615 | 0.258127 | 704.5884 | 0.173762 | 204.8857 | 154.6541 | 57.62646 | 66.54687 | 6570.467 | 1.82513 | -9.742078e-05
6116404 | 0.6388 | 0.3261 | 0.2822423 | 0.2594312 | 694.7401 | 0.1736768 | 202.2202 | 152.4924 | 57.07509 | 65.944 | 6600.467 | 1.833463 | -9.678104e-05
6118205 | 0.6374 | 0.3275 | 0.2832975 | 0.2609021 | 682.0783 | 0.1735852 | 198.7443 | 149.7132 | 56.30374 | 65.08874 | 6630.483 | 1.841801 | -9.613176e-05
6120005 | 0.636 | 0.3289 | 0.2843515 | 0.2621101 | 677.3887 | 0.1734938 | 197.586 | 148.6838 | 56.18387 | 64.98602 | 6660.483 | 1.850134 | -9.548857e-05
6121806 | 0.6345 | 0.3304 | 0.2854796 | 0.2632883 | 675.8646 | 0.1733959 | 197.3639 | 148.3493 | 56.34338 | 65.20904 | 6690.5 | 1.858472 | -9.483596e-05
6123605 | 0.633 | 0.3319 | 0.2866065 | 0.2649348 | 660.0373 | 0.1732983 | 192.9594 | 144.8753 | 55.30341 | 64.04322 | 6720.483 | 1.866801 | -9.418965e-05
6125405 | 0.6315 | 0.3334 | 0.2877321 | 0.266403 | 649.603 | 0.1732008 | 190.1228 | 142.585 | 54.70444 | 63.38695 | 6750.483 | 1.875134 | -9.354886e-05
6127206 | 0.63 | 0.3349 | 0.2888564 | 0.2680354 | 634.1273 | 0.1731034 | 185.8023 | 139.1882 | 53.67017 | 62.22518 | 6780.5 | 1.883472 | -9.29135e-05
6129005 | 0.6286 | 0.3363 | 0.2899046 | 0.2696649 | 616.4241 | 0.1730127 | 180.8046 | 135.3024 | 52.41608 | 60.80458 | 6810.483 | 1.891801 | -9.229888e-05
6130804 | 0.6272 | 0.3377 | 0.2909517 | 0.2710392 | 606.4587 | 0.1729222 | 178.068 | 133.115 | 51.80918 | 60.13355 | 6840.467 | 1.90013 | -9.168965e-05
6132604 | 0.6256 | 0.3393 | 0.2921471 | 0.2732586 | 575.2729 | 0.1728188 | 169.1132 | 126.2699 | 49.40594 | 57.38012 | 6870.467 | 1.908463 | -9.105641e-05
6134404 | 0.6236 | 0.3413 | 0.2936393 | 0.2934576 | 5.5323 | 0.1726899 | 1.628761 | 1.214316 | 0.4782683 | 0.5558963 | 6900.467 | 1.916796 | -9.03707e-05
6136204 | 0.6225 | 0.3424 | 0.2944591 | 0.294339 | 3.6552 | 0.1726192 | 1.077008 | 0.8023003 | 0.3171347 | 0.3687675 | 6930.467 | 1.92513 | -8.982079e-05
6138004 | 0.6253 | 0.3396 | 0.2923711 | 0.2922703 | 3.0685 | 0.1727995 | 0.9022504 | 0.6735222 | 0.2637919 | 0.3064042 | 6960.467 | 1.933463 | -8.983593e-05
0
[7 empty] | Max stress: |  |  |  | 267.7273

## Zr2-11
time step | position,in | engineering strain | true strain | plastic strain | Load (lb) | diameter (in) | stress (MPa) | true stress (MPa) | t, sec | t, hour | strain rate |  |  | gage volume (in^3) | Do (in) | Dfmax (in) | Dfmin (in) | Dfavg (in) | RA | ef true | strue final
1689102 | 1.0167 | -0.0213 | -0.02153012 | -0.02240278 | 34.4101 | 0.2 | 7.552866 | 7.552866 | -434 | -0.1205556 | 4.221636e-05 |  | 98 | 0.03142 | 0.2 | 0.135 | 0.08 | 0.1075 | 0.71109375 | 1.309333 | 465.2312
1689126 | 1.0169 | -0.0215 | -0.02173449 | -0.02261308 | 34.6439 | 0.2021853 | 7.604184 | 7.440694 | -433.6 | -0.1204444 | 4.74934e-05
1689150 | 1.017 | -0.0216 | -0.02183669 | -0.02271232 | 34.527 | 0.2021956 | 7.578525 | 7.414828 | -433.2 | -0.1203333 | 5.013193e-05 |  | g = | 7e-06 | m |  | 0.3735 | dL
1689174 | 1.0167 | -0.0213 | -0.02153012 | -0.0224176 | 34.9946 | 0.2021646 | 7.681161 | 7.517552 | -432.8 | -0.1202222 | 4.230939e-05 |  | n = | 4.8 |  |  | 1 | Lo
1689198 | 1.017 | -0.0216 | -0.02183669 | -0.02271825 | 34.7608 | 0.2021956 | 7.629843 | 7.465038 | -432.4 | -0.1201111 | 5.026455e-05 |  | Dogb = | 0.0005 | m^2/s |  | 37.35 | % el
1689222 | 1.0168 | -0.0214 | -0.0216323 | -0.02252577 | 35.2307 | 0.202175 | 7.732984 | 7.567498 | -432 | -0.12 | 4.497354e-05 |  | Qgb = | 162000 | kJ/mol
1689246 | 1.0169 | -0.0215 | -0.02173449 | -0.02261308 | 34.6439 | 0.2021853 | 7.604184 | 7.440694 | -431.6 | -0.1198889 | 5.291005e-05 |  | Dgb = | 2.983402e-19 | m^2/s |  |  | According to LLNL, but using these constants
1689270 | 1.017 | -0.0216 | -0.02183669 | -0.02270935 | 34.4101 | 0.2021956 | 7.552866 | 7.389724 | -431.2 | -0.1197778 | 5.570292e-05 |  | W = | 3.37e-29 | m^3 |  |  | failure for constant stress, temperature
1689294 | 1.017 | -0.0216 | -0.02183669 | -0.02270639 | 34.2932 | 0.2021956 | 7.527206 | 7.364619 | -430.8 | -0.1196667 | 5.039788e-05 |  | s = | 381990487.4 | Pa |  |  |  | (sec) | (hours)
1689312 | 1.0167 | -0.0213 | -0.02153012 | -0.02240278 | 34.4101 | 0.2021646 | 7.552866 | 7.391989 | -430.5 | -0.1195833 | 4.232804e-05 |  | k = | 1.38e-23 | J/K |  |  | tf = | 38848.36 | 10.79121
1689336 | 1.0168 | -0.0214 | -0.0216323 | -0.02250496 | 34.4101 | 0.202175 | 7.552866 | 7.391234 | -430.1 | -0.1194722 | 4.774536e-05 |  | a = | 6.3e-07 | m
1689360 | 1.017 | -0.0216 | -0.02183669 | -0.02271232 | 34.527 | 0.2021956 | 7.578525 | 7.414828 | -429.7 | -0.1193611 | 5.30504e-05 |  | T = | 573 | K |  |  | According to Raj and Ashby (Af = 0.5)
1689384 | 1.017 | -0.0216 | -0.02183669 | -0.02270639 | 34.2932 | 0.2021956 | 7.527206 | 7.364619 | -429.3 | -0.11925 | 5.30504e-05 |  | b = | 3.230055e-10 | m |  |  | tf = | 89650.06 | 24.90279
1689408 | 1.017 | -0.0216 | -0.02183669 | -0.02270639 | 34.2932 | 0.2021956 | 7.527206 | 7.364619 | -428.9 | -0.1191389 | 5.039788e-05 |  | d = | 1.615028e-08 | m | (~50b) | [10 empty] | Reidel | R & A
1689432 | 1.0169 | -0.0215 | -0.02173449 | -0.02263093 | 35.3476 | 0.2021853 | 7.758643 | 7.591832 | -428.5 | -0.1190278 | 5.30504e-05 |  | ess = | 5e-05 | [10 empty] | T (K) | Dgb | tc (hrs) | tf (hrs) | T (C)
1689456 | 1.0168 | -0.0214 | -0.0216323 | -0.02249897 | 34.1741 | 0.202175 | 7.501065 | 7.340542 | -428.1 | -0.1189167 | 4.787234e-05 |  | T = | 300 | C |  |  | 350 | Zr2-15 |  |  | 325 | T (C) |  | 558 | 1.162673e-19 | 88.69716 | 62.22744 | 285
1689480 | 1.0171 | -0.0217 | -0.02193891 | -0.02280262 | 34.0572 | 0.202206 | 7.475406 | 7.313189 | -427.7 | -0.1188056 | 5.585106e-05 | [6 empty] | 350C tf |  |  |  | 1.291747e-18 | Dgb |  | 563 | 1.600659e-19 | 65.05548 | 45.60526 | 290
1689504 | 1.0168 | -0.0214 | -0.0216323 | -0.02248415 | 33.5896 | 0.202175 | 7.372769 | 7.214992 | -427.3 | -0.1186944 | 5.053191e-05 |  | tc diff = | 127509.1 | sec | 35.41919 | hr | 2.531457 | Reidel |  |  | 598 | T (K) |  | 568 | 2.191268e-19 | 47.9935 | 33.6092 | 295
1689528 | 1.0168 | -0.0214 | -0.0216323 | -0.02247224 | 33.1198 | 0.202175 | 7.26965 | 7.11408 | -426.9 | -0.1185833 | 5.597512e-05 |  | tc edot = | 688.3676 | sec | 0.1912132 | hr | 1.6474 | Raj and Ashby |  |  | 8.728493 | tc (hours) | reidel | 573 | 2.983402e-19 | 35.6104 | 24.90279 | 300
1689552 | 1.0169 | -0.0215 | -0.02173449 | -0.0225685 | 32.886 | 0.2021853 | 7.218332 | 7.063138 | -426.5 | -0.1184722 | 5.333333e-05 |  | tc = | 128197.4 | sec | 35.6104 | hr |  |  |  |  | 6.002456 | tf (hours) | R & A | 578 | 4.040262e-19 | 26.5736 | 18.54913 | 305
1689576 | 1.0167 | -0.0213 | -0.02153012 | -0.02233733 | 31.8294 | 0.2021646 | 6.986413 | 6.837603 | -426.1 | -0.1183611 | 4.8e-05 | [13 empty] | 583 | 5.443125e-19 | 19.94344 | 13.88755 | 310
1689600 | 1.0167 | -0.0213 | -0.02153012 | -0.02232251 | 31.245 | 0.2021646 | 6.85814 | 6.712062 | -425.7 | -0.11825 | 5.066667e-05 |  | tf | 7474 | sec | [9 empty] | 588 | 7.296016e-19 | 15.05356 | 10.44953 | 315
1689625 | 1.0167 | -0.0213 | -0.02153012 | -0.02228978 | 29.9546 | 0.2021646 | 6.574903 | 6.434857 | -425.2833 | -0.1181343 | 5.335705e-05 |  | tf | 2.076111 | hr | [9 empty] | 593 | 9.731449e-19 | 11.4288 | 7.901007 | 320
1689648 | 1.0167 | -0.0213 | -0.02153012 | -0.0222452 | 28.1967 | 0.2021646 | 6.189052 | 6.057225 | -424.9 | -0.1180278 | 5.066667e-05 | [13 empty] | 598 | 1.291747e-18 | 8.728493 | 6.002456 | 325
1689672 | 1.0166 | -0.0212 | -0.02142795 | -0.02209839 | 26.4365 | 0.2021543 | 5.802695 | 5.679678 | -424.5 | -0.1179167 | 4.8e-05 |  | M-G const | 0.3737 | [10 empty] | 603 | 1.706623e-18 | 6.70713 | 4.581261 | 330
1689696 | 1.0167 | -0.0213 | -0.02153012 | -0.02216197 | 24.9146 | 0.2021646 | 5.468645 | 5.352163 | -424.1 | -0.1178056 | 5.333333e-05 | [13 empty] | 608 | 2.244441e-18 | 5.186853 | 3.512373 | 335
1689720 | 1.0166 | -0.0212 | -0.02142795 | -0.02200626 | 22.8037 | 0.2021543 | 5.005312 | 4.899199 | -423.7 | -0.1176944 | 5.066667e-05 |  | G = | 30.18 | GPa | [9 empty] | 613 | 2.938584e-18 | 4.038177 | 2.704753 | 340
1689739 | 1.0166 | -0.0212 | -0.02142795 | -0.02197354 | 21.5134 | 0.2021543 | 4.722097 | 4.621988 | -423.3833 | -0.1176065 | 5.335705e-05 |  | smax = | 465.2312 | MPa | at fracture | [8 empty] | 618 | 3.830666e-18 | 3.166371 | 2.091797 | 345
1689762 | 1.0164 | -0.021 | -0.02122364 | -0.02169192 | 18.4651 | 0.2021337 | 4.053008 | 3.967895 | -423 | -0.1175 | 4.8e-05 |  | s/G = | 0.01541521 | [10 empty] | 623 | 4.972358e-18 | 2.501796 | 1.624542 | 350
1689780 | 1.0165 | -0.0211 | -0.02132579 | -0.0217138 | 15.2999 | 0.202144 | 3.358261 | 3.287401 | -422.7 | -0.1174167 | 5.053191e-05 |  | strue max = | 298.7498 | MPa | before necking
1689804 | 1.0164 | -0.021 | -0.02122364 | -0.02158788 | 14.3625 | 0.2021337 | 3.152506 | 3.086303 | -422.3 | -0.1173056 | 4.787234e-05 |  | seffective | 381.9905
1689828 | 1.0163 | -0.0209 | -0.0211215 | -0.02138762 | 10.4937 | 0.2021233 | 2.303321 | 2.255182 | -421.9 | -0.1171944 | 4.521277e-05
1689852 | 1.0162 | -0.0208 | -0.02101937 | -0.02126172 | 9.5562 | 0.202113 | 2.097544 | 2.053915 | -421.5 | -0.1170833 | 4.521277e-05
1689876 | 1.0161 | -0.0207 | -0.02091725 | -0.02113281 | 8.4997 | 0.2021027 | 1.865647 | 1.827028 | -421.1 | -0.1169722 | 4.255319e-05
1689900 | 1.0161 | -0.0207 | -0.02091725 | -0.02114472 | 8.9695 | 0.2021027 | 1.968766 | 1.928012 | -420.7 | -0.1168611 | 4.255319e-05
1689919 | 1.0161 | -0.0207 | -0.02091725 | -0.02111798 | 7.9152 | 0.2021027 | 1.737352 | 1.701388 | -420.3833 | -0.1167731 | 4.511278e-05
1689942 | 1.0162 | -0.0208 | -0.02101937 | -0.021229 | 8.2659 | 0.202113 | 1.814329 | 1.776591 | -420 | -0.1166667 | 4.774536e-05
1689966 | 1.0161 | -0.0207 | -0.02091725 | -0.02113583 | 8.6188 | 0.2021027 | 1.891789 | 1.852629 | -419.6 | -0.1165556 | 4.244032e-05
1689990 | 1.0162 | -0.0208 | -0.02101937 | -0.02123196 | 8.3828 | 0.202113 | 1.839988 | 1.801716 | -419.2 | -0.1164444 | 4.509284e-05
1690008 | 1.0161 | -0.0207 | -0.02091725 | -0.02111798 | 7.9152 | 0.2021027 | 1.737352 | 1.701388 | -418.9 | -0.1163611 | 4.497354e-05
1690032 | 1.0161 | -0.0207 | -0.02091725 | -0.02112688 | 8.2659 | 0.2021027 | 1.814329 | 1.776772 | -418.5 | -0.11625 | 4.497354e-05
1690056 | 1.0161 | -0.0207 | -0.02091725 | -0.02113879 | 8.7357 | 0.2021027 | 1.917448 | 1.877757 | -418.1 | -0.1161389 | 5.291005e-05
1690080 | 1.0161 | -0.0207 | -0.02091725 | -0.02112688 | 8.2659 | 0.2021027 | 1.814329 | 1.776772 | -417.7 | -0.1160278 | 5.291005e-05
1690104 | 1.0161 | -0.0207 | -0.02091725 | -0.02112688 | 8.2659 | 0.2021027 | 1.814329 | 1.776772 | -417.3 | -0.1159167 | 4.761905e-05
1690128 | 1.0161 | -0.0207 | -0.02091725 | -0.02113879 | 8.7357 | 0.2021027 | 1.917448 | 1.877757 | -416.9 | -0.1158056 | 4.497354e-05
1690152 | 1.0162 | -0.0208 | -0.02101937 | -0.02123794 | 8.6188 | 0.202113 | 1.891789 | 1.852439 | -416.5 | -0.1156944 | 4.761905e-05
1690176 | 1.0161 | -0.0207 | -0.02091725 | -0.02113583 | 8.6188 | 0.2021027 | 1.891789 | 1.852629 | -416.1 | -0.1155833 | 4.497354e-05
1690200 | 1.0161 | -0.0207 | -0.02091725 | -0.02113879 | 8.7357 | 0.2021027 | 1.917448 | 1.877757 | -415.7 | -0.1154722 | 4.761905e-05
1690224 | 1.0161 | -0.0207 | -0.02091725 | -0.02113281 | 8.4997 | 0.2021027 | 1.865647 | 1.827028 | -415.3 | -0.1153611 | 5.291005e-05
1690248 | 1.0161 | -0.0207 | -0.02091725 | -0.02112984 | 8.3828 | 0.2021027 | 1.839988 | 1.8019 | -414.9 | -0.11525 | 5.291005e-05
1690266 | 1.0161 | -0.0207 | -0.02091725 | -0.02113583 | 8.6188 | 0.2021027 | 1.891789 | 1.852629 | -414.6 | -0.1151667 | 5.277045e-05
1690290 | 1.0161 | -0.0207 | -0.02091725 | -0.02113583 | 8.6188 | 0.2021027 | 1.891789 | 1.852629 | -414.2 | -0.1150556 | 5.277045e-05
1690314 | 1.0161 | -0.0207 | -0.02091725 | -0.02113879 | 8.7357 | 0.2021027 | 1.917448 | 1.877757 | -413.8 | -0.1149444 | 5.277045e-05
1690332 | 1.0161 | -0.0207 | -0.02091725 | -0.02112391 | 8.149 | 0.2021027 | 1.78867 | 1.751644 | -413.5 | -0.1148611 | 4.473684e-05
1690356 | 1.0162 | -0.0208 | -0.02101937 | -0.02121714 | 7.7983 | 0.202113 | 1.711693 | 1.676089 | -413.1 | -0.11475 | 5.526316e-05
1690380 | 1.0161 | -0.0207 | -0.02091725 | -0.02112095 | 8.0321 | 0.2021027 | 1.763011 | 1.726516 | -412.7 | -0.1146389 | 5.263158e-05
1690398 | 1.0161 | -0.0207 | -0.02091725 | -0.02112688 | 8.2659 | 0.2021027 | 1.814329 | 1.776772 | -412.4 | -0.1145556 | 5.249344e-05
1690422 | 1.0162 | -0.0208 | -0.02101937 | -0.0212498 | 9.0864 | 0.202113 | 1.994425 | 1.952941 | -412 | -0.1144444 | 5.523893e-05
1690446 | 1.0161 | -0.0207 | -0.02091725 | -0.02112391 | 8.149 | 0.2021027 | 1.78867 | 1.751644 | -411.6 | -0.1143333 | 5.263158e-05
1690470 | 1.0161 | -0.0207 | -0.02091725 | -0.02111798 | 7.9152 | 0.2021027 | 1.737352 | 1.701388 | -411.2 | -0.1142222 | 5.277045e-05
1690494 | 1.0161 | -0.0207 | -0.02091725 | -0.02110903 | 7.5623 | 0.2021027 | 1.659892 | 1.625532 | -410.8 | -0.1141111 | 5.277045e-05
1690518 | 1.0161 | -0.0207 | -0.02091725 | -0.02110607 | 7.4454 | 0.2021027 | 1.634233 | 1.600404 | -410.4 | -0.114 | 5.277045e-05
1690542 | 1.0161 | -0.0207 | -0.02091725 | -0.02108526 | 6.6249 | 0.2021027 | 1.454136 | 1.424036 | -410 | -0.1138889 | 5.277045e-05
1690566 | 1.016 | -0.0206 | -0.02081514 | -0.02095345 | 5.4536 | 0.2020924 | 1.197041 | 1.172382 | -409.6 | -0.1137778 | 5.013193e-05
1690590 | 1.016 | -0.0206 | -0.02081514 | -0.02095043 | 5.3345 | 0.2020924 | 1.170899 | 1.146779 | -409.2 | -0.1136667 | 5.013193e-05
1690608 | 1.0158 | -0.0204 | -0.02061095 | -0.02074031 | 5.1007 | 0.2020718 | 1.119581 | 1.096742 | -408.9 | -0.1135833 | 5e-05
1690632 | 1.0157 | -0.0203 | -0.02050888 | -0.02061742 | 4.2802 | 0.2020614 | 0.9394851 | 0.9204135 | -408.5 | -0.1134722 | 4.473684e-05
1690656 | 1.0158 | -0.0204 | -0.02061095 | -0.0206898 | 3.109 | 0.2020718 | 0.6824118 | 0.6684906 | -408.1 | -0.1133611 | 5.263158e-05
1690680 | 1.0158 | -0.0204 | -0.02061095 | -0.0206898 | 3.109 | 0.2020718 | 0.6824118 | 0.6684906 | -407.7 | -0.11325 | 5.526316e-05
1690698 | 1.0157 | -0.0203 | -0.02050888 | -0.02058173 | 2.8729 | 0.2020614 | 0.6305889 | 0.617788 | -407.4 | -0.1131667 | 4.724409e-05
1690722 | 1.0156 | -0.0202 | -0.02040681 | -0.02047374 | 2.6392 | 0.2020511 | 0.5792928 | 0.5675911 | -407 | -0.1130556 | 4.986877e-05
1690740 | 1.0156 | -0.0202 | -0.02040681 | -0.02047374 | 2.6392 | 0.2020511 | 0.5792928 | 0.5675911 | -406.7 | -0.1129722 | 4.712042e-05
1690764 | 1.0156 | -0.0202 | -0.02040681 | -0.02048566 | 3.109 | 0.2020511 | 0.6824118 | 0.6686271 | -406.3 | -0.1128611 | 4.712042e-05
1690788 | 1.0156 | -0.0202 | -0.02040681 | -0.02047374 | 2.6392 | 0.2020511 | 0.5792928 | 0.5675911 | -405.9 | -0.11275 | 4.973822e-05
1690812 | 1.0156 | -0.0202 | -0.02040681 | -0.02047078 | 2.5223 | 0.2020511 | 0.5536337 | 0.5424503 | -405.5 | -0.1126389 | 4.973822e-05
1690836 | 1.0155 | -0.0201 | -0.02030475 | -0.02036273 | 2.2862 | 0.2020408 | 0.5018108 | 0.4917244 | -405.1 | -0.1125278 | 4.973822e-05
1690860 | 1.0154 | -0.02 | -0.02020271 | -0.02025772 | 2.1693 | 0.2020305 | 0.4761518 | 0.4666288 | -404.7 | -0.1124167 | 4.724409e-05
1690884 | 1.0155 | -0.0201 | -0.02030475 | -0.02035087 | 1.8186 | 0.2020408 | 0.3991747 | 0.3911513 | -404.3 | -0.1123056 | 4.986877e-05
1690908 | 1.0156 | -0.0202 | -0.02040681 | -0.02046182 | 2.1693 | 0.2020511 | 0.4761518 | 0.4665335 | -403.9 | -0.1121944 | 5.263158e-05
1690932 | 1.0156 | -0.0202 | -0.02040681 | -0.02045886 | 2.0524 | 0.2020511 | 0.4504928 | 0.4413928 | -403.5 | -0.1120833 | 5.263158e-05
1690956 | 1.0156 | -0.0202 | -0.02040681 | -0.02045886 | 2.0524 | 0.2020511 | 0.4504928 | 0.4413928 | -403.1 | -0.1119722 | 5.263158e-05
1690980 | 1.0154 | -0.02 | -0.02020271 | -0.02028155 | 3.109 | 0.2020305 | 0.6824118 | 0.6687636 | -402.7 | -0.1118611 | 4.74934e-05
1691004 | 1.0153 | -0.0199 | -0.02010067 | -0.02015272 | 2.0524 | 0.2020202 | 0.4504928 | 0.441528 | -402.3 | -0.11175 | 4.74934e-05
1691028 | 1.0154 | -0.02 | -0.02020271 | -0.02024586 | 1.7017 | 0.2020305 | 0.3735157 | 0.3660453 | -401.9 | -0.1116389 | 4.74934e-05
1691052 | 1.0154 | -0.02 | -0.02020271 | -0.02024883 | 1.8186 | 0.2020305 | 0.3991747 | 0.3911912 | -401.5 | -0.1115278 | 5.026455e-05
1691076 | 1.0156 | -0.0202 | -0.02040681 | -0.0204559 | 1.9355 | 0.2020511 | 0.4248337 | 0.4162521 | -401.1 | -0.1114167 | 5.291005e-05
1691100 | 1.0154 | -0.02 | -0.02020271 | -0.02024883 | 1.8186 | 0.2020305 | 0.3991747 | 0.3911912 | -400.7 | -0.1113056 | 4.759806e-05
1691124 | 1.0154 | -0.02 | -0.02020271 | -0.0202429 | 1.5848 | 0.2020305 | 0.3478566 | 0.3408995 | -400.3 | -0.1111944 | 5.026455e-05
1691148 | 1.0153 | -0.0199 | -0.02010067 | -0.02013784 | 1.4657 | 0.2020202 | 0.3217147 | 0.3153126 | -399.9 | -0.1110833 | 5.026455e-05
1691172 | 1.0153 | -0.0199 | -0.02010067 | -0.02012302 | 0.8812 | 0.2020202 | 0.1934195 | 0.1895705 | -399.5 | -0.1109722 | 4.497354e-05
1691196 | 1.0154 | -0.02 | -0.02020271 | -0.02023395 | 1.2319 | 0.2020305 | 0.2703966 | 0.2649887 | -399.1 | -0.1108611 | 5.026455e-05
1691214 | 1.0152 | -0.0198 | -0.01999865 | -0.02002692 | 1.115 | 0.2020099 | 0.2447376 | 0.2398918 | -398.8 | -0.1107778 | 4.74934e-05
1691238 | 1.0153 | -0.0199 | -0.02010067 | -0.02012302 | 0.8812 | 0.2020202 | 0.1934195 | 0.1895705 | -398.4 | -0.1106667 | 4.74934e-05
1691262 | 1.0152 | -0.0198 | -0.01999865 | -0.02004477 | 1.8186 | 0.2020099 | 0.3991747 | 0.391271 | -398 | -0.1105556 | 4.74934e-05
1691280 | 1.0153 | -0.0199 | -0.02010067 | -0.02011703 | 0.6452 | 0.2020202 | 0.1416186 | 0.1388004 | -397.7 | -0.1104722 | 5e-05
1691304 | 1.0152 | -0.0198 | -0.01999865 | -0.02000315 | 0.1776 | 0.2020099 | 0.03898242 | 0.03821057 | -397.3 | -0.1103611 | 4.74934e-05
1691328 | 1.0151 | -0.0197 | -0.01989663 | -0.01989817 | 0.0607 | 0.2019996 | 0.01332338 | 0.01306091 | -396.9 | -0.11025 | 4.485488e-05
1691346 | 1.0152 | -0.0198 | -0.01999865 | -0.02000602 | 0.2907 | 0.2020099 | 0.06380737 | 0.06254398 | -396.6 | -0.1101667 | 4.736842e-05
1691376 | 1.0151 | -0.0197 | -0.01989663 | -0.01990103 | 0.1733 | 0.2019996 | 0.03803859 | 0.03728923 | -396.1 | -0.1100278 | 4.232804e-05
1691400 | 1.0151 | -0.0197 | -0.01989663 | -0.01992481 | 1.1112 | 0.2019996 | 0.2439035 | 0.2390986 | -395.7 | -0.1099167 | 5.026455e-05
1691424 | 1.0151 | -0.0197 | -0.01989663 | -0.0199159 | 0.7596 | 0.2019996 | 0.1667289 | 0.1634443 | -395.3 | -0.1098056 | 5.039788e-05
1691443 | 1.0151 | -0.0197 | -0.01989663 | -0.01992184 | 0.9941 | 0.2019996 | 0.2182006 | 0.213902 | -394.9833 | -0.1097176 | 5.293339e-05
1691466 | 1.0151 | -0.0197 | -0.01989663 | -0.01992481 | 1.1112 | 0.2019996 | 0.2439035 | 0.2390986 | -394.6 | -0.1096111 | 4.74934e-05
1691490 | 1.0151 | -0.0197 | -0.01989663 | -0.01993076 | 1.3457 | 0.2019996 | 0.2953752 | 0.2895563 | -394.2 | -0.1095 | 4.747253e-05
1691514 | 1.0149 | -0.0195 | -0.01969263 | -0.01972974 | 1.463 | 0.201979 | 0.3211221 | 0.3148602 | -393.8 | -0.1093889 | 4.74934e-05
1691532 | 1.0149 | -0.0195 | -0.01969263 | -0.01973568 | 1.6975 | 0.201979 | 0.3725938 | 0.3653282 | -393.5 | -0.1093056 | 4.736842e-05
1691556 | 1.0151 | -0.0197 | -0.01989663 | -0.0199486 | 2.0493 | 0.2019996 | 0.4498123 | 0.440951 | -393.1 | -0.1091944 | 5.263158e-05
1691580 | 1.0151 | -0.0197 | -0.01989663 | -0.01996049 | 2.518 | 0.2019996 | 0.5526899 | 0.5418019 | -392.7 | -0.1090833 | 5.277045e-05
1691598 | 1.015 | -0.0196 | -0.01979463 | -0.01986741 | 2.8698 | 0.2019893 | 0.6299085 | 0.6175623 | -392.4 | -0.109 | 5.263158e-05
1691622 | 1.015 | -0.0196 | -0.01979463 | -0.01986443 | 2.7525 | 0.2019893 | 0.6041616 | 0.5923201 | -392 | -0.1088889 | 5e-05
1691646 | 1.015 | -0.0196 | -0.01979463 | -0.01985849 | 2.518 | 0.2019893 | 0.5526899 | 0.5418572 | -391.6 | -0.1087778 | 5e-05
1691670 | 1.0151 | -0.0197 | -0.01989663 | -0.01997239 | 2.9871 | 0.2019996 | 0.6556553 | 0.6427389 | -391.2 | -0.1086667 | 5.263158e-05
1691694 | 1.0149 | -0.0195 | -0.01969263 | -0.0197446 | 2.0493 | 0.201979 | 0.4498123 | 0.441041 | -390.8 | -0.1085556 | 5e-05
1691712 | 1.015 | -0.0196 | -0.01979463 | -0.01987038 | 2.9871 | 0.2019893 | 0.6556553 | 0.6428045 | -390.5 | -0.1084722 | 5.511811e-05
1691736 | 1.015 | -0.0196 | -0.01979463 | -0.0198793 | 3.3387 | 0.2019893 | 0.73283 | 0.7184665 | -390.1 | -0.1083611 | 5.249344e-05
1691760 | 1.0149 | -0.0195 | -0.01969263 | -0.01977136 | 3.1043 | 0.201979 | 0.6813802 | 0.6680933 | -389.7 | -0.10825 | 5.249344e-05
1691779 | 1.0147 | -0.0193 | -0.01948868 | -0.01956443 | 2.9871 | 0.2019584 | 0.6556553 | 0.6430012 | -389.3833 | -0.108162 | 4.714099e-05
1691802 | 1.0149 | -0.0195 | -0.01969263 | -0.01977136 | 3.1043 | 0.201979 | 0.6813802 | 0.6680933 | -389 | -0.1080556 | 5.759162e-05
1691826 | 1.0149 | -0.0195 | -0.01969263 | -0.01976839 | 2.9871 | 0.201979 | 0.6556553 | 0.64287 | -388.6 | -0.1079444 | 4.973822e-05
1691850 | 1.0148 | -0.0194 | -0.01959065 | -0.01967235 | 3.2216 | 0.2019687 | 0.707127 | 0.6934088 | -388.2 | -0.1078333 | 4.973822e-05
1691874 | 1.0147 | -0.0193 | -0.01948868 | -0.0195674 | 3.1043 | 0.2019584 | 0.6813802 | 0.6682296 | -387.8 | -0.1077222 | 4.450262e-05
1691898 | 1.0148 | -0.0194 | -0.01959065 | -0.0196664 | 2.9871 | 0.2019687 | 0.6556553 | 0.6429356 | -387.4 | -0.1076111 | 4.973822e-05
1691922 | 1.0148 | -0.0194 | -0.01959065 | -0.01964857 | 2.2837 | 0.2019687 | 0.5012621 | 0.4915376 | -387 | -0.1075 | 5.497382e-05
1691946 | 1.0147 | -0.0193 | -0.01948868 | -0.01957929 | 3.5732 | 0.2019584 | 0.7843017 | 0.7691647 | -386.6 | -0.1073889 | 5.235602e-05
1691970 | 1.0147 | -0.0193 | -0.01948868 | -0.01957633 | 3.4561 | 0.2019584 | 0.7585987 | 0.7439578 | -386.2 | -0.1072778 | 5.235602e-05
1691988 | 1.0146 | -0.0192 | -0.01938671 | -0.01947733 | 3.5732 | 0.2019481 | 0.7843017 | 0.7692431 | -385.9 | -0.1071944 | 4.960836e-05
1692012 | 1.0146 | -0.0192 | -0.01938671 | -0.01947436 | 3.4561 | 0.2019481 | 0.7585987 | 0.7440336 | -385.5 | -0.1070833 | 4.699739e-05
1692036 | 1.0146 | -0.0192 | -0.01938671 | -0.01947436 | 3.4561 | 0.2019481 | 0.7585987 | 0.7440336 | -385.1 | -0.1069722 | 5.221932e-05
1692060 | 1.0146 | -0.0192 | -0.01938671 | -0.01946842 | 3.2216 | 0.2019481 | 0.707127 | 0.6935502 | -384.7 | -0.1068611 | 5.221932e-05
1692084 | 1.0146 | -0.0192 | -0.01938671 | -0.01945355 | 2.6353 | 0.2019481 | 0.5784368 | 0.5673308 | -384.3 | -0.10675 | 4.960836e-05
1692108 | 1.0145 | -0.0191 | -0.01928476 | -0.01938133 | 3.8077 | 0.2019378 | 0.8357734 | 0.8198101 | -383.9 | -0.1066389 | 4.960836e-05
1692132 | 1.0145 | -0.0191 | -0.01928476 | -0.01938133 | 3.8077 | 0.2019378 | 0.8357734 | 0.8198101 | -383.5 | -0.1065278 | 4.960836e-05
1692156 | 1.0145 | -0.0191 | -0.01928476 | -0.0193843 | 3.925 | 0.2019378 | 0.8615202 | 0.8450652 | -383.1 | -0.1064167 | 4.960836e-05
1692180 | 1.0144 | -0.019 | -0.01918282 | -0.01928236 | 3.925 | 0.2019275 | 0.8615202 | 0.8451513 | -382.7 | -0.1063056 | 4.438642e-05
1692204 | 1.0144 | -0.019 | -0.01918282 | -0.01928236 | 3.925 | 0.2019275 | 0.8615202 | 0.8451513 | -382.3 | -0.1061944 | 4.699739e-05
1692228 | 1.0145 | -0.0191 | -0.01928476 | -0.01938133 | 3.8077 | 0.2019378 | 0.8357734 | 0.8198101 | -381.9 | -0.1060833 | 4.960836e-05
1692252 | 1.0145 | -0.0191 | -0.01928476 | -0.01938133 | 3.8077 | 0.2019378 | 0.8357734 | 0.8198101 | -381.5 | -0.1059722 | 4.960836e-05
1692276 | 1.0144 | -0.019 | -0.01918282 | -0.01927938 | 3.8077 | 0.2019275 | 0.8357734 | 0.8198937 | -381.1 | -0.1058611 | 4.960836e-05
1692300 | 1.0144 | -0.019 | -0.01918282 | -0.01928236 | 3.925 | 0.2019275 | 0.8615202 | 0.8451513 | -380.7 | -0.10575 | 4.958678e-05
1692324 | 1.0141 | -0.0187 | -0.01887706 | -0.0189766 | 3.925 | 0.2018966 | 0.8615202 | 0.8454098 | -380.3 | -0.1056389 | 4.438642e-05
1692348 | 1.0141 | -0.0187 | -0.01887706 | -0.01898254 | 4.1595 | 0.2018966 | 0.9129919 | 0.895919 | -379.9 | -0.1055278 | 3.916449e-05
1692372 | 1.0143 | -0.0189 | -0.01908089 | -0.01916854 | 3.4561 | 0.2019172 | 0.7585987 | 0.7442612 | -379.5 | -0.1054167 | 4.699739e-05
1692396 | 1.0144 | -0.019 | -0.01918282 | -0.01928236 | 3.925 | 0.2019275 | 0.8615202 | 0.8451513 | -379.1 | -0.1053056 | 5.221932e-05
1692420 | 1.0144 | -0.019 | -0.01918282 | -0.01928831 | 4.1595 | 0.2019275 | 0.9129919 | 0.8956451 | -378.7 | -0.1051944 | 5.483029e-05
1692444 | 1.0144 | -0.019 | -0.01918282 | -0.01928236 | 3.925 | 0.2019275 | 0.8615202 | 0.8451513 | -378.3 | -0.1050833 | 4.960836e-05
1692468 | 1.0143 | -0.0189 | -0.01908089 | -0.01915664 | 2.9871 | 0.2019172 | 0.6556553 | 0.6432634 | -377.9 | -0.1049722 | 5.221932e-05
1692492 | 1.0141 | -0.0187 | -0.01887706 | -0.01898254 | 4.1595 | 0.2018966 | 0.9129919 | 0.895919 | -377.5 | -0.1048611 | 4.438642e-05
1692516 | 1.0141 | -0.0187 | -0.01887706 | -0.01897957 | 4.0421 | 0.2018966 | 0.8872232 | 0.8706321 | -377.1 | -0.10475 | 4.958678e-05
1692540 | 1.0141 | -0.0187 | -0.01887706 | -0.0189766 | 3.925 | 0.2018966 | 0.8615202 | 0.8454098 | -376.7 | -0.1046389 | 4.960836e-05
1692564 | 1.0141 | -0.0187 | -0.01887706 | -0.0189766 | 3.925 | 0.2018966 | 0.8615202 | 0.8454098 | -376.3 | -0.1045278 | 4.699739e-05
1692588 | 1.0141 | -0.0187 | -0.01887706 | -0.0189766 | 3.925 | 0.2018966 | 0.8615202 | 0.8454098 | -375.9 | -0.1044167 | 4.699739e-05
1692612 | 1.0144 | -0.019 | -0.01918282 | -0.01929425 | 4.3939 | 0.2019275 | 0.9644417 | 0.9461173 | -375.5 | -0.1043056 | 5.759162e-05
1692636 | 1.0141 | -0.0187 | -0.01887706 | -0.01897957 | 4.0421 | 0.2018966 | 0.8872232 | 0.8706321 | -375.1 | -0.1041944 | 4.973822e-05
1692660 | 1.0141 | -0.0187 | -0.01887706 | -0.01898254 | 4.1595 | 0.2018966 | 0.9129919 | 0.895919 | -374.7 | -0.1040833 | 5.235602e-05
1692684 | 1.0141 | -0.0187 | -0.01887706 | -0.0189647 | 3.4561 | 0.2018966 | 0.7585987 | 0.7444129 | -374.3 | -0.1039722 | 5.249344e-05
1692703 | 1.0141 | -0.0187 | -0.01887706 | -0.0189766 | 3.925 | 0.2018966 | 0.8615202 | 0.8454098 | -373.9833 | -0.1038843 | 4.975993e-05
1692726 | 1.0141 | -0.0187 | -0.01887706 | -0.01897362 | 3.8077 | 0.2018966 | 0.8357734 | 0.8201444 | -373.6 | -0.1037778 | 4.973822e-05
1692744 | 1.0141 | -0.0187 | -0.01887706 | -0.01898254 | 4.1595 | 0.2018966 | 0.9129919 | 0.895919 | -373.3 | -0.1036944 | 5.221932e-05
1692768 | 1.0141 | -0.0187 | -0.01887706 | -0.01894984 | 2.8698 | 0.2018966 | 0.6299085 | 0.6181292 | -372.9 | -0.1035833 | 5.221932e-05
1692792 | 1.0141 | -0.0187 | -0.01887706 | -0.0189766 | 3.925 | 0.2018966 | 0.8615202 | 0.8454098 | -372.5 | -0.1034722 | 5.221932e-05
1692816 | 1.0141 | -0.0187 | -0.01887706 | -0.0189647 | 3.4561 | 0.2018966 | 0.7585987 | 0.7444129 | -372.1 | -0.1033611 | 4.960836e-05
1692840 | 1.0141 | -0.0187 | -0.01887706 | -0.01897362 | 3.8077 | 0.2018966 | 0.8357734 | 0.8201444 | -371.7 | -0.10325 | 5.221932e-05
1692864 | 1.0141 | -0.0187 | -0.01887706 | -0.01898849 | 4.3939 | 0.2018966 | 0.9644417 | 0.9464067 | -371.3 | -0.1031389 | 5.235602e-05
1692888 | 1.0139 | -0.0185 | -0.01867327 | -0.0187847 | 4.3939 | 0.2018761 | 0.9644417 | 0.9465995 | -370.9 | -0.1030278 | 4.712042e-05
1692912 | 1.014 | -0.0186 | -0.01877516 | -0.01888361 | 4.2766 | 0.2018864 | 0.9386949 | 0.9212352 | -370.5 | -0.1029167 | 4.973822e-05
1692936 | 1.0138 | -0.0184 | -0.01857139 | -0.01869471 | 4.8629 | 0.2018658 | 1.067385 | 1.047745 | -370.1 | -0.1028056 | 4.712042e-05
1692960 | 1.0137 | -0.0183 | -0.01846952 | -0.01861365 | 5.6834 | 0.2018555 | 1.247481 | 1.224652 | -369.7 | -0.1026944 | 4.450262e-05
1692984 | 1.0139 | -0.0185 | -0.01867327 | -0.01881145 | 5.4489 | 0.2018761 | 1.19601 | 1.173883 | -369.3 | -0.1025833 | 5.235602e-05
1693008 | 1.0137 | -0.0183 | -0.01846952 | -0.01858392 | 4.5111 | 0.2018555 | 0.9901666 | 0.9720465 | -368.9 | -0.1024722 | 4.450262e-05
1693032 | 1.0138 | -0.0184 | -0.01857139 | -0.01868579 | 4.5111 | 0.2018658 | 0.9901666 | 0.9719475 | -368.5 | -0.1023611 | 4.973822e-05
1693056 | 1.0138 | -0.0184 | -0.01857139 | -0.01869173 | 4.7455 | 0.2018658 | 1.041616 | 1.022451 | -368.1 | -0.10225 | 4.722344e-05
1693080 | 1.0137 | -0.0183 | -0.01846952 | -0.0186077 | 5.4489 | 0.2018555 | 1.19601 | 1.174123 | -367.7 | -0.1021389 | 4.986877e-05
1693104 | 1.0137 | -0.0183 | -0.01846952 | -0.0185869 | 4.6284 | 0.2018555 | 1.015913 | 0.9973222 | -367.3 | -0.1020278 | 5.249344e-05
1693128 | 1.0136 | -0.0182 | -0.01836766 | -0.01848206 | 4.5111 | 0.2018452 | 0.9901666 | 0.9721456 | -366.9 | -0.1019167 | 4.724409e-05
1693146 | 1.0136 | -0.0182 | -0.01836766 | -0.01848801 | 4.7455 | 0.2018452 | 1.041616 | 1.022659 | -366.6 | -0.1018333 | 4.712042e-05
1693170 | 1.0136 | -0.0182 | -0.01836766 | -0.01850287 | 5.3318 | 0.2018452 | 1.170307 | 1.149007 | -366.2 | -0.1017222 | 4.450262e-05
1693188 | 1.0136 | -0.0182 | -0.01836766 | -0.01850287 | 5.3318 | 0.2018452 | 1.170307 | 1.149007 | -365.9 | -0.1016389 | 4.960836e-05
1693212 | 1.0136 | -0.0182 | -0.01836766 | -0.01849395 | 4.98 | 0.2018452 | 1.093088 | 1.073194 | -365.5 | -0.1015278 | 4.973822e-05
1693236 | 1.0136 | -0.0182 | -0.01836766 | -0.01850287 | 5.3318 | 0.2018452 | 1.170307 | 1.149007 | -365.1 | -0.1014167 | 4.973822e-05
1693254 | 1.0136 | -0.0182 | -0.01836766 | -0.01851477 | 5.8007 | 0.2018452 | 1.273228 | 1.250055 | -364.8 | -0.1013333 | 5.221932e-05
1693278 | 1.0135 | -0.0181 | -0.01826581 | -0.018404 | 5.4489 | 0.2018349 | 1.19601 | 1.174362 | -364.4 | -0.1012222 | 4.699739e-05
1693302 | 1.0136 | -0.0182 | -0.01836766 | -0.01850882 | 5.5663 | 0.2018452 | 1.221778 | 1.199542 | -364 | -0.1011111 | 5.221932e-05
1693320 | 1.0135 | -0.0181 | -0.01826581 | -0.01839805 | 5.2145 | 0.2018349 | 1.14456 | 1.123843 | -363.7 | -0.1010278 | 4.947917e-05
1693344 | 1.0136 | -0.0182 | -0.01836766 | -0.0184999 | 5.2145 | 0.2018452 | 1.14456 | 1.123729 | -363.3 | -0.1009167 | 4.960836e-05
1693369 | 1.0136 | -0.0182 | -0.01836766 | -0.01847611 | 4.2766 | 0.2018452 | 0.9386949 | 0.9216106 | -362.8833 | -0.1008009 | 4.962995e-05
1693392 | 1.0135 | -0.0181 | -0.01826581 | -0.01840994 | 5.6834 | 0.2018349 | 1.247481 | 1.224902 | -362.5 | -0.1006944 | 4.960836e-05
1693416 | 1.0134 | -0.018 | -0.01816397 | -0.01830514 | 5.5663 | 0.2018247 | 1.221778 | 1.199786 | -362.1 | -0.1005833 | 5.221932e-05
1693440 | 1.0136 | -0.0182 | -0.01836766 | -0.01850584 | 5.4489 | 0.2018452 | 1.19601 | 1.174242 | -361.7 | -0.1004722 | 5.221932e-05
1693464 | 1.0135 | -0.0181 | -0.01826581 | -0.01841292 | 5.8007 | 0.2018349 | 1.273228 | 1.250183 | -361.3 | -0.1003611 | 4.960836e-05
1693488 | 1.0134 | -0.018 | -0.01816397 | -0.01830216 | 5.4489 | 0.2018247 | 1.19601 | 1.174481 | -360.9 | -0.10025 | 4.699739e-05
1693512 | 1.0135 | -0.0181 | -0.01826581 | -0.01841292 | 5.8007 | 0.2018349 | 1.273228 | 1.250183 | -360.5 | -0.1001389 | 5.483029e-05
1693536 | 1.0134 | -0.018 | -0.01816397 | -0.01833189 | 6.6213 | 0.2018247 | 1.453346 | 1.427186 | -360.1 | -0.1000278 | 5.221932e-05
1693560 | 1.0134 | -0.018 | -0.01816397 | -0.01831405 | 5.9179 | 0.2018247 | 1.298953 | 1.275572 | -359.7 | -0.09991667 | 4.960836e-05
1693578 | 1.0134 | -0.018 | -0.01816397 | -0.01831405 | 5.9179 | 0.2018247 | 1.298953 | 1.275572 | -359.4 | -0.09983333 | 4.947917e-05
1693602 | 1.0134 | -0.018 | -0.01816397 | -0.01831108 | 5.8007 | 0.2018247 | 1.273228 | 1.25031 | -359 | -0.09972222 | 4.947917e-05
1693626 | 1.0134 | -0.018 | -0.01816397 | -0.01830514 | 5.5663 | 0.2018247 | 1.221778 | 1.199786 | -358.6 | -0.09961111 | 5.208333e-05
1693644 | 1.0135 | -0.0181 | -0.01826581 | -0.01841292 | 5.8007 | 0.2018349 | 1.273228 | 1.250183 | -358.3 | -0.09952778 | 5.454545e-05
1693668 | 1.0132 | -0.0178 | -0.01796033 | -0.01810446 | 5.6834 | 0.2018041 | 1.247481 | 1.225276 | -357.9 | -0.09941667 | 4.675325e-05
1693686 | 1.0132 | -0.0178 | -0.01796033 | -0.01810743 | 5.8007 | 0.2018041 | 1.273228 | 1.250565 | -357.6 | -0.09933333 | 4.663212e-05
1693710 | 1.0131 | -0.0177 | -0.01785852 | -0.01799671 | 5.4489 | 0.2017938 | 1.19601 | 1.17484 | -357.2 | -0.09922222 | 4.404145e-05
1693740 | 1.0133 | -0.0179 | -0.01806214 | -0.01820033 | 5.4489 | 0.2018144 | 1.19601 | 1.174601 | -356.7 | -0.09908333 | 4.935065e-05
1693765 | 1.0133 | -0.0179 | -0.01806214 | -0.01821222 | 5.9179 | 0.2018144 | 1.298953 | 1.275702 | -356.2833 | -0.09896759 | 4.937202e-05
1693788 | 1.0131 | -0.0177 | -0.01785852 | -0.01800563 | 5.8007 | 0.2017938 | 1.273228 | 1.250692 | -355.9 | -0.09886111 | 4.935065e-05
1693812 | 1.0131 | -0.0177 | -0.01785852 | -0.01801157 | 6.0352 | 0.2017938 | 1.3247 | 1.301253 | -355.5 | -0.09875 | 4.675325e-05
1693836 | 1.0131 | -0.0177 | -0.01785852 | -0.01799968 | 5.5663 | 0.2017938 | 1.221778 | 1.200153 | -355.1 | -0.09863889 | 4.935065e-05
1693854 | 1.0131 | -0.0177 | -0.01785852 | -0.01800265 | 5.6834 | 0.2017938 | 1.247481 | 1.225401 | -354.8 | -0.09855556 | 5.181347e-05
1693878 | 1.013 | -0.0176 | -0.01775672 | -0.01790086 | 5.6834 | 0.2017836 | 1.247481 | 1.225526 | -354.4 | -0.09844444 | 4.663212e-05
1693902 | 1.0131 | -0.0177 | -0.01785852 | -0.01800265 | 5.6834 | 0.2017938 | 1.247481 | 1.225401 | -354 | -0.09833333 | 5.194805e-05
1693926 | 1.0131 | -0.0177 | -0.01785852 | -0.01800563 | 5.8007 | 0.2017938 | 1.273228 | 1.250692 | -353.6 | -0.09822222 | 5.194805e-05
1693950 | 1.0131 | -0.0177 | -0.01785852 | -0.01805022 | 7.5591 | 0.2017938 | 1.659189 | 1.629822 | -353.2 | -0.09811111 | 5.208333e-05
1693974 | 1.013 | -0.0176 | -0.01775672 | -0.01790978 | 6.0352 | 0.2017836 | 1.3247 | 1.301385 | -352.8 | -0.098 | 4.947917e-05
1693998 | 1.0129 | -0.0175 | -0.01765494 | -0.01779907 | 5.6834 | 0.2017733 | 1.247481 | 1.22565 | -352.4 | -0.09788889 | 4.699739e-05
1694022 | 1.013 | -0.0176 | -0.01775672 | -0.0179068 | 5.9179 | 0.2017836 | 1.298953 | 1.276091 | -352 | -0.09777778 | 5.483029e-05
1694046 | 1.0129 | -0.0175 | -0.01765494 | -0.01780204 | 5.8007 | 0.2017733 | 1.273228 | 1.250947 | -351.6 | -0.09766667 | 4.960836e-05
1694070 | 1.0129 | -0.0175 | -0.01765494 | -0.01780502 | 5.9179 | 0.2017733 | 1.298953 | 1.276221 | -351.2 | -0.09755556 | 4.960836e-05
1694094 | 1.0127 | -0.0173 | -0.01745139 | -0.01759553 | 5.6834 | 0.2017528 | 1.247481 | 1.2259 | -350.8 | -0.09744444 | 4.450262e-05
1694118 | 1.013 | -0.0176 | -0.01775672 | -0.01791869 | 6.3868 | 0.2017836 | 1.401874 | 1.377202 | -350.4 | -0.09733333 | 5.497382e-05
1694142 | 1.0129 | -0.0175 | -0.01765494 | -0.01780204 | 5.8007 | 0.2017733 | 1.273228 | 1.250947 | -350 | -0.09722222 | 5.249344e-05
1694166 | 1.013 | -0.0176 | -0.01775672 | -0.01789491 | 5.4489 | 0.2017836 | 1.19601 | 1.17496 | -349.6 | -0.09711111 | 5.249344e-05
1694190 | 1.0129 | -0.0175 | -0.01765494 | -0.01780799 | 6.0352 | 0.2017733 | 1.3247 | 1.301518 | -349.2 | -0.097 | 5.249344e-05
1694214 | 1.0127 | -0.0173 | -0.01745139 | -0.01760147 | 5.9179 | 0.2017528 | 1.298953 | 1.276481 | -348.8 | -0.09688889 | 4.199475e-05
1694238 | 1.0127 | -0.0173 | -0.01745139 | -0.01758958 | 5.4489 | 0.2017528 | 1.19601 | 1.175319 | -348.4 | -0.09677778 | 4.461942e-05
1694262 | 1.0127 | -0.0173 | -0.01745139 | -0.0175985 | 5.8007 | 0.2017528 | 1.273228 | 1.251201 | -348 | -0.09666667 | 4.724409e-05
1694286 | 1.0127 | -0.0173 | -0.01745139 | -0.0175985 | 5.8007 | 0.2017528 | 1.273228 | 1.251201 | -347.6 | -0.09655556 | 4.461942e-05
1694310 | 1.0128 | -0.0174 | -0.01755316 | -0.01769135 | 5.4489 | 0.201763 | 1.19601 | 1.175199 | -347.2 | -0.09644444 | 4.986877e-05
1694334 | 1.0126 | -0.0172 | -0.01734964 | -0.01749675 | 5.8007 | 0.2017425 | 1.273228 | 1.251329 | -346.8 | -0.09633333 | 4.461942e-05
1694358 | 1.0126 | -0.0172 | -0.01734964 | -0.01748783 | 5.4489 | 0.2017425 | 1.19601 | 1.175438 | -346.4 | -0.09622222 | 4.461942e-05
1694382 | 1.0127 | -0.0173 | -0.01745139 | -0.0175985 | 5.8007 | 0.2017528 | 1.273228 | 1.251201 | -346 | -0.09611111 | 5.263158e-05
1694406 | 1.0126 | -0.0172 | -0.01734964 | -0.01750269 | 6.0352 | 0.2017425 | 1.3247 | 1.301915 | -345.6 | -0.096 | 5e-05
1694430 | 1.0126 | -0.0172 | -0.01734964 | -0.01749675 | 5.8007 | 0.2017425 | 1.273228 | 1.251329 | -345.2 | -0.09588889 | 5.013193e-05
1694454 | 1.0126 | -0.0172 | -0.01734964 | -0.01750864 | 6.2697 | 0.2017425 | 1.376172 | 1.352501 | -344.8 | -0.09577778 | 5.277045e-05
1694478 | 1.0127 | -0.0173 | -0.01745139 | -0.01760445 | 6.0352 | 0.2017528 | 1.3247 | 1.301783 | -344.4 | -0.09566667 | 5.277045e-05
1694502 | 1.0126 | -0.0172 | -0.01734964 | -0.01749377 | 5.6834 | 0.2017425 | 1.247481 | 1.226025 | -344 | -0.09555556 | 5.02424e-05
1694526 | 1.0126 | -0.0172 | -0.01734964 | -0.01743134 | 3.2216 | 0.2017425 | 0.707127 | 0.6949644 | -343.6 | -0.09544444 | 5.026455e-05
1694550 | 1.0126 | -0.0172 | -0.01734964 | -0.01750269 | 6.0352 | 0.2017425 | 1.3247 | 1.301915 | -343.2 | -0.09533333 | 5.291005e-05
1694574 | 1.0125 | -0.0171 | -0.01724789 | -0.01740392 | 6.1523 | 0.2017322 | 1.350403 | 1.327311 | -342.8 | -0.09522222 | 4.774536e-05
1694599 | 1.0125 | -0.0171 | -0.01724789 | -0.01738311 | 5.3318 | 0.2017322 | 1.170307 | 1.150294 | -342.3833 | -0.09510648 | 4.776648e-05
1694622 | 1.0124 | -0.017 | -0.01714616 | -0.01730516 | 6.2697 | 0.201722 | 1.376172 | 1.352777 | -342 | -0.095 | 4.774536e-05
1694646 | 1.0126 | -0.0172 | -0.01734964 | -0.01749972 | 5.9179 | 0.2017425 | 1.298953 | 1.276611 | -341.6 | -0.09488889 | 5.30504e-05
1694670 | 1.0125 | -0.0171 | -0.01724789 | -0.01741284 | 6.5041 | 0.2017322 | 1.427621 | 1.403209 | -341.2 | -0.09477778 | 4.774536e-05
1694694 | 1.0124 | -0.017 | -0.01714616 | -0.01729921 | 6.0352 | 0.201722 | 1.3247 | 1.30218 | -340.8 | -0.09466667 | 5.30504e-05
1694718 | 1.0123 | -0.0169 | -0.01704443 | -0.01720046 | 6.1523 | 0.2017117 | 1.350403 | 1.327581 | -340.4 | -0.09455556 | 4.509284e-05
1694742 | 1.0125 | -0.0171 | -0.01724789 | -0.01738311 | 5.3318 | 0.2017322 | 1.170307 | 1.150294 | -340 | -0.09444444 | 5.30504e-05
1694766 | 1.0123 | -0.0169 | -0.01704443 | -0.01720344 | 6.2697 | 0.2017117 | 1.376172 | 1.352914 | -339.6 | -0.09433333 | 5.039788e-05
1694790 | 1.0124 | -0.017 | -0.01714616 | -0.01729921 | 6.0352 | 0.201722 | 1.3247 | 1.30218 | -339.2 | -0.09422222 | 5.30504e-05
1694815 | 1.0122 | -0.0168 | -0.01694272 | -0.01708091 | 5.4489 | 0.2017015 | 1.19601 | 1.175917 | -338.7833 | -0.09410648 | 4.511278e-05
1694838 | 1.0122 | -0.0168 | -0.01694272 | -0.01708983 | 5.8007 | 0.2017015 | 1.273228 | 1.251838 | -338.4 | -0.094 | 4.774536e-05
1694862 | 1.0123 | -0.0169 | -0.01704443 | -0.01718857 | 5.6834 | 0.2017117 | 1.247481 | 1.226399 | -338 | -0.09388889 | 5.039788e-05
1694886 | 1.0123 | -0.0169 | -0.01704443 | -0.01719154 | 5.8007 | 0.2017117 | 1.273228 | 1.251711 | -337.6 | -0.09377778 | 5.053191e-05
1694904 | 1.0122 | -0.0168 | -0.01694272 | -0.01708091 | 5.4489 | 0.2017015 | 1.19601 | 1.175917 | -337.3 | -0.09369444 | 4.774536e-05
1694928 | 1.0122 | -0.0168 | -0.01694272 | -0.01708685 | 5.6834 | 0.2017015 | 1.247481 | 1.226524 | -336.9 | -0.09358333 | 4.521277e-05
1694952 | 1.0121 | -0.0167 | -0.01684102 | -0.01699704 | 6.1523 | 0.2016912 | 1.350403 | 1.327851 | -336.5 | -0.09347222 | 4.787234e-05
1694970 | 1.0121 | -0.0167 | -0.01684102 | -0.01698515 | 5.6834 | 0.2016912 | 1.247481 | 1.226648 | -336.2 | -0.09338889 | 5.039788e-05
1694994 | 1.0122 | -0.0168 | -0.01694272 | -0.01708389 | 5.5663 | 0.2017015 | 1.221778 | 1.201252 | -335.8 | -0.09327778 | 5.039788e-05
1695018 | 1.0122 | -0.0168 | -0.01694272 | -0.01709578 | 6.0352 | 0.2017015 | 1.3247 | 1.302445 | -335.4 | -0.09316667 | 5.039788e-05
1695042 | 1.0121 | -0.0167 | -0.01684102 | -0.01699407 | 6.0352 | 0.2016912 | 1.3247 | 1.302577 | -335 | -0.09305556 | 4.774536e-05
1695066 | 1.0121 | -0.0167 | -0.01684102 | -0.01698515 | 5.6834 | 0.2016912 | 1.247481 | 1.226648 | -334.6 | -0.09294444 | 4.774536e-05
1695090 | 1.0121 | -0.0167 | -0.01684102 | -0.01698515 | 5.6834 | 0.2016912 | 1.247481 | 1.226648 | -334.2 | -0.09283333 | 5.30504e-05
1695114 | 1.0122 | -0.0168 | -0.01694272 | -0.01708685 | 5.6834 | 0.2017015 | 1.247481 | 1.226524 | -333.8 | -0.09272222 | 5.570292e-05
1695138 | 1.0121 | -0.0167 | -0.01684102 | -0.01698813 | 5.8007 | 0.2016912 | 1.273228 | 1.251965 | -333.4 | -0.09261111 | 5.30504e-05
1695156 | 1.0121 | -0.0167 | -0.01684102 | -0.01702678 | 7.3247 | 0.2016912 | 1.607739 | 1.58089 | -333.1 | -0.09252778 | 5.291005e-05
1695180 | 1.0121 | -0.0167 | -0.01684102 | -0.01698813 | 5.8007 | 0.2016912 | 1.273228 | 1.251965 | -332.7 | -0.09241667 | 5.026455e-05
1695204 | 1.0121 | -0.0167 | -0.01684102 | -0.01698515 | 5.6834 | 0.2016912 | 1.247481 | 1.226648 | -332.3 | -0.09230556 | 5.026455e-05
1695228 | 1.012 | -0.0166 | -0.01673932 | -0.01688346 | 5.6834 | 0.201681 | 1.247481 | 1.226773 | -331.9 | -0.09219444 | 5.026455e-05
1695252 | 1.012 | -0.0166 | -0.01673932 | -0.01691914 | 7.0902 | 0.201681 | 1.556268 | 1.530434 | -331.5 | -0.09208333 | 5.026455e-05
1695276 | 1.0119 | -0.0165 | -0.01663764 | -0.0167907 | 6.0352 | 0.2016707 | 1.3247 | 1.302842 | -331.1 | -0.09197222 | 4.497354e-05
1695300 | 1.012 | -0.0166 | -0.01673932 | -0.01688643 | 5.8007 | 0.201681 | 1.273228 | 1.252093 | -330.7 | -0.09186111 | 5.291005e-05
1695324 | 1.0119 | -0.0165 | -0.01663764 | -0.01678475 | 5.8007 | 0.2016707 | 1.273228 | 1.25222 | -330.3 | -0.09175 | 5.026455e-05
1695343 | 1.012 | -0.0166 | -0.01673932 | -0.01688941 | 5.9179 | 0.201681 | 1.298953 | 1.27739 | -329.9833 | -0.09166204 | 5.279366e-05
1695366 | 1.0118 | -0.0164 | -0.01653597 | -0.0166801 | 5.6834 | 0.2016605 | 1.247481 | 1.227023 | -329.6 | -0.09155556 | 4.485488e-05
1695390 | 1.0117 | -0.0163 | -0.01643431 | -0.01659628 | 6.3868 | 0.2016502 | 1.401874 | 1.379024 | -329.2 | -0.09144444 | 4.221636e-05
1695414 | 1.0118 | -0.0164 | -0.01653597 | -0.01668605 | 5.9179 | 0.2016605 | 1.298953 | 1.27765 | -328.8 | -0.09133333 | 4.74934e-05
1695438 | 1.0118 | -0.0164 | -0.01653597 | -0.01668308 | 5.8007 | 0.2016605 | 1.273228 | 1.252347 | -328.4 | -0.09122222 | 4.74934e-05
1695462 | 1.0119 | -0.0165 | -0.01663764 | -0.01679664 | 6.2697 | 0.2016707 | 1.376172 | 1.353465 | -328 | -0.09111111 | 5.277045e-05
1695486 | 1.0117 | -0.0163 | -0.01643431 | -0.01658736 | 6.0352 | 0.2016502 | 1.3247 | 1.303107 | -327.6 | -0.091 | 4.74934e-05
1695504 | 1.0117 | -0.0163 | -0.01643431 | -0.01659331 | 6.2697 | 0.2016502 | 1.376172 | 1.35374 | -327.3 | -0.09091667 | 5e-05
1695528 | 1.0117 | -0.0163 | -0.01643431 | -0.01656655 | 5.2145 | 0.2016502 | 1.14456 | 1.125903 | -326.9 | -0.09080556 | 4.736842e-05
1695552 | 1.0116 | -0.0162 | -0.01633265 | -0.01648274 | 5.9179 | 0.20164 | 1.298953 | 1.27791 | -326.5 | -0.09069444 | 5e-05
1695576 | 1.0117 | -0.0163 | -0.01643431 | -0.01659331 | 6.2697 | 0.2016502 | 1.376172 | 1.35374 | -326.1 | -0.09058333 | 5.013193e-05
1695600 | 1.0116 | -0.0162 | -0.01633265 | -0.01648868 | 6.1523 | 0.20164 | 1.350403 | 1.328526 | -325.7 | -0.09047222 | 5.013193e-05
1695624 | 1.0116 | -0.0162 | -0.01633265 | -0.01652733 | 7.6765 | 0.20164 | 1.684958 | 1.657662 | -325.3 | -0.09036111 | 5.026455e-05
1695642 | 1.0117 | -0.0163 | -0.01643431 | -0.01659331 | 6.2697 | 0.2016502 | 1.376172 | 1.35374 | -325 | -0.09027778 | 5.277045e-05
1695666 | 1.0117 | -0.0163 | -0.01643431 | -0.01657547 | 5.5663 | 0.2016502 | 1.221778 | 1.201863 | -324.6 | -0.09016667 | 5.540897e-05
1695690 | 1.0116 | -0.0162 | -0.01633265 | -0.0164976 | 6.5041 | 0.20164 | 1.427621 | 1.404494 | -324.2 | -0.09005556 | 5.013193e-05
1695714 | 1.0114 | -0.016 | -0.01612938 | -0.01627649 | 5.8007 | 0.2016195 | 1.273228 | 1.252856 | -323.8 | -0.08994444 | 4.485488e-05
1695738 | 1.0116 | -0.0162 | -0.01633265 | -0.01648868 | 6.1523 | 0.20164 | 1.350403 | 1.328526 | -323.4 | -0.08983333 | 5.540897e-05
1695762 | 1.0116 | -0.0162 | -0.01633265 | -0.01651247 | 7.0902 | 0.20164 | 1.556268 | 1.531056 | -323 | -0.08972222 | 5.277045e-05
1695786 | 1.0116 | -0.0162 | -0.01633265 | -0.01649166 | 6.2697 | 0.20164 | 1.376172 | 1.353878 | -322.6 | -0.08961111 | 5.291005e-05
1695810 | 1.0114 | -0.016 | -0.01612938 | -0.01628838 | 6.2697 | 0.2016195 | 1.376172 | 1.354153 | -322.2 | -0.0895 | 4.497354e-05
1695834 | 1.0114 | -0.016 | -0.01612938 | -0.01628244 | 6.0352 | 0.2016195 | 1.3247 | 1.303505 | -321.8 | -0.08938889 | 5.026455e-05
1695858 | 1.0115 | -0.0161 | -0.01623101 | -0.01639893 | 6.6213 | 0.2016297 | 1.453346 | 1.429947 | -321.4 | -0.08927778 | 5.291005e-05
1695882 | 1.0115 | -0.0161 | -0.01623101 | -0.01639002 | 6.2697 | 0.2016297 | 1.376172 | 1.354015 | -321 | -0.08916667 | 5.291005e-05
1695906 | 1.0115 | -0.0161 | -0.01623101 | -0.01638109 | 5.9179 | 0.2016297 | 1.298953 | 1.27804 | -320.6 | -0.08905556 | 5.026455e-05
1695930 | 1.0114 | -0.016 | -0.01612938 | -0.01628838 | 6.2697 | 0.2016195 | 1.376172 | 1.354153 | -320.2 | -0.08894444 | 5.037561e-05
1695954 | 1.0114 | -0.016 | -0.01612938 | -0.01629433 | 6.5041 | 0.2016195 | 1.427621 | 1.404779 | -319.8 | -0.08883333 | 5.039788e-05
1695978 | 1.0114 | -0.016 | -0.01612938 | -0.01630028 | 6.7386 | 0.2016195 | 1.479093 | 1.455428 | -319.4 | -0.08872222 | 5.039788e-05
1696002 | 1.0114 | -0.016 | -0.01612938 | -0.01629135 | 6.3868 | 0.2016195 | 1.401874 | 1.379445 | -319 | -0.08861111 | 5.039788e-05
1696026 | 1.0114 | -0.016 | -0.01612938 | -0.01629433 | 6.5041 | 0.2016195 | 1.427621 | 1.404779 | -318.6 | -0.0885 | 5.039788e-05
1696050 | 1.0114 | -0.016 | -0.01612938 | -0.01628838 | 6.2697 | 0.2016195 | 1.376172 | 1.354153 | -318.2 | -0.08838889 | 5.039788e-05
1696074 | 1.0114 | -0.016 | -0.01612938 | -0.0162973 | 6.6213 | 0.2016195 | 1.453346 | 1.430093 | -317.8 | -0.08827778 | 5.30504e-05
1696098 | 1.0112 | -0.0158 | -0.01592615 | -0.01608812 | 6.3868 | 0.201599 | 1.401874 | 1.379725 | -317.4 | -0.08816667 | 4.774536e-05
1696122 | 1.0113 | -0.0159 | -0.01602776 | -0.01619866 | 6.7386 | 0.2016092 | 1.479093 | 1.455575 | -317 | -0.08805556 | 5.039788e-05
1696146 | 1.0112 | -0.0158 | -0.01592615 | -0.01609407 | 6.6213 | 0.201599 | 1.453346 | 1.430383 | -316.6 | -0.08794444 | 4.787234e-05
1696170 | 1.0111 | -0.0157 | -0.01582455 | -0.01599247 | 6.6213 | 0.2015887 | 1.453346 | 1.430529 | -316.2 | -0.08783333 | 4.521277e-05
1696194 | 1.0112 | -0.0158 | -0.01592615 | -0.01609407 | 6.6213 | 0.201599 | 1.453346 | 1.430383 | -315.8 | -0.08772222 | 5.053191e-05
1696212 | 1.0111 | -0.0157 | -0.01582455 | -0.01599544 | 6.7386 | 0.2015887 | 1.479093 | 1.455871 | -315.5 | -0.08763889 | 4.787234e-05
1696236 | 1.0111 | -0.0157 | -0.01582455 | -0.01593895 | 4.5111 | 0.2015887 | 0.9901666 | 0.974621 | -315.1 | -0.08752778 | 5.053191e-05
1696254 | 1.0111 | -0.0157 | -0.01582455 | -0.01599247 | 6.6213 | 0.2015887 | 1.453346 | 1.430529 | -314.8 | -0.08744444 | 4.509284e-05
1696278 | 1.0111 | -0.0157 | -0.01582455 | -0.01600139 | 6.9731 | 0.2015887 | 1.530565 | 1.506535 | -314.4 | -0.08733333 | 4.774536e-05
1696296 | 1.0111 | -0.0157 | -0.01582455 | -0.01598652 | 6.3868 | 0.2015887 | 1.401874 | 1.379865 | -314.1 | -0.08725 | 5.039788e-05
1696320 | 1.0109 | -0.0155 | -0.01562138 | -0.01579228 | 6.7386 | 0.2015683 | 1.479093 | 1.456167 | -313.7 | -0.08713889 | 4.244032e-05
1696344 | 1.011 | -0.0156 | -0.01572296 | -0.01589386 | 6.7386 | 0.2015785 | 1.479093 | 1.456019 | -313.3 | -0.08702778 | 5.039788e-05
1696368 | 1.011 | -0.0156 | -0.01572296 | -0.01589682 | 6.8557 | 0.2015785 | 1.504796 | 1.481321 | -312.9 | -0.08691667 | 4.774536e-05
1696386 | 1.011 | -0.0156 | -0.01572296 | -0.01589682 | 6.8557 | 0.2015785 | 1.504796 | 1.481321 | -312.6 | -0.08683333 | 5.026455e-05
1696410 | 1.0109 | -0.0155 | -0.01562138 | -0.01577741 | 6.1523 | 0.2015683 | 1.350403 | 1.329472 | -312.2 | -0.08672222 | 4.761905e-05
1696428 | 1.0109 | -0.0155 | -0.01562138 | -0.01579228 | 6.7386 | 0.2015683 | 1.479093 | 1.456167 | -311.9 | -0.08663889 | 5.026455e-05
1696452 | 1.011 | -0.0156 | -0.01572296 | -0.01589386 | 6.7386 | 0.2015785 | 1.479093 | 1.456019 | -311.5 | -0.08652778 | 5.291005e-05
1696476 | 1.0109 | -0.0155 | -0.01562138 | -0.01580714 | 7.3247 | 0.2015683 | 1.607739 | 1.582819 | -311.1 | -0.08641667 | 4.761905e-05
1696500 | 1.0111 | -0.0157 | -0.01582455 | -0.01599544 | 6.7386 | 0.2015887 | 1.479093 | 1.455871 | -310.7 | -0.08630556 | 5.555556e-05
1696524 | 1.011 | -0.0156 | -0.01572296 | -0.01589088 | 6.6213 | 0.2015785 | 1.453346 | 1.430674 | -310.3 | -0.08619444 | 5.291005e-05
1696548 | 1.0109 | -0.0155 | -0.01562138 | -0.01579228 | 6.7386 | 0.2015683 | 1.479093 | 1.456167 | -309.9 | -0.08608333 | 5.026455e-05
1696572 | 1.011 | -0.0156 | -0.01572296 | -0.01588196 | 6.2697 | 0.2015785 | 1.376172 | 1.354703 | -309.5 | -0.08597222 | 5.30504e-05
1696596 | 1.0109 | -0.0155 | -0.01562138 | -0.01576255 | 5.5663 | 0.2015683 | 1.221778 | 1.202841 | -309.1 | -0.08586111 | 5.835544e-05
1696620 | 1.0109 | -0.0155 | -0.01562138 | -0.01579228 | 6.7386 | 0.2015683 | 1.479093 | 1.456167 | -308.7 | -0.08575 | 5.039788e-05
1696644 | 1.0109 | -0.0155 | -0.01562138 | -0.01579822 | 6.9731 | 0.2015683 | 1.530565 | 1.506841 | -308.3 | -0.08563889 | 5.039788e-05
1696662 | 1.0107 | -0.0153 | -0.01541825 | -0.01559212 | 6.8557 | 0.2015478 | 1.504796 | 1.481773 | -308 | -0.08555556 | 4.485488e-05
1696686 | 1.0107 | -0.0153 | -0.01541825 | -0.01558915 | 6.7386 | 0.2015478 | 1.479093 | 1.456463 | -307.6 | -0.08544444 | 4.485488e-05
1696704 | 1.0107 | -0.0153 | -0.01541825 | -0.01562779 | 8.2625 | 0.2015478 | 1.813582 | 1.785835 | -307.3 | -0.08536111 | 5.263158e-05
1696728 | 1.0106 | -0.0152 | -0.0153167 | -0.01548462 | 6.6213 | 0.2015376 | 1.453346 | 1.431255 | -306.9 | -0.08525 | 5e-05
1696752 | 1.0107 | -0.0153 | -0.01541825 | -0.01558915 | 6.7386 | 0.2015478 | 1.479093 | 1.456463 | -306.5 | -0.08513889 | 5.263158e-05
1696771 | 1.0107 | -0.0153 | -0.01541825 | -0.01559509 | 6.9731 | 0.2015478 | 1.530565 | 1.507147 | -306.1833 | -0.08505093 | 5.251641e-05
1696794 | 1.0107 | -0.0153 | -0.01541825 | -0.01559212 | 6.8557 | 0.2015478 | 1.504796 | 1.481773 | -305.8 | -0.08494444 | 4.461942e-05
1696818 | 1.0106 | -0.0152 | -0.0153167 | -0.01549057 | 6.8557 | 0.2015376 | 1.504796 | 1.481923 | -305.4 | -0.08483333 | 4.986877e-05
1696836 | 1.0107 | -0.0153 | -0.01541825 | -0.01558617 | 6.6213 | 0.2015478 | 1.453346 | 1.43111 | -305.1 | -0.08475 | 5.249344e-05
1696860 | 1.0107 | -0.0153 | -0.01541825 | -0.01559806 | 7.0902 | 0.2015478 | 1.556268 | 1.532457 | -304.7 | -0.08463889 | 4.461942e-05
1696884 | 1.0106 | -0.0152 | -0.0153167 | -0.01549355 | 6.9731 | 0.2015376 | 1.530565 | 1.5073 | -304.3 | -0.08452778 | 4.986877e-05
1696908 | 1.0106 | -0.0152 | -0.0153167 | -0.0154876 | 6.7386 | 0.2015376 | 1.479093 | 1.456611 | -303.9 | -0.08441667 | 4.986877e-05
1696932 | 1.0107 | -0.0153 | -0.01541825 | -0.01558617 | 6.6213 | 0.2015478 | 1.453346 | 1.43111 | -303.5 | -0.08430556 | 5.263158e-05
1696956 | 1.0104 | -0.015 | -0.01511364 | -0.0152875 | 6.8557 | 0.2015171 | 1.504796 | 1.482224 | -303.1 | -0.08419444 | 4.473684e-05
1696980 | 1.0106 | -0.0152 | -0.0153167 | -0.01549057 | 6.8557 | 0.2015376 | 1.504796 | 1.481923 | -302.7 | -0.08408333 | 5e-05
1697004 | 1.0105 | -0.0151 | -0.01521517 | -0.01538011 | 6.5041 | 0.2015273 | 1.427621 | 1.406064 | -302.3 | -0.08397222 | 4.736842e-05
1697028 | 1.0104 | -0.015 | -0.01511364 | -0.01529048 | 6.9731 | 0.2015171 | 1.530565 | 1.507606 | -301.9 | -0.08386111 | 4.473684e-05
1697052 | 1.0104 | -0.015 | -0.01511364 | -0.01529345 | 7.0902 | 0.2015171 | 1.556268 | 1.532924 | -301.5 | -0.08375 | 4.736842e-05
1697076 | 1.0105 | -0.0151 | -0.01521517 | -0.01539795 | 7.2075 | 0.2015273 | 1.582015 | 1.558126 | -301.1 | -0.08363889 | 5.263158e-05
1697100 | 1.0104 | -0.015 | -0.01511364 | -0.01529642 | 7.2075 | 0.2015171 | 1.582015 | 1.558284 | -300.7 | -0.08352778 | 4.736842e-05
1697124 | 1.0104 | -0.015 | -0.01511364 | -0.01531129 | 7.7936 | 0.2015171 | 1.710661 | 1.685001 | -300.3 | -0.08341667 | 5e-05
1697142 | 1.0104 | -0.015 | -0.01511364 | -0.0152875 | 6.8557 | 0.2015171 | 1.504796 | 1.482224 | -300 | -0.08333333 | 4.986877e-05
1697166 | 1.0104 | -0.015 | -0.01511364 | -0.01530832 | 7.6765 | 0.2015171 | 1.684958 | 1.659684 | -299.6 | -0.08322222 | 5e-05
1697184 | 1.0105 | -0.0151 | -0.01521517 | -0.01539498 | 7.0902 | 0.2015273 | 1.556268 | 1.532768 | -299.3 | -0.08313889 | 5.511811e-05
1697208 | 1.0103 | -0.0149 | -0.01501212 | -0.01518896 | 6.9731 | 0.2015069 | 1.530565 | 1.507759 | -298.9 | -0.08302778 | 4.986877e-05
1697232 | 1.0102 | -0.0148 | -0.01491061 | -0.01511718 | 8.1454 | 0.2014966 | 1.787879 | 1.761419 | -298.5 | -0.08291667 | 4.724409e-05
1697256 | 1.0103 | -0.0149 | -0.01501212 | -0.01519491 | 7.2075 | 0.2015069 | 1.582015 | 1.558443 | -298.1 | -0.08280556 | 4.986877e-05
1697280 | 1.0103 | -0.0149 | -0.01501212 | -0.01520085 | 7.442 | 0.2015069 | 1.633486 | 1.609147 | -297.7 | -0.08269444 | 4.986877e-05
1697304 | 1.0103 | -0.0149 | -0.01501212 | -0.01519193 | 7.0902 | 0.2015069 | 1.556268 | 1.533079 | -297.3 | -0.08258333 | 5.249344e-05
1697328 | 1.0103 | -0.0149 | -0.01501212 | -0.01518896 | 6.9731 | 0.2015069 | 1.530565 | 1.507759 | -296.9 | -0.08247222 | 4.986877e-05
1697352 | 1.0101 | -0.0147 | -0.01480912 | -0.0149919 | 7.2075 | 0.2014864 | 1.582015 | 1.558759 | -296.5 | -0.08236111 | 4.986877e-05
1697376 | 1.0101 | -0.0147 | -0.01480912 | -0.0149919 | 7.2075 | 0.2014864 | 1.582015 | 1.558759 | -296.1 | -0.08225 | 4.724409e-05
1697400 | 1.0101 | -0.0147 | -0.01480912 | -0.01498298 | 6.8557 | 0.2014864 | 1.504796 | 1.482675 | -295.7 | -0.08213889 | 4.736842e-05
1697424 | 1.0101 | -0.0147 | -0.01480912 | -0.01499785 | 7.442 | 0.2014864 | 1.633486 | 1.609474 | -295.3 | -0.08202778 | 5e-05
1697448 | 1.0102 | -0.0148 | -0.01491061 | -0.01510232 | 7.5591 | 0.2014966 | 1.659189 | 1.634633 | -294.9 | -0.08191667 | 5e-05
1697472 | 1.0102 | -0.0148 | -0.01491061 | -0.0150934 | 7.2075 | 0.2014966 | 1.582015 | 1.558601 | -294.5 | -0.08180556 | 5.013193e-05
1697496 | 1.0101 | -0.0147 | -0.01480912 | -0.0150038 | 7.6765 | 0.2014864 | 1.684958 | 1.660189 | -294.1 | -0.08169444 | 4.74934e-05
1697520 | 1.0101 | -0.0147 | -0.01480912 | -0.01499785 | 7.442 | 0.2014864 | 1.633486 | 1.609474 | -293.7 | -0.08158333 | 5.277045e-05
1697544 | 1.0102 | -0.0148 | -0.01491061 | -0.01510232 | 7.5591 | 0.2014966 | 1.659189 | 1.634633 | -293.3 | -0.08147222 | 5.013193e-05
1697568 | 1.01 | -0.0146 | -0.01470763 | -0.01490231 | 7.6765 | 0.2014762 | 1.684958 | 1.660358 | -292.9 | -0.08136111 | 4.74934e-05
1697592 | 1.01 | -0.0146 | -0.01470763 | -0.01489339 | 7.3247 | 0.2014762 | 1.607739 | 1.584266 | -292.5 | -0.08125 | 4.485488e-05
1697616 | 1.01 | -0.0146 | -0.01470763 | -0.01489636 | 7.442 | 0.2014762 | 1.633486 | 1.609637 | -292.1 | -0.08113889 | 4.74934e-05
1697640 | 1.0101 | -0.0147 | -0.01480912 | -0.0150038 | 7.6765 | 0.2014864 | 1.684958 | 1.660189 | -291.7 | -0.08102778 | 5.277045e-05
1697664 | 1.0101 | -0.0147 | -0.01480912 | -0.01500082 | 7.5591 | 0.2014864 | 1.659189 | 1.634799 | -291.3 | -0.08091667 | 5.277045e-05
1697688 | 1.01 | -0.0146 | -0.01470763 | -0.01490231 | 7.6765 | 0.2014762 | 1.684958 | 1.660358 | -290.9 | -0.08080556 | 5.277045e-05
1697712 | 1.01 | -0.0146 | -0.01470763 | -0.0149142 | 8.1454 | 0.2014762 | 1.787879 | 1.761776 | -290.5 | -0.08069444 | 5.291005e-05
1697736 | 1.0099 | -0.0145 | -0.01460615 | -0.01481272 | 8.1454 | 0.201466 | 1.787879 | 1.761955 | -290.1 | -0.08058333 | 5.026455e-05
1697760 | 1.0099 | -0.0145 | -0.01460615 | -0.01481272 | 8.1454 | 0.201466 | 1.787879 | 1.761955 | -289.7 | -0.08047222 | 5.026455e-05
1697784 | 1.0098 | -0.0144 | -0.01450469 | -0.01471126 | 8.1454 | 0.2014557 | 1.787879 | 1.762134 | -289.3 | -0.08036111 | 4.774536e-05
1697808 | 1.0099 | -0.0145 | -0.01460615 | -0.0148038 | 7.7936 | 0.201466 | 1.710661 | 1.685856 | -288.9 | -0.08025 | 5.30504e-05
1697832 | 1.0097 | -0.0143 | -0.01440323 | -0.01460683 | 8.0281 | 0.2014455 | 1.762133 | 1.736934 | -288.5 | -0.08013889 | 4.509284e-05
1697850 | 1.0098 | -0.0144 | -0.01450469 | -0.01469639 | 7.5591 | 0.2014557 | 1.659189 | 1.635297 | -288.2 | -0.08005556 | 4.774536e-05
1697874 | 1.0097 | -0.0143 | -0.01440323 | -0.01460088 | 7.7936 | 0.2014455 | 1.710661 | 1.686198 | -287.8 | -0.07994444 | 4.509284e-05
1697892 | 1.0097 | -0.0143 | -0.01440323 | -0.0146098 | 8.1454 | 0.2014455 | 1.787879 | 1.762313 | -287.5 | -0.07986111 | 4.497354e-05
1697916 | 1.0097 | -0.0143 | -0.01440323 | -0.01460088 | 7.7936 | 0.2014455 | 1.710661 | 1.686198 | -287.1 | -0.07975 | 5.026455e-05
1697940 | 1.0096 | -0.0142 | -0.01430178 | -0.01449349 | 7.5591 | 0.2014353 | 1.659189 | 1.635629 | -286.7 | -0.07963889 | 4.761905e-05
1697964 | 1.0097 | -0.0143 | -0.01440323 | -0.01461277 | 8.2625 | 0.2014455 | 1.813582 | 1.787648 | -286.3 | -0.07952778 | 4.761905e-05
1697988 | 1.0097 | -0.0143 | -0.01440323 | -0.0146098 | 8.1454 | 0.2014455 | 1.787879 | 1.762313 | -285.9 | -0.07941667 | 4.761905e-05
1698012 | 1.0095 | -0.0141 | -0.01420035 | -0.01440692 | 8.1454 | 0.2014251 | 1.787879 | 1.76267 | -285.5 | -0.07930556 | 4.497354e-05
1698036 | 1.0096 | -0.0142 | -0.01430178 | -0.01450836 | 8.1454 | 0.2014353 | 1.787879 | 1.762492 | -285.1 | -0.07919444 | 4.761905e-05
1698054 | 1.0096 | -0.0142 | -0.01430178 | -0.01450836 | 8.1454 | 0.2014353 | 1.787879 | 1.762492 | -284.8 | -0.07911111 | 5.013193e-05
1698078 | 1.0097 | -0.0143 | -0.01440323 | -0.0146098 | 8.1454 | 0.2014455 | 1.787879 | 1.762313 | -284.4 | -0.079 | 5.013193e-05
1698102 | 1.0095 | -0.0141 | -0.01420035 | -0.01439205 | 7.5591 | 0.2014251 | 1.659189 | 1.635795 | -284 | -0.07888889 | 4.74934e-05
1698126 | 1.0095 | -0.0141 | -0.01420035 | -0.014398 | 7.7936 | 0.2014251 | 1.710661 | 1.686541 | -283.6 | -0.07877778 | 5.013193e-05
1698150 | 1.0095 | -0.0141 | -0.01420035 | -0.01440692 | 8.1454 | 0.2014251 | 1.787879 | 1.76267 | -283.2 | -0.07866667 | 4.74934e-05
1698174 | 1.0096 | -0.0142 | -0.01430178 | -0.01450836 | 8.1454 | 0.2014353 | 1.787879 | 1.762492 | -282.8 | -0.07855556 | 5.013193e-05
1698193 | 1.0095 | -0.0141 | -0.01420035 | -0.01440692 | 8.1454 | 0.2014251 | 1.787879 | 1.76267 | -282.4833 | -0.07846759 | 4.475647e-05
1698216 | 1.0095 | -0.0141 | -0.01420035 | -0.01440692 | 8.1454 | 0.2014251 | 1.787879 | 1.76267 | -282.1 | -0.07836111 | 4.736842e-05
1698240 | 1.0095 | -0.0141 | -0.01420035 | -0.01438611 | 7.3247 | 0.2014251 | 1.607739 | 1.58507 | -281.7 | -0.07825 | 5e-05
1698264 | 1.0095 | -0.0141 | -0.01420035 | -0.01438016 | 7.0902 | 0.2014251 | 1.556268 | 1.534324 | -281.3 | -0.07813889 | 5.263158e-05
1698288 | 1.0095 | -0.0141 | -0.01420035 | -0.01440692 | 8.1454 | 0.2014251 | 1.787879 | 1.76267 | -280.9 | -0.07802778 | 5.526316e-05
1698312 | 1.0095 | -0.0141 | -0.01420035 | -0.014398 | 7.7936 | 0.2014251 | 1.710661 | 1.686541 | -280.5 | -0.07791667 | 5e-05
1698336 | 1.0094 | -0.014 | -0.01409892 | -0.01433225 | 9.2004 | 0.2014149 | 2.019447 | 1.991175 | -280.1 | -0.07780556 | 5e-05
1698360 | 1.0094 | -0.014 | -0.01409892 | -0.0143055 | 8.1454 | 0.2014149 | 1.787879 | 1.762849 | -279.7 | -0.07769444 | 5e-05
1698384 | 1.0094 | -0.014 | -0.01409892 | -0.0143055 | 8.1454 | 0.2014149 | 1.787879 | 1.762849 | -279.3 | -0.07758333 | 4.483516e-05
1698402 | 1.0094 | -0.014 | -0.01409892 | -0.0143055 | 8.1454 | 0.2014149 | 1.787879 | 1.762849 | -279 | -0.0775 | 5.263158e-05
1698426 | 1.0094 | -0.014 | -0.01409892 | -0.01429955 | 7.9109 | 0.2014149 | 1.736408 | 1.712098 | -278.6 | -0.07738889 | 5e-05
1698450 | 1.0093 | -0.0139 | -0.01399751 | -0.01420408 | 8.1454 | 0.2014047 | 1.787879 | 1.763028 | -278.2 | -0.07727778 | 5e-05
1698468 | 1.0093 | -0.0139 | -0.01399751 | -0.01420705 | 8.2625 | 0.2014047 | 1.813582 | 1.788374 | -277.9 | -0.07719444 | 4.724409e-05
1698492 | 1.0092 | -0.0138 | -0.01389611 | -0.01409079 | 7.6765 | 0.2013944 | 1.684958 | 1.661706 | -277.5 | -0.07708333 | 4.724409e-05
1698516 | 1.0094 | -0.014 | -0.01409892 | -0.01432928 | 9.0833 | 0.2014149 | 1.993744 | 1.965832 | -277.1 | -0.07697222 | 5.249344e-05
1698540 | 1.0093 | -0.0139 | -0.01399751 | -0.01420408 | 8.1454 | 0.2014047 | 1.787879 | 1.763028 | -276.7 | -0.07686111 | 4.724409e-05
1698558 | 1.0092 | -0.0138 | -0.01389611 | -0.01410268 | 8.1454 | 0.2013944 | 1.787879 | 1.763207 | -276.4 | -0.07677778 | 4.461942e-05
1698582 | 1.0093 | -0.0139 | -0.01399751 | -0.01419813 | 7.9109 | 0.2014047 | 1.736408 | 1.712272 | -276 | -0.07666667 | 4.984696e-05
1698606 | 1.0091 | -0.0137 | -0.01379471 | -0.01400425 | 8.2625 | 0.2013842 | 1.813582 | 1.788736 | -275.6 | -0.07655556 | 4.199475e-05
1698630 | 1.0092 | -0.0138 | -0.01389611 | -0.01409079 | 7.6765 | 0.2013944 | 1.684958 | 1.661706 | -275.2 | -0.07644444 | 5e-05
1698654 | 1.0091 | -0.0137 | -0.01379471 | -0.01402507 | 9.0833 | 0.2013842 | 1.993744 | 1.96643 | -274.8 | -0.07633333 | 4.473684e-05
1698678 | 1.0091 | -0.0137 | -0.01379471 | -0.01399236 | 7.7936 | 0.2013842 | 1.710661 | 1.687225 | -274.4 | -0.07622222 | 5e-05
1698696 | 1.009 | -0.0136 | -0.01369333 | -0.01387611 | 7.2075 | 0.201374 | 1.582015 | 1.560499 | -274.1 | -0.07613889 | 4.473684e-05
1698720 | 1.009 | -0.0136 | -0.01369333 | -0.01389098 | 7.7936 | 0.201374 | 1.710661 | 1.687396 | -273.7 | -0.07602778 | 4.473684e-05
1698744 | 1.0091 | -0.0137 | -0.01379471 | -0.01400128 | 8.1454 | 0.2013842 | 1.787879 | 1.763386 | -273.3 | -0.07591667 | 5.013193e-05
1698768 | 1.009 | -0.0136 | -0.01369333 | -0.01388206 | 7.442 | 0.201374 | 1.633486 | 1.611271 | -272.9 | -0.07580556 | 5.013193e-05
1698792 | 1.009 | -0.0136 | -0.01369333 | -0.01390287 | 8.2625 | 0.201374 | 1.813582 | 1.788918 | -272.5 | -0.07569444 | 4.74934e-05
1698816 | 1.009 | -0.0136 | -0.01369333 | -0.01389692 | 8.0281 | 0.201374 | 1.762133 | 1.738168 | -272.1 | -0.07558333 | 5.013193e-05
1698834 | 1.009 | -0.0136 | -0.01369333 | -0.01387314 | 7.0902 | 0.201374 | 1.556268 | 1.535102 | -271.8 | -0.0755 | 5.263158e-05
1698858 | 1.0087 | -0.0133 | -0.01338924 | -0.01361959 | 9.0833 | 0.2013434 | 1.993744 | 1.967228 | -271.4 | -0.07538889 | 4.210526e-05
1698882 | 1.009 | -0.0136 | -0.01369333 | -0.0138999 | 8.1454 | 0.201374 | 1.787879 | 1.763564 | -271 | -0.07527778 | 5.263158e-05
1698906 | 1.009 | -0.0136 | -0.01369333 | -0.0138999 | 8.1454 | 0.201374 | 1.787879 | 1.763564 | -270.6 | -0.07516667 | 5.277045e-05
1698936 | 1.009 | -0.0136 | -0.01369333 | -0.0138999 | 8.1454 | 0.201374 | 1.787879 | 1.763564 | -270.1 | -0.07502778 | 5.291005e-05
1698960 | 1.009 | -0.0136 | -0.01369333 | -0.0138999 | 8.1454 | 0.201374 | 1.787879 | 1.763564 | -269.7 | -0.07491667 | 5.208333e-05
1698984 | 1.0087 | -0.0133 | -0.01338924 | -0.01359581 | 8.1454 | 0.2013434 | 1.787879 | 1.764101 | -269.3 | -0.07480556 | 4.438642e-05
1699008 | 1.0087 | -0.0133 | -0.01338924 | -0.01359581 | 8.1454 | 0.2013434 | 1.787879 | 1.764101 | -268.9 | -0.07469444 | 4.699739e-05
1699032 | 1.0087 | -0.0133 | -0.01338924 | -0.01358986 | 7.9109 | 0.2013434 | 1.736408 | 1.713314 | -268.5 | -0.07458333 | 4.438642e-05
1699056 | 1.0087 | -0.0133 | -0.01338924 | -0.01360176 | 8.3799 | 0.2013434 | 1.839351 | 1.814888 | -268.1 | -0.07447222 | 4.438642e-05
1699080 | 1.009 | -0.0136 | -0.01369333 | -0.01389395 | 7.9109 | 0.201374 | 1.736408 | 1.712793 | -267.7 | -0.07436111 | 5.483029e-05
1699104 | 1.0087 | -0.0133 | -0.01338924 | -0.01359581 | 8.1454 | 0.2013434 | 1.787879 | 1.764101 | -267.3 | -0.07425 | 4.663212e-05
1699122 | 1.0087 | -0.0133 | -0.01338924 | -0.01359878 | 8.2625 | 0.2013434 | 1.813582 | 1.789462 | -267 | -0.07416667 | 4.896907e-05
1699146 | 1.009 | -0.0136 | -0.01369333 | -0.0138999 | 8.1454 | 0.201374 | 1.787879 | 1.763564 | -266.6 | -0.07405556 | 5.912596e-05
1699170 | 1.0087 | -0.0133 | -0.01338924 | -0.01358689 | 7.7936 | 0.2013434 | 1.710661 | 1.687909 | -266.2 | -0.07394444 | 4.869714e-05
1699194 | 1.0087 | -0.0133 | -0.01338924 | -0.01357202 | 7.2075 | 0.2013434 | 1.582015 | 1.560974 | -265.8 | -0.07383333 | 4.603581e-05
1699212 | 1.0087 | -0.0133 | -0.01338924 | -0.01359581 | 8.1454 | 0.2013434 | 1.787879 | 1.764101 | -265.5 | -0.07375 | 5.089059e-05
1699236 | 1.0087 | -0.0133 | -0.01338924 | -0.01363149 | 9.5522 | 0.2013434 | 2.096666 | 2.06878 | -265.1 | -0.07363889 | 5.076142e-05
1699260 | 1.0087 | -0.0133 | -0.01338924 | -0.01355716 | 6.6213 | 0.2013434 | 1.453346 | 1.434017 | -264.7 | -0.07352778 | 5.316456e-05
1699284 | 1.0087 | -0.0133 | -0.01338924 | -0.01359581 | 8.1454 | 0.2013434 | 1.787879 | 1.764101 | -264.3 | -0.07341667 | 5.050505e-05
1699308 | 1.0087 | -0.0133 | -0.01338924 | -0.01359581 | 8.1454 | 0.2013434 | 1.787879 | 1.764101 | -263.9 | -0.07330556 | 5.037783e-05
1699332 | 1.0086 | -0.0132 | -0.01328789 | -0.01349447 | 8.1454 | 0.2013332 | 1.787879 | 1.764279 | -263.5 | -0.07319444 | 5.025126e-05
1699356 | 1.0085 | -0.0131 | -0.01318656 | -0.01339313 | 8.1454 | 0.201323 | 1.787879 | 1.764458 | -263.1 | -0.07308333 | 4.761905e-05
1699380 | 1.0086 | -0.0132 | -0.01328789 | -0.01349447 | 8.1454 | 0.2013332 | 1.787879 | 1.764279 | -262.7 | -0.07297222 | 5.25e-05
1699404 | 1.0085 | -0.0131 | -0.01318656 | -0.01339016 | 8.0281 | 0.201323 | 1.762133 | 1.739049 | -262.3 | -0.07286111 | 4.987531e-05
1699428 | 1.0085 | -0.0131 | -0.01318656 | -0.01339313 | 8.1454 | 0.201323 | 1.787879 | 1.764458 | -261.9 | -0.07275 | 4.975124e-05
1699446 | 1.0085 | -0.0131 | -0.01318656 | -0.01339908 | 8.3799 | 0.201323 | 1.839351 | 1.815256 | -261.6 | -0.07266667 | 4.950495e-05
1699470 | 1.0084 | -0.013 | -0.01308524 | -0.01329181 | 8.1454 | 0.2013128 | 1.787879 | 1.764637 | -261.2 | -0.07255556 | 4.691358e-05
1699494 | 1.0084 | -0.013 | -0.01308524 | -0.01329181 | 8.1454 | 0.2013128 | 1.787879 | 1.764637 | -260.8 | -0.07244444 | 4.679803e-05
1699518 | 1.0084 | -0.013 | -0.01308524 | -0.01329478 | 8.2625 | 0.2013128 | 1.813582 | 1.790006 | -260.4 | -0.07233333 | 4.668305e-05
1699542 | 1.0084 | -0.013 | -0.01308524 | -0.01329478 | 8.2625 | 0.2013128 | 1.813582 | 1.790006 | -260 | -0.07222222 | 5.147059e-05
1699566 | 1.0084 | -0.013 | -0.01308524 | -0.01329181 | 8.1454 | 0.2013128 | 1.787879 | 1.764637 | -259.6 | -0.07211111 | 4.889976e-05
1699590 | 1.0083 | -0.0129 | -0.01298393 | -0.01318455 | 7.9109 | 0.2013026 | 1.736408 | 1.714008 | -259.2 | -0.072 | 4.634146e-05
1699614 | 1.0084 | -0.013 | -0.01308524 | -0.01329478 | 8.2625 | 0.2013128 | 1.813582 | 1.790006 | -258.8 | -0.07188889 | 5.109489e-05
1699638 | 1.0082 | -0.0128 | -0.01288263 | -0.0130892 | 8.1454 | 0.2012924 | 1.787879 | 1.764995 | -258.4 | -0.07177778 | 4.854369e-05
1699662 | 1.0083 | -0.0129 | -0.01298393 | -0.0131905 | 8.1454 | 0.2013026 | 1.787879 | 1.764816 | -258 | -0.07166667 | 5.569007e-05
1699680 | 1.0083 | -0.0129 | -0.01298393 | -0.0131905 | 8.1454 | 0.2013026 | 1.787879 | 1.764816 | -257.7 | -0.07158333 | 4.819277e-05
1699704 | 1.0082 | -0.0128 | -0.01288263 | -0.01309217 | 8.2625 | 0.2012924 | 1.813582 | 1.790369 | -257.3 | -0.07147222 | 4.567308e-05
1699728 | 1.0083 | -0.0129 | -0.01298393 | -0.01319645 | 8.3799 | 0.2013026 | 1.839351 | 1.815624 | -256.9 | -0.07136111 | 5.515588e-05
1699746 | 1.0083 | -0.0129 | -0.01298393 | -0.01318752 | 8.0281 | 0.2013026 | 1.762133 | 1.739401 | -256.6 | -0.07127778 | 5.250597e-05
1699770 | 1.0083 | -0.0129 | -0.01298393 | -0.01318455 | 7.9109 | 0.2013026 | 1.736408 | 1.714008 | -256.2 | -0.07116667 | 5.47619e-05
1699794 | 1.0081 | -0.0127 | -0.01278133 | -0.01299385 | 8.3799 | 0.2012822 | 1.839351 | 1.815991 | -255.8 | -0.07105556 | 4.988124e-05
1699818 | 1.0083 | -0.0129 | -0.01298393 | -0.01319347 | 8.2625 | 0.2013026 | 1.813582 | 1.790187 | -255.4 | -0.07094444 | 5.21327e-05
1699842 | 1.0082 | -0.0128 | -0.01288263 | -0.0130892 | 8.1454 | 0.2012924 | 1.787879 | 1.764995 | -255 | -0.07083333 | 5.200946e-05
1699866 | 1.0083 | -0.0129 | -0.01298393 | -0.01319347 | 8.2625 | 0.2013026 | 1.813582 | 1.790187 | -254.6 | -0.07072222 | 5.424528e-05
1699890 | 1.0082 | -0.0128 | -0.01288263 | -0.0130892 | 8.1454 | 0.2012924 | 1.787879 | 1.764995 | -254.2 | -0.07061111 | 5.176471e-05
1699914 | 1.0081 | -0.0127 | -0.01278133 | -0.01299088 | 8.2625 | 0.2012822 | 1.813582 | 1.79055 | -253.8 | -0.0705 | 4.929577e-05
1699938 | 1.0081 | -0.0127 | -0.01278133 | -0.01298791 | 8.1454 | 0.2012822 | 1.787879 | 1.765173 | -253.4 | -0.07038889 | 5.152225e-05
1699962 | 1.008 | -0.0126 | -0.01268005 | -0.01288663 | 8.1454 | 0.201272 | 1.787879 | 1.765352 | -253 | -0.07027778 | 4.672897e-05
1699980 | 1.008 | -0.0126 | -0.01268005 | -0.01288663 | 8.1454 | 0.201272 | 1.787879 | 1.765352 | -252.7 | -0.07019444 | 4.651163e-05
1700004 | 1.008 | -0.0126 | -0.01268005 | -0.01288959 | 8.2625 | 0.201272 | 1.813582 | 1.790731 | -252.3 | -0.07008333 | 4.640371e-05
1700028 | 1.008 | -0.0126 | -0.01268005 | -0.01288663 | 8.1454 | 0.201272 | 1.787879 | 1.765352 | -251.9 | -0.06997222 | 4.861111e-05
1700046 | 1.008 | -0.0126 | -0.01268005 | -0.01288663 | 8.1454 | 0.201272 | 1.787879 | 1.765352 | -251.6 | -0.06988889 | 5.069124e-05
1700070 | 1.0079 | -0.0125 | -0.01257878 | -0.01278535 | 8.1454 | 0.2012618 | 1.787879 | 1.765531 | -251.2 | -0.06977778 | 4.827586e-05
1700094 | 1.008 | -0.0126 | -0.01268005 | -0.01289554 | 8.497 | 0.201272 | 1.865054 | 1.841554 | -250.8 | -0.06966667 | 5.275229e-05
1700112 | 1.008 | -0.0126 | -0.01268005 | -0.0128777 | 7.7936 | 0.201272 | 1.710661 | 1.689107 | -250.5 | -0.06958333 | 5.249144e-05
1700136 | 1.008 | -0.0126 | -0.01268005 | -0.01284797 | 6.6213 | 0.201272 | 1.453346 | 1.435034 | -250.1 | -0.06947222 | 5.46697e-05
1700160 | 1.008 | -0.0126 | -0.01268005 | -0.01288959 | 8.2625 | 0.201272 | 1.813582 | 1.790731 | -249.7 | -0.06936111 | 5.227273e-05
1700184 | 1.0078 | -0.0124 | -0.01247752 | -0.01268409 | 8.1454 | 0.2012517 | 1.787879 | 1.76571 | -249.3 | -0.06925 | 5.21542e-05
1700208 | 1.0078 | -0.0124 | -0.01247752 | -0.01265733 | 7.0902 | 0.2012517 | 1.556268 | 1.53697 | -248.9 | -0.06913889 | 4.977376e-05
1700232 | 1.0079 | -0.0125 | -0.01257878 | -0.01278535 | 8.1454 | 0.2012618 | 1.787879 | 1.765531 | -248.5 | -0.06902778 | 5.191874e-05
1700256 | 1.0079 | -0.0125 | -0.01257878 | -0.01280319 | 8.8488 | 0.2012618 | 1.942273 | 1.917994 | -248.1 | -0.06891667 | 5.18018e-05
1700280 | 1.0078 | -0.0124 | -0.01247752 | -0.01269004 | 8.3799 | 0.2012517 | 1.839351 | 1.816543 | -247.7 | -0.06880556 | 4.94382e-05
1700304 | 1.0078 | -0.0124 | -0.01247752 | -0.01269004 | 8.3799 | 0.2012517 | 1.839351 | 1.816543 | -247.3 | -0.06869444 | 5.156951e-05
1700328 | 1.0077 | -0.0123 | -0.01237627 | -0.0125769 | 7.9109 | 0.2012415 | 1.736408 | 1.71505 | -246.9 | -0.06858333 | 4.9217e-05
1700352 | 1.0078 | -0.0124 | -0.01247752 | -0.01269004 | 8.3799 | 0.2012517 | 1.839351 | 1.816543 | -246.5 | -0.06847222 | 5.133929e-05
1700376 | 1.0077 | -0.0123 | -0.01237627 | -0.01258284 | 8.1454 | 0.2012415 | 1.787879 | 1.765889 | -246.1 | -0.06836111 | 5.122494e-05
1700400 | 1.0076 | -0.0122 | -0.01227503 | -0.01248457 | 8.2625 | 0.2012313 | 1.813582 | 1.791457 | -245.7 | -0.06825 | 4.888889e-05
1700424 | 1.0077 | -0.0123 | -0.01237627 | -0.01257095 | 7.6765 | 0.2012415 | 1.684958 | 1.664233 | -245.3 | -0.06813889 | 4.878049e-05
1700448 | 1.0077 | -0.0123 | -0.01237627 | -0.01261555 | 9.4349 | 0.2012415 | 2.070919 | 2.045447 | -244.9 | -0.06802778 | 5.088496e-05
1700472 | 1.0078 | -0.0124 | -0.01247752 | -0.01271382 | 9.3177 | 0.2012517 | 2.045194 | 2.019834 | -244.5 | -0.06791667 | 5.298013e-05
1700496 | 1.0077 | -0.0123 | -0.01237627 | -0.01258284 | 8.1454 | 0.2012415 | 1.787879 | 1.765889 | -244.1 | -0.06780556 | 5.066079e-05
1700520 | 1.0076 | -0.0122 | -0.01227503 | -0.0124816 | 8.1454 | 0.2012313 | 1.787879 | 1.766067 | -243.7 | -0.06769444 | 4.835165e-05
1700544 | 1.0075 | -0.0121 | -0.0121738 | -0.01238334 | 8.2625 | 0.2012211 | 1.813582 | 1.791638 | -243.3 | -0.06758333 | 4.824561e-05
1700568 | 1.0074 | -0.012 | -0.01207258 | -0.0122851 | 8.3799 | 0.2012109 | 1.839351 | 1.817279 | -242.9 | -0.06747222 | 4.595186e-05
1700592 | 1.0076 | -0.0122 | -0.01227503 | -0.01248755 | 8.3799 | 0.2012313 | 1.839351 | 1.816911 | -242.5 | -0.06736111 | 4.803493e-05
1700616 | 1.0075 | -0.0121 | -0.0121738 | -0.01238334 | 8.2625 | 0.2012211 | 1.813582 | 1.791638 | -242.1 | -0.06725 | 4.793028e-05
1700640 | 1.0075 | -0.0121 | -0.0121738 | -0.01238334 | 8.2625 | 0.2012211 | 1.813582 | 1.791638 | -241.7 | -0.06713889 | 5e-05
1700659 | 1.0077 | -0.0123 | -0.01237627 | -0.01258284 | 8.1454 | 0.2012415 | 1.787879 | 1.765889 | -241.3833 | -0.06705093 | 5.629737e-05
1700682 | 1.0074 | -0.012 | -0.01207258 | -0.01228807 | 8.497 | 0.2012109 | 1.865054 | 1.842673 | -241 | -0.06694444 | 4.967603e-05
1700706 | 1.0075 | -0.0121 | -0.0121738 | -0.01238037 | 8.1454 | 0.2012211 | 1.787879 | 1.766246 | -240.6 | -0.06683333 | 5.172414e-05
1700730 | 1.0074 | -0.012 | -0.01207258 | -0.01228212 | 8.2625 | 0.2012109 | 1.813582 | 1.791819 | -240.2 | -0.06672222 | 4.946237e-05
1700754 | 1.0075 | -0.0121 | -0.0121738 | -0.01238037 | 8.1454 | 0.2012211 | 1.787879 | 1.766246 | -239.8 | -0.06661111 | 5.150215e-05
1700778 | 1.0074 | -0.012 | -0.01207258 | -0.01227915 | 8.1454 | 0.2012109 | 1.787879 | 1.766425 | -239.4 | -0.0665 | 4.925054e-05
1700802 | 1.0074 | -0.012 | -0.01207258 | -0.01227915 | 8.1454 | 0.2012109 | 1.787879 | 1.766425 | -239 | -0.06638889 | 5.128205e-05
1700826 | 1.0075 | -0.0121 | -0.0121738 | -0.01238037 | 8.1454 | 0.2012211 | 1.787879 | 1.766246 | -238.6 | -0.06627778 | 5.33049e-05
1700844 | 1.0075 | -0.0121 | -0.0121738 | -0.01240416 | 9.0833 | 0.2012211 | 1.993744 | 1.96962 | -238.3 | -0.06619444 | 5.307856e-05
1700869 | 1.0074 | -0.012 | -0.01207258 | -0.01228807 | 8.497 | 0.2012109 | 1.865054 | 1.842673 | -237.8833 | -0.0660787 | 5.72236e-05
1700892 | 1.0075 | -0.0121 | -0.0121738 | -0.01238334 | 8.2625 | 0.2012211 | 1.813582 | 1.791638 | -237.5 | -0.06597222 | 5.285412e-05
1700910 | 1.0073 | -0.0119 | -0.01197137 | -0.01216902 | 7.7936 | 0.2012007 | 1.710661 | 1.690304 | -237.2 | -0.06588889 | 4.842105e-05
1700934 | 1.0074 | -0.012 | -0.01207258 | -0.01225834 | 7.3247 | 0.2012109 | 1.607739 | 1.588447 | -236.8 | -0.06577778 | 5.042017e-05
1700958 | 1.0072 | -0.0118 | -0.01187017 | -0.01207971 | 8.2625 | 0.2011905 | 1.813582 | 1.792182 | -236.4 | -0.06566667 | 4.821803e-05
1700976 | 1.0073 | -0.0119 | -0.01197137 | -0.01218091 | 8.2625 | 0.2012007 | 1.813582 | 1.792001 | -236.1 | -0.06558333 | 4.80167e-05
1701000 | 1.0073 | -0.0119 | -0.01197137 | -0.01217794 | 8.1454 | 0.2012007 | 1.787879 | 1.766604 | -235.7 | -0.06547222 | 5.208333e-05
1701018 | 1.0072 | -0.0118 | -0.01187017 | -0.01208566 | 8.497 | 0.2011905 | 1.865054 | 1.843046 | -235.4 | -0.06538889 | 4.771784e-05
1701042 | 1.0071 | -0.0117 | -0.01176898 | -0.01197556 | 8.1454 | 0.2011804 | 1.787879 | 1.766961 | -235 | -0.06527778 | 4.761905e-05
1701066 | 1.0072 | -0.0118 | -0.01187017 | -0.01207971 | 8.2625 | 0.2011905 | 1.813582 | 1.792182 | -234.6 | -0.06516667 | 5.165289e-05
1701090 | 1.0071 | -0.0117 | -0.01176898 | -0.01196961 | 7.9109 | 0.2011804 | 1.736408 | 1.716092 | -234.2 | -0.06505556 | 4.948454e-05
1701114 | 1.007 | -0.0116 | -0.0116678 | -0.01187735 | 8.2625 | 0.2011702 | 1.813582 | 1.792545 | -233.8 | -0.06494444 | 4.73251e-05
1701138 | 1.0071 | -0.0117 | -0.01176898 | -0.01197853 | 8.2625 | 0.2011804 | 1.813582 | 1.792363 | -233.4 | -0.06483333 | 5.13347e-05
1701162 | 1.007 | -0.0116 | -0.0116678 | -0.01185951 | 7.5591 | 0.2011702 | 1.659189 | 1.639943 | -233 | -0.06472222 | 4.918033e-05
1701180 | 1.007 | -0.0116 | -0.0116678 | -0.01186545 | 7.7936 | 0.2011702 | 1.710661 | 1.690817 | -232.7 | -0.06463889 | 4.693878e-05
1701204 | 1.007 | -0.0116 | -0.0116678 | -0.01188924 | 8.7315 | 0.2011702 | 1.916526 | 1.894294 | -232.3 | -0.06452778 | 4.887984e-05
1701264 | 1.007 | -0.0116 | -0.0116678 | -0.01186249 | 7.6765 | 0.2011702 | 1.684958 | 1.665412 | -231.3 | -0.06425 | 5.144033e-05
1701282 | 1.007 | -0.0116 | -0.0116678 | -0.01188329 | 8.497 | 0.2011702 | 1.865054 | 1.843419 | -231 | -0.06416667 | 5.122951e-05
1701306 | 1.0069 | -0.0115 | -0.01156664 | -0.01176132 | 7.6765 | 0.20116 | 1.684958 | 1.665581 | -230.6 | -0.06405556 | 4.907975e-05
1701330 | 1.007 | -0.0116 | -0.0116678 | -0.01187438 | 8.1454 | 0.2011702 | 1.787879 | 1.76714 | -230.2 | -0.06394444 | 5.102041e-05
1701354 | 1.007 | -0.0116 | -0.0116678 | -0.01187438 | 8.1454 | 0.2011702 | 1.787879 | 1.76714 | -229.8 | -0.06383333 | 5.09165e-05
1701378 | 1.0069 | -0.0115 | -0.01156664 | -0.01179996 | 9.2004 | 0.20116 | 2.019447 | 1.996224 | -229.4 | -0.06372222 | 5.081301e-05
1701420 | 1.0069 | -0.0115 | -0.01156664 | -0.01177916 | 8.3799 | 0.20116 | 1.839351 | 1.818199 | -228.7 | -0.06352778 | 5.102041e-05
1701450 | 1.0068 | -0.0114 | -0.01146548 | -0.01167502 | 8.2625 | 0.2011498 | 1.813582 | 1.792908 | -228.2 | -0.06338889 | 4.693878e-05
1701480 | 1.0067 | -0.0113 | -0.01136433 | -0.0115709 | 8.1454 | 0.2011397 | 1.787879 | 1.767676 | -227.7 | -0.06325 | 4.693878e-05
1701511 | 1.0068 | -0.0114 | -0.01146548 | -0.01167205 | 8.1454 | 0.2011498 | 1.787879 | 1.767498 | -227.1833 | -0.06310648 | 5.103777e-05
1701540 | 1.0069 | -0.0115 | -0.01156664 | -0.01177321 | 8.1454 | 0.20116 | 1.787879 | 1.767319 | -226.7 | -0.06297222 | 5.510204e-05
1701570 | 1.0067 | -0.0113 | -0.01136433 | -0.0115709 | 8.1454 | 0.2011397 | 1.787879 | 1.767676 | -226.2 | -0.06283333 | 4.693878e-05
1701600 | 1.0067 | -0.0113 | -0.01136433 | -0.0115709 | 8.1454 | 0.2011397 | 1.787879 | 1.767676 | -225.7 | -0.06269444 | 4.897959e-05
1701630 | 1.0066 | -0.0112 | -0.01126319 | -0.01147273 | 8.2625 | 0.2011295 | 1.813582 | 1.79327 | -225.2 | -0.06255556 | 5.306122e-05
1701660 | 1.0067 | -0.0113 | -0.01136433 | -0.0115709 | 8.1454 | 0.2011397 | 1.787879 | 1.767676 | -224.7 | -0.06241667 | 4.897959e-05
1701690 | 1.0067 | -0.0113 | -0.01136433 | -0.01155603 | 7.5591 | 0.2011397 | 1.659189 | 1.64044 | -224.2 | -0.06227778 | 5.510204e-05
1701720 | 1.0066 | -0.0112 | -0.01126319 | -0.01148166 | 8.6143 | 0.2011295 | 1.890801 | 1.869624 | -223.7 | -0.06213889 | 5.306122e-05
1701750 | 1.0066 | -0.0112 | -0.01126319 | -0.01146976 | 8.1454 | 0.2011295 | 1.787879 | 1.767855 | -223.2 | -0.062 | 4.897959e-05
1701780 | 1.0065 | -0.0111 | -0.01116206 | -0.01137161 | 8.2625 | 0.2011193 | 1.813582 | 1.793452 | -222.7 | -0.06186111 | 4.693878e-05
1701810 | 1.0065 | -0.0111 | -0.01116206 | -0.01136864 | 8.1454 | 0.2011193 | 1.787879 | 1.768034 | -222.2 | -0.06172222 | 5.102041e-05
1701840 | 1.0065 | -0.0111 | -0.01116206 | -0.01137458 | 8.3799 | 0.2011193 | 1.839351 | 1.818934 | -221.7 | -0.06158333 | 5.102041e-05
1701870 | 1.0065 | -0.0111 | -0.01116206 | -0.01137161 | 8.2625 | 0.2011193 | 1.813582 | 1.793452 | -221.2 | -0.06144444 | 5.100306e-05
1701900 | 1.0065 | -0.0111 | -0.01116206 | -0.01136864 | 8.1454 | 0.2011193 | 1.787879 | 1.768034 | -220.7 | -0.06130556 | 4.897959e-05
1701930 | 1.0065 | -0.0111 | -0.01116206 | -0.01139242 | 9.0833 | 0.2011193 | 1.993744 | 1.971614 | -220.2 | -0.06116667 | 5.102041e-05
1701960 | 1.0065 | -0.0111 | -0.01116206 | -0.01136864 | 8.1454 | 0.2011193 | 1.787879 | 1.768034 | -219.7 | -0.06102778 | 5.102041e-05
1701990 | 1.0063 | -0.0109 | -0.01095984 | -0.01116641 | 8.1454 | 0.201099 | 1.787879 | 1.768392 | -219.2 | -0.06088889 | 4.693878e-05
1702020 | 1.0064 | -0.011 | -0.01106095 | -0.01126157 | 7.9109 | 0.2011092 | 1.736408 | 1.717307 | -218.7 | -0.06075 | 4.897959e-05
1702050 | 1.0064 | -0.011 | -0.01106095 | -0.01126752 | 8.1454 | 0.2011092 | 1.787879 | 1.768213 | -218.2 | -0.06061111 | 4.897959e-05
1702080 | 1.0063 | -0.0109 | -0.01095984 | -0.01116641 | 8.1454 | 0.201099 | 1.787879 | 1.768392 | -217.7 | -0.06047222 | 4.693878e-05
1702110 | 1.0062 | -0.0108 | -0.01085874 | -0.01106532 | 8.1454 | 0.2010888 | 1.787879 | 1.76857 | -217.2 | -0.06033333 | 4.693878e-05
1702140 | 1.006 | -0.0106 | -0.01065658 | -0.01086315 | 8.1454 | 0.2010685 | 1.787879 | 1.768928 | -216.7 | -0.06019444 | 4.285714e-05
1702170 | 1.0063 | -0.0109 | -0.01095984 | -0.01116938 | 8.2625 | 0.201099 | 1.813582 | 1.793814 | -216.2 | -0.06005556 | 4.896294e-05
1702200 | 1.0063 | -0.0109 | -0.01095984 | -0.01117236 | 8.3799 | 0.201099 | 1.839351 | 1.819302 | -215.7 | -0.05991667 | 5.306122e-05
1702230 | 1.006 | -0.0106 | -0.01065658 | -0.01086315 | 8.1454 | 0.2010685 | 1.787879 | 1.768928 | -215.2 | -0.05977778 | 4.693878e-05
1702260 | 1.0061 | -0.0107 | -0.01075766 | -0.01098207 | 8.8488 | 0.2010787 | 1.942273 | 1.92149 | -214.7 | -0.05963889 | 4.897959e-05
1702290 | 1.006 | -0.0106 | -0.01065658 | -0.01086315 | 8.1454 | 0.2010685 | 1.787879 | 1.768928 | -214.2 | -0.0595 | 4.489796e-05
1702320 | 1.006 | -0.0106 | -0.01065658 | -0.01086315 | 8.1454 | 0.2010685 | 1.787879 | 1.768928 | -213.7 | -0.05936111 | 4.693878e-05
1702350 | 1.0061 | -0.0107 | -0.01075766 | -0.01095531 | 7.7936 | 0.2010787 | 1.710661 | 1.692357 | -213.2 | -0.05922222 | 5.510204e-05
1702380 | 1.006 | -0.0106 | -0.01065658 | -0.01086315 | 8.1454 | 0.2010685 | 1.787879 | 1.768928 | -212.7 | -0.05908333 | 4.692282e-05
1702410 | 1.006 | -0.0106 | -0.01065658 | -0.01085423 | 7.7936 | 0.2010685 | 1.710661 | 1.692528 | -212.2 | -0.05894444 | 4.693878e-05
1702440 | 1.006 | -0.0106 | -0.01065658 | -0.01086612 | 8.2625 | 0.2010685 | 1.813582 | 1.794358 | -211.7 | -0.05880556 | 5.306122e-05
1702470 | 1.006 | -0.0106 | -0.01065658 | -0.01086315 | 8.1454 | 0.2010685 | 1.787879 | 1.768928 | -211.2 | -0.05866667 | 5.306122e-05
1702500 | 1.0059 | -0.0105 | -0.01055551 | -0.0107383 | 7.2075 | 0.2010583 | 1.582015 | 1.565403 | -210.7 | -0.05852778 | 5.102041e-05
1702530 | 1.006 | -0.0106 | -0.01065658 | -0.01086315 | 8.1454 | 0.2010685 | 1.787879 | 1.768928 | -210.2 | -0.05838889 | 4.897959e-05
1702560 | 1.006 | -0.0106 | -0.01065658 | -0.0108691 | 8.3799 | 0.2010685 | 1.839351 | 1.819854 | -209.7 | -0.05825 | 4.897959e-05
1702590 | 1.006 | -0.0106 | -0.01065658 | -0.01085423 | 7.7936 | 0.2010685 | 1.710661 | 1.692528 | -209.2 | -0.05811111 | 5.306122e-05
1702620 | 1.0059 | -0.0105 | -0.01055551 | -0.01076209 | 8.1454 | 0.2010583 | 1.787879 | 1.769107 | -208.7 | -0.05797222 | 5.102041e-05
1702650 | 1.0058 | -0.0104 | -0.01045446 | -0.010664 | 8.2625 | 0.2010482 | 1.813582 | 1.794721 | -208.2 | -0.05783333 | 4.489796e-05
1702680 | 1.0058 | -0.0104 | -0.01045446 | -0.01066103 | 8.1454 | 0.2010482 | 1.787879 | 1.769286 | -207.7 | -0.05769444 | 4.897959e-05
1702710 | 1.0057 | -0.0103 | -0.01035341 | -0.01056593 | 8.3799 | 0.201038 | 1.839351 | 1.820406 | -207.2 | -0.05755556 | 4.693878e-05
1702741 | 1.0057 | -0.0103 | -0.01035341 | -0.01056593 | 8.3799 | 0.201038 | 1.839351 | 1.820406 | -206.6833 | -0.05741204 | 4.287173e-05
1702770 | 1.0056 | -0.0102 | -0.01025238 | -0.01046192 | 8.2625 | 0.2010279 | 1.813582 | 1.795084 | -206.2 | -0.05727778 | 4.489796e-05
1702800 | 1.0057 | -0.0103 | -0.01035341 | -0.01055998 | 8.1454 | 0.201038 | 1.787879 | 1.769464 | -205.7 | -0.05713889 | 4.693878e-05
1702830 | 1.0055 | -0.0101 | -0.01015135 | -0.01036089 | 8.2625 | 0.2010177 | 1.813582 | 1.795265 | -205.2 | -0.057 | 4.285714e-05
1702860 | 1.0056 | -0.0102 | -0.01025238 | -0.0104649 | 8.3799 | 0.2010279 | 1.839351 | 1.82059 | -204.7 | -0.05686111 | 4.693878e-05
1702890 | 1.0056 | -0.0102 | -0.01025238 | -0.01045895 | 8.1454 | 0.2010279 | 1.787879 | 1.769643 | -204.2 | -0.05672222 | 4.896294e-05
1702920 | 1.0056 | -0.0102 | -0.01025238 | -0.01045895 | 8.1454 | 0.2010279 | 1.787879 | 1.769643 | -203.7 | -0.05658333 | 5.102041e-05
1702950 | 1.0056 | -0.0102 | -0.01025238 | -0.01045895 | 8.1454 | 0.2010279 | 1.787879 | 1.769643 | -203.2 | -0.05644444 | 5.102041e-05
1702980 | 1.0055 | -0.0101 | -0.01015135 | -0.01035792 | 8.1454 | 0.2010177 | 1.787879 | 1.769822 | -202.7 | -0.05630556 | 4.897959e-05
1703010 | 1.0055 | -0.0101 | -0.01015135 | -0.01035198 | 7.9109 | 0.2010177 | 1.736408 | 1.71887 | -202.2 | -0.05616667 | 4.897959e-05
1703040 | 1.0055 | -0.0101 | -0.01015135 | -0.01035792 | 8.1454 | 0.2010177 | 1.787879 | 1.769822 | -201.7 | -0.05602778 | 5.102041e-05
1703070 | 1.0054 | -0.01 | -0.01005034 | -0.01025988 | 8.2625 | 0.2010076 | 1.813582 | 1.795447 | -201.2 | -0.05588889 | 4.896294e-05
1703100 | 1.0054 | -0.01 | -0.01005034 | -0.01025691 | 8.1454 | 0.2010076 | 1.787879 | 1.770001 | -200.7 | -0.05575 | 4.897959e-05
1703130 | 1.0055 | -0.0101 | -0.01015135 | -0.01036387 | 8.3799 | 0.2010177 | 1.839351 | 1.820774 | -200.2 | -0.05561111 | 5.102041e-05
1703160 | 1.0054 | -0.01 | -0.01005034 | -0.01025988 | 8.2625 | 0.2010076 | 1.813582 | 1.795447 | -199.7 | -0.05547222 | 5.306122e-05
1703190 | 1.0054 | -0.01 | -0.01005034 | -0.0102688 | 8.6143 | 0.2010076 | 1.890801 | 1.871893 | -199.2 | -0.05533333 | 5.102041e-05
1703220 | 1.0054 | -0.01 | -0.01005034 | -0.01025691 | 8.1454 | 0.2010076 | 1.787879 | 1.770001 | -198.7 | -0.05519444 | 5.102041e-05
1703250 | 1.0054 | -0.01 | -0.01005034 | -0.01026285 | 8.3799 | 0.2010076 | 1.839351 | 1.820958 | -198.2 | -0.05505556 | 5.102041e-05
1703280 | 1.0053 | -0.0099 | -0.009949331 | -0.0101559 | 8.1454 | 0.2009974 | 1.787879 | 1.770179 | -197.7 | -0.05491667 | 4.897959e-05
1703310 | 1.0053 | -0.0099 | -0.009949331 | -0.01016482 | 8.497 | 0.2009974 | 1.865054 | 1.84659 | -197.2 | -0.05477778 | 4.897959e-05
1703340 | 1.0054 | -0.01 | -0.01005034 | -0.01026285 | 8.3799 | 0.2010076 | 1.839351 | 1.820958 | -196.7 | -0.05463889 | 4.897959e-05
1703370 | 1.0053 | -0.0099 | -0.009949331 | -0.01015887 | 8.2625 | 0.2009974 | 1.813582 | 1.795628 | -196.2 | -0.0545 | 4.897959e-05
1703400 | 1.0052 | -0.0098 | -0.009848336 | -0.01005788 | 8.2625 | 0.2009873 | 1.813582 | 1.795809 | -195.7 | -0.05436111 | 5.102041e-05
1703430 | 1.0051 | -0.0097 | -0.009747351 | -0.009945001 | 7.7936 | 0.2009771 | 1.710661 | 1.694067 | -195.2 | -0.05422222 | 4.285714e-05
1703460 | 1.0051 | -0.0097 | -0.009747351 | -0.009956893 | 8.2625 | 0.2009771 | 1.813582 | 1.795991 | -194.7 | -0.05408333 | 4.489796e-05
1703490 | 1.0051 | -0.0097 | -0.009747351 | -0.00995987 | 8.3799 | 0.2009771 | 1.839351 | 1.821509 | -194.2 | -0.05394444 | 4.693878e-05
1703520 | 1.0051 | -0.0097 | -0.009747351 | -0.00995987 | 8.3799 | 0.2009771 | 1.839351 | 1.821509 | -193.7 | -0.05380556 | 4.897959e-05
1703550 | 1.0051 | -0.0097 | -0.009747351 | -0.009947976 | 7.9109 | 0.2009771 | 1.736408 | 1.719565 | -193.2 | -0.05366667 | 4.897959e-05
1703580 | 1.0051 | -0.0097 | -0.009747351 | -0.009956893 | 8.2625 | 0.2009771 | 1.813582 | 1.795991 | -192.7 | -0.05352778 | 4.897959e-05
1703610 | 1.005 | -0.0096 | -0.009646377 | -0.009852949 | 8.1454 | 0.200967 | 1.787879 | 1.770716 | -192.2 | -0.05338889 | 5.102041e-05
1703640 | 1.005 | -0.0096 | -0.009646377 | -0.009832136 | 7.3247 | 0.200967 | 1.607739 | 1.592305 | -191.7 | -0.05325 | 5.102041e-05
1703670 | 1.005 | -0.0096 | -0.009646377 | -0.009858896 | 8.3799 | 0.200967 | 1.839351 | 1.821693 | -191.2 | -0.05311111 | 5.102041e-05
1703700 | 1.0047 | -0.0093 | -0.009343515 | -0.009556034 | 8.3799 | 0.2009365 | 1.839351 | 1.822245 | -190.7 | -0.05297222 | 4.489796e-05
1703730 | 1.005 | -0.0096 | -0.009646377 | -0.009855919 | 8.2625 | 0.200967 | 1.813582 | 1.796172 | -190.2 | -0.05283333 | 5.102041e-05
1703760 | 1.005 | -0.0096 | -0.009646377 | -0.009852949 | 8.1454 | 0.200967 | 1.787879 | 1.770716 | -189.7 | -0.05269444 | 5.102041e-05
1703790 | 1.005 | -0.0096 | -0.009646377 | -0.009858896 | 8.3799 | 0.200967 | 1.839351 | 1.821693 | -189.2 | -0.05255556 | 5.102041e-05
1703820 | 1.0049 | -0.0095 | -0.009545413 | -0.009751985 | 8.1454 | 0.2009568 | 1.787879 | 1.770895 | -188.7 | -0.05241667 | 4.897959e-05
1703850 | 1.005 | -0.0096 | -0.009646377 | -0.009852949 | 8.1454 | 0.200967 | 1.787879 | 1.770716 | -188.2 | -0.05227778 | 5.306122e-05
1703880 | 1.0048 | -0.0094 | -0.009444459 | -0.009654 | 8.2625 | 0.2009467 | 1.813582 | 1.796535 | -187.7 | -0.05213889 | 4.897959e-05
1703910 | 1.0049 | -0.0095 | -0.009545413 | -0.009751985 | 8.1454 | 0.2009568 | 1.787879 | 1.770895 | -187.2 | -0.052 | 5.102041e-05
1703940 | 1.0048 | -0.0094 | -0.009444459 | -0.009677786 | 9.2004 | 0.2009467 | 2.019447 | 2.000465 | -186.7 | -0.05186111 | 5.102041e-05
1703970 | 1.0047 | -0.0093 | -0.009343515 | -0.009553057 | 8.2625 | 0.2009365 | 1.813582 | 1.796716 | -186.2 | -0.05172222 | 4.897959e-05
1704000 | 1.0047 | -0.0093 | -0.009343515 | -0.009556034 | 8.3799 | 0.2009365 | 1.839351 | 1.822245 | -185.7 | -0.05158333 | 5.102041e-05
1704030 | 1.0047 | -0.0093 | -0.009343515 | -0.009553057 | 8.2625 | 0.2009365 | 1.813582 | 1.796716 | -185.2 | -0.05144444 | 5.102041e-05
1704060 | 1.0046 | -0.0092 | -0.009242581 | -0.00945807 | 8.497 | 0.2009264 | 1.865054 | 1.847896 | -184.7 | -0.05130556 | 4.693878e-05
1704090 | 1.0046 | -0.0092 | -0.009242581 | -0.009449153 | 8.1454 | 0.2009264 | 1.787879 | 1.771431 | -184.2 | -0.05116667 | 5.306122e-05
1704120 | 1.0047 | -0.0093 | -0.009343515 | -0.009553057 | 8.2625 | 0.2009365 | 1.813582 | 1.796716 | -183.7 | -0.05102778 | 5.102041e-05
1704150 | 1.0046 | -0.0092 | -0.009242581 | -0.00945807 | 8.497 | 0.2009264 | 1.865054 | 1.847896 | -183.2 | -0.05088889 | 5.102041e-05
1704180 | 1.0045 | -0.0091 | -0.009141658 | -0.009333361 | 7.5591 | 0.2009163 | 1.659189 | 1.644091 | -182.7 | -0.05075 | 5.102041e-05
1704210 | 1.0045 | -0.0091 | -0.009141658 | -0.009354177 | 8.3799 | 0.2009163 | 1.839351 | 1.822613 | -182.2 | -0.05061111 | 5.102041e-05
1704240 | 1.0045 | -0.0091 | -0.009141658 | -0.009351199 | 8.2625 | 0.2009163 | 1.813582 | 1.797079 | -181.7 | -0.05047222 | 5.102041e-05
1704270 | 1.0045 | -0.0091 | -0.009141658 | -0.009342283 | 7.9109 | 0.2009163 | 1.736408 | 1.720606 | -181.2 | -0.05033333 | 5.102041e-05
1704300 | 1.0045 | -0.0091 | -0.009141658 | -0.009357147 | 8.497 | 0.2009163 | 1.865054 | 1.848082 | -180.7 | -0.05019444 | 5.102041e-05
1704330 | 1.0044 | -0.009 | -0.009040745 | -0.009247317 | 8.1454 | 0.2009061 | 1.787879 | 1.771789 | -180.2 | -0.05005556 | 4.897959e-05
1704360 | 1.0044 | -0.009 | -0.009040745 | -0.009250286 | 8.2625 | 0.2009061 | 1.813582 | 1.79726 | -179.7 | -0.04991667 | 4.897959e-05
1704390 | 1.0045 | -0.0091 | -0.009141658 | -0.009357147 | 8.497 | 0.2009163 | 1.865054 | 1.848082 | -179.2 | -0.04977778 | 4.693878e-05
1704420 | 1.0044 | -0.009 | -0.009040745 | -0.009253264 | 8.3799 | 0.2009061 | 1.839351 | 1.822797 | -178.7 | -0.04963889 | 4.897959e-05
1704450 | 1.0043 | -0.0089 | -0.008939842 | -0.009164252 | 8.8488 | 0.200896 | 1.942273 | 1.924986 | -178.2 | -0.0495 | 4.897959e-05
1704480 | 1.0042 | -0.0088 | -0.008838949 | -0.009054437 | 8.497 | 0.2008859 | 1.865054 | 1.848642 | -177.7 | -0.04936111 | 4.693878e-05
1704510 | 1.0044 | -0.009 | -0.009040745 | -0.009256233 | 8.497 | 0.2009061 | 1.865054 | 1.848269 | -177.2 | -0.04922222 | 5.102041e-05
1704540 | 1.0043 | -0.0089 | -0.008939842 | -0.009170199 | 9.0833 | 0.200896 | 1.993744 | 1.976 | -176.7 | -0.04908333 | 4.693878e-05
1704570 | 1.004 | -0.0086 | -0.008637193 | -0.008843765 | 8.1454 | 0.2008656 | 1.787879 | 1.772504 | -176.2 | -0.04894444 | 4.693878e-05
1704600 | 1.0043 | -0.0089 | -0.008939842 | -0.00915533 | 8.497 | 0.200896 | 1.865054 | 1.848455 | -175.7 | -0.04880556 | 5.306122e-05
1704630 | 1.004 | -0.0086 | -0.008637193 | -0.008858629 | 8.7315 | 0.2008656 | 1.916526 | 1.900044 | -175.2 | -0.04866667 | 4.489796e-05
1704660 | 1.004 | -0.0086 | -0.008637193 | -0.008858629 | 8.7315 | 0.2008656 | 1.916526 | 1.900044 | -174.7 | -0.04852778 | 4.489796e-05
1704690 | 1.0042 | -0.0088 | -0.008838949 | -0.009066329 | 8.9659 | 0.2008859 | 1.967976 | 1.950657 | -174.2 | -0.04838889 | 5.102041e-05
1704720 | 1.0042 | -0.0088 | -0.008838949 | -0.009054437 | 8.497 | 0.2008859 | 1.865054 | 1.848642 | -173.7 | -0.04825 | 5.100306e-05
1704750 | 1.004 | -0.0086 | -0.008637193 | -0.008837818 | 7.9109 | 0.2008656 | 1.736408 | 1.721475 | -173.2 | -0.04811111 | 4.897959e-05
1704780 | 1.004 | -0.0086 | -0.008637193 | -0.008861604 | 8.8488 | 0.2008656 | 1.942273 | 1.925569 | -172.7 | -0.04797222 | 5.102041e-05
1704811 | 1.004 | -0.0086 | -0.008637193 | -0.008867551 | 9.0833 | 0.2008656 | 1.993744 | 1.976598 | -172.1833 | -0.0478287 | 5.103777e-05
1704840 | 1.0041 | -0.0087 | -0.008738066 | -0.008953555 | 8.497 | 0.2008757 | 1.865054 | 1.848828 | -171.7 | -0.04769444 | 5.102041e-05
1704870 | 1.004 | -0.0086 | -0.008637193 | -0.008867551 | 9.0833 | 0.2008656 | 1.993744 | 1.976598 | -171.2 | -0.04755556 | 4.897959e-05
1704900 | 1.004 | -0.0086 | -0.008637193 | -0.008867551 | 9.0833 | 0.2008656 | 1.993744 | 1.976598 | -170.7 | -0.04741667 | 5.102041e-05
1704930 | 1.004 | -0.0086 | -0.008637193 | -0.008855657 | 8.6143 | 0.2008656 | 1.890801 | 1.87454 | -170.2 | -0.04727778 | 5.102041e-05
1704960 | 1.004 | -0.0086 | -0.008637193 | -0.008864574 | 8.9659 | 0.2008656 | 1.967976 | 1.951051 | -169.7 | -0.04713889 | 5.306122e-05
1704990 | 1.004 | -0.0086 | -0.008637193 | -0.008867551 | 9.0833 | 0.2008656 | 1.993744 | 1.976598 | -169.2 | -0.047 | 5.102041e-05
1705020 | 1.004 | -0.0086 | -0.008637193 | -0.008867551 | 9.0833 | 0.2008656 | 1.993744 | 1.976598 | -168.7 | -0.04686111 | 5.306122e-05
1705050 | 1.0039 | -0.0085 | -0.008536331 | -0.008763711 | 8.9659 | 0.2008555 | 1.967976 | 1.951248 | -168.2 | -0.04672222 | 4.897959e-05
1705080 | 1.0039 | -0.0085 | -0.008536331 | -0.008763711 | 8.9659 | 0.2008555 | 1.967976 | 1.951248 | -167.7 | -0.04658333 | 5.102041e-05
1705111 | 1.0039 | -0.0085 | -0.008536331 | -0.008766689 | 9.0833 | 0.2008555 | 1.993744 | 1.976798 | -167.1833 | -0.04643981 | 5.103777e-05
1705140 | 1.0037 | -0.0083 | -0.008334637 | -0.008564994 | 9.0833 | 0.2008352 | 1.993744 | 1.977196 | -166.7 | -0.04630556 | 4.897959e-05
1705170 | 1.0037 | -0.0083 | -0.008334637 | -0.008564994 | 9.0833 | 0.2008352 | 1.993744 | 1.977196 | -166.2 | -0.04616667 | 4.693878e-05
1705200 | 1.0037 | -0.0083 | -0.008334637 | -0.00859175 | 10.1383 | 0.2008352 | 2.225312 | 2.206842 | -165.7 | -0.04602778 | 4.693878e-05
1705230 | 1.0038 | -0.0084 | -0.008435479 | -0.008689619 | 10.0211 | 0.2008453 | 2.199587 | 2.181111 | -165.2 | -0.04588889 | 5.306122e-05
1705260 | 1.0037 | -0.0083 | -0.008334637 | -0.008564994 | 9.0833 | 0.2008352 | 1.993744 | 1.977196 | -164.7 | -0.04575 | 5.100306e-05
1705290 | 1.0034 | -0.008 | -0.008032172 | -0.008268474 | 9.3177 | 0.2008048 | 2.045194 | 2.028833 | -164.2 | -0.04561111 | 4.285714e-05
1705321 | 1.0037 | -0.0083 | -0.008334637 | -0.008567964 | 9.2004 | 0.2008352 | 2.019447 | 2.002686 | -163.6833 | -0.04546759 | 5.103777e-05
1705350 | 1.0037 | -0.0083 | -0.008334637 | -0.008570939 | 9.3177 | 0.2008352 | 2.045194 | 2.028219 | -163.2 | -0.04533333 | 5.306122e-05
1705380 | 1.0034 | -0.008 | -0.008032172 | -0.008265499 | 9.2004 | 0.2008048 | 2.019447 | 2.003292 | -162.7 | -0.04519444 | 4.897959e-05
1705410 | 1.0034 | -0.008 | -0.008032172 | -0.008271446 | 9.4349 | 0.2008048 | 2.070919 | 2.054352 | -162.2 | -0.04505556 | 4.897959e-05
1705440 | 1.0034 | -0.008 | -0.008032172 | -0.008274421 | 9.5522 | 0.2008048 | 2.096666 | 2.079893 | -161.7 | -0.04491667 | 4.693878e-05
1705470 | 1.0036 | -0.0082 | -0.008233805 | -0.008470107 | 9.3177 | 0.2008251 | 2.045194 | 2.028424 | -161.2 | -0.04477778 | 5.102041e-05
1705500 | 1.0036 | -0.0082 | -0.008233805 | -0.008458215 | 8.8488 | 0.2008251 | 1.942273 | 1.926346 | -160.7 | -0.04463889 | 5.306122e-05
1705530 | 1.0034 | -0.008 | -0.008032172 | -0.008256582 | 8.8488 | 0.2008048 | 1.942273 | 1.926734 | -160.2 | -0.0445 | 4.897959e-05
1705560 | 1.0034 | -0.008 | -0.008032172 | -0.008271446 | 9.4349 | 0.2008048 | 2.070919 | 2.054352 | -159.7 | -0.04436111 | 5.102041e-05
1705590 | 1.0036 | -0.0082 | -0.008233805 | -0.008461185 | 8.9659 | 0.2008251 | 1.967976 | 1.951838 | -159.2 | -0.04422222 | 5.306122e-05
1705620 | 1.0034 | -0.008 | -0.008032172 | -0.008265499 | 9.2004 | 0.2008048 | 2.019447 | 2.003292 | -158.7 | -0.04408333 | 4.897959e-05
1705650 | 1.0034 | -0.008 | -0.008032172 | -0.008256582 | 8.8488 | 0.2008048 | 1.942273 | 1.926734 | -158.2 | -0.04394444 | 5.102041e-05
1705680 | 1.0036 | -0.0082 | -0.008233805 | -0.008487946 | 10.0211 | 0.2008251 | 2.199587 | 2.181551 | -157.7 | -0.04380556 | 5.306122e-05
1705710 | 1.0034 | -0.008 | -0.008032172 | -0.008277391 | 9.6693 | 0.2008048 | 2.122369 | 2.10539 | -157.2 | -0.04366667 | 5.102041e-05
1705740 | 1.0034 | -0.008 | -0.008032172 | -0.008277391 | 9.6693 | 0.2008048 | 2.122369 | 2.10539 | -156.7 | -0.04352778 | 5.102041e-05
1705770 | 1.0034 | -0.008 | -0.008032172 | -0.008277391 | 9.6693 | 0.2008048 | 2.122369 | 2.10539 | -156.2 | -0.04338889 | 5.102041e-05
1705800 | 1.0033 | -0.0079 | -0.00793137 | -0.008176589 | 9.6693 | 0.2007947 | 2.122369 | 2.105602 | -155.7 | -0.04325 | 5.306122e-05
1705831 | 1.0032 | -0.0078 | -0.007830579 | -0.008078775 | 9.7867 | 0.2007846 | 2.148138 | 2.131382 | -155.1833 | -0.04310648 | 4.695475e-05
1705860 | 1.0031 | -0.0077 | -0.007729798 | -0.007972047 | 9.5522 | 0.2007745 | 2.096666 | 2.080522 | -154.7 | -0.04297222 | 4.897959e-05
1705890 | 1.0031 | -0.0077 | -0.007729798 | -0.007986911 | 10.1383 | 0.2007745 | 2.225312 | 2.208177 | -154.2 | -0.04283333 | 4.897959e-05
1705920 | 1.0031 | -0.0077 | -0.007729798 | -0.007983939 | 10.0211 | 0.2007745 | 2.199587 | 2.182651 | -153.7 | -0.04269444 | 4.897959e-05
1705950 | 1.0031 | -0.0077 | -0.007729798 | -0.008022588 | 11.5451 | 0.2007745 | 2.534099 | 2.514586 | -153.2 | -0.04255556 | 5.102041e-05
1705980 | 1.003 | -0.0076 | -0.007629027 | -0.007874246 | 9.6693 | 0.2007644 | 2.122369 | 2.106239 | -152.7 | -0.04241667 | 4.693878e-05
1706011 | 1.003 | -0.0076 | -0.007629027 | -0.007889115 | 10.2556 | 0.2007644 | 2.251059 | 2.233951 | -152.1833 | -0.04227315 | 4.695475e-05
1706040 | 1.003 | -0.0076 | -0.007629027 | -0.007895062 | 10.4901 | 0.2007644 | 2.302531 | 2.285032 | -151.7 | -0.04213889 | 4.693878e-05
1706070 | 1.003 | -0.0076 | -0.007629027 | -0.007892085 | 10.3727 | 0.2007644 | 2.276762 | 2.259459 | -151.2 | -0.042 | 4.897959e-05
1706100 | 1.0028 | -0.0074 | -0.007427516 | -0.00769652 | 10.6072 | 0.2007441 | 2.328234 | 2.311005 | -150.7 | -0.04186111 | 4.285714e-05
1706130 | 1.0029 | -0.0075 | -0.007528266 | -0.007794301 | 10.4901 | 0.2007542 | 2.302531 | 2.285262 | -150.2 | -0.04172222 | 4.897959e-05
1706160 | 1.0029 | -0.0075 | -0.007528266 | -0.007803218 | 10.8417 | 0.2007542 | 2.379705 | 2.361858 | -149.7 | -0.04158333 | 4.897959e-05
1706190 | 1.0029 | -0.0075 | -0.007528266 | -0.007773485 | 9.6693 | 0.2007542 | 2.122369 | 2.106451 | -149.2 | -0.04144444 | 5.102041e-05
1706220 | 1.0029 | -0.0075 | -0.007528266 | -0.007824031 | 11.6624 | 0.2007542 | 2.559845 | 2.540647 | -148.7 | -0.04130556 | 4.897959e-05
1706250 | 1.0029 | -0.0075 | -0.007528266 | -0.007782407 | 10.0211 | 0.2007542 | 2.199587 | 2.18309 | -148.2 | -0.04116667 | 5.306122e-05
1706280 | 1.003 | -0.0076 | -0.007629027 | -0.007892085 | 10.3727 | 0.2007644 | 2.276762 | 2.259459 | -147.7 | -0.04102778 | 5.102041e-05
1706310 | 1.0029 | -0.0075 | -0.007528266 | -0.007803218 | 10.8417 | 0.2007542 | 2.379705 | 2.361858 | -147.2 | -0.04088889 | 5.306122e-05
1706340 | 1.0027 | -0.0073 | -0.007326775 | -0.007598755 | 10.7245 | 0.200734 | 2.353981 | 2.336796 | -146.7 | -0.04075 | 4.693878e-05
1706370 | 1.003 | -0.0076 | -0.007629027 | -0.007901006 | 10.7245 | 0.2007644 | 2.353981 | 2.33609 | -146.2 | -0.04061111 | 5.510204e-05
1706400 | 1.0029 | -0.0075 | -0.007528266 | -0.007797271 | 10.6072 | 0.2007542 | 2.328234 | 2.310772 | -145.7 | -0.04047222 | 5.510204e-05
1706430 | 1.0028 | -0.0074 | -0.007427516 | -0.00769652 | 10.6072 | 0.2007441 | 2.328234 | 2.311005 | -145.2 | -0.04033333 | 5.306122e-05
1706460 | 1.0027 | -0.0073 | -0.007326775 | -0.007607671 | 11.0761 | 0.200734 | 2.431155 | 2.413408 | -144.7 | -0.04019444 | 4.897959e-05
1706490 | 1.0027 | -0.0073 | -0.007326775 | -0.007604702 | 10.959 | 0.200734 | 2.405452 | 2.387892 | -144.2 | -0.04005556 | 5.306122e-05
1706520 | 1.0027 | -0.0073 | -0.007326775 | -0.007607671 | 11.0761 | 0.200734 | 2.431155 | 2.413408 | -143.7 | -0.03991667 | 5.306122e-05
1706550 | 1.0025 | -0.0071 | -0.007125325 | -0.007406221 | 11.0761 | 0.2007138 | 2.431155 | 2.413894 | -143.2 | -0.03977778 | 5.102041e-05
1706580 | 1.0025 | -0.0071 | -0.007125325 | -0.007406221 | 11.0761 | 0.2007138 | 2.431155 | 2.413894 | -142.7 | -0.03963889 | 5.102041e-05
1706610 | 1.0025 | -0.0071 | -0.007125325 | -0.007415143 | 11.4279 | 0.2007138 | 2.508374 | 2.490564 | -142.2 | -0.0395 | 4.693878e-05
1706640 | 1.0025 | -0.0071 | -0.007125325 | -0.00745082 | 12.8347 | 0.2007138 | 2.81716 | 2.797158 | -141.7 | -0.03936111 | 4.897959e-05
1706670 | 1.0025 | -0.0071 | -0.007125325 | -0.007415143 | 11.4279 | 0.2007138 | 2.508374 | 2.490564 | -141.2 | -0.03922222 | 4.693878e-05
1706700 | 1.0025 | -0.0071 | -0.007125325 | -0.007427037 | 11.8969 | 0.2007138 | 2.611317 | 2.592777 | -140.7 | -0.03908333 | 5.102041e-05
1706730 | 1.0025 | -0.0071 | -0.007125325 | -0.007427037 | 11.8969 | 0.2007138 | 2.611317 | 2.592777 | -140.2 | -0.03894444 | 4.897959e-05
1706760 | 1.0025 | -0.0071 | -0.007125325 | -0.007427037 | 11.8969 | 0.2007138 | 2.611317 | 2.592777 | -139.7 | -0.03880556 | 5.100306e-05
1706790 | 1.0024 | -0.007 | -0.007024615 | -0.007329297 | 12.014 | 0.2007037 | 2.63702 | 2.618561 | -139.2 | -0.03866667 | 4.693878e-05
1706820 | 1.0024 | -0.007 | -0.007024615 | -0.007353087 | 12.9521 | 0.2007037 | 2.842929 | 2.823028 | -138.7 | -0.03852778 | 5.102041e-05
1706850 | 1.0024 | -0.007 | -0.007024615 | -0.007332271 | 12.1313 | 0.2007037 | 2.662767 | 2.644128 | -138.2 | -0.03838889 | 5.102041e-05
1706880 | 1.0023 | -0.0069 | -0.006923915 | -0.007225627 | 11.8969 | 0.2006936 | 2.611317 | 2.593299 | -137.7 | -0.03825 | 4.693878e-05
1706910 | 1.0023 | -0.0069 | -0.006923915 | -0.007279143 | 14.0071 | 0.2006936 | 3.074497 | 3.053283 | -137.2 | -0.03811111 | 4.897959e-05
1706940 | 1.0022 | -0.0068 | -0.006823225 | -0.007139799 | 12.4829 | 0.2006835 | 2.739942 | 2.72131 | -136.7 | -0.03797222 | 4.693878e-05
1706970 | 1.0022 | -0.0068 | -0.006823225 | -0.007139799 | 12.4829 | 0.2006835 | 2.739942 | 2.72131 | -136.2 | -0.03783333 | 4.897959e-05
1707000 | 1.0023 | -0.0069 | -0.006923915 | -0.007228597 | 12.014 | 0.2006936 | 2.63702 | 2.618825 | -135.7 | -0.03769444 | 4.897959e-05
1707030 | 1.002 | -0.0066 | -0.006621876 | -0.006941427 | 12.6003 | 0.2006633 | 2.76571 | 2.747457 | -135.2 | -0.03755556 | 4.489796e-05
1707060 | 1.0022 | -0.0068 | -0.006823225 | -0.007124937 | 11.8969 | 0.2006835 | 2.611317 | 2.59356 | -134.7 | -0.03741667 | 5.102041e-05
1707090 | 1.0021 | -0.0067 | -0.006722546 | -0.007048041 | 12.8347 | 0.2006734 | 2.81716 | 2.798285 | -134.2 | -0.03727778 | 4.693878e-05
1707120 | 1.002 | -0.0066 | -0.006621876 | -0.006947371 | 12.8347 | 0.2006633 | 2.81716 | 2.798567 | -133.7 | -0.03713889 | 4.693878e-05
1707150 | 1.002 | -0.0066 | -0.006621876 | -0.006956293 | 13.1865 | 0.2006633 | 2.894379 | 2.875276 | -133.2 | -0.037 | 4.897959e-05
1707180 | 1.002 | -0.0066 | -0.006621876 | -0.006953318 | 13.0692 | 0.2006633 | 2.868632 | 2.849699 | -132.7 | -0.03686111 | 4.489796e-05
1707210 | 1.002 | -0.0066 | -0.006621876 | -0.006950349 | 12.9521 | 0.2006633 | 2.842929 | 2.824166 | -132.2 | -0.03672222 | 5.306122e-05
1707240 | 1.002 | -0.0066 | -0.006621876 | -0.006959266 | 13.3037 | 0.2006633 | 2.920104 | 2.900831 | -131.7 | -0.03658333 | 5.306122e-05
1707270 | 1.002 | -0.0066 | -0.006621876 | -0.006953318 | 13.0692 | 0.2006633 | 2.868632 | 2.849699 | -131.2 | -0.03644444 | 5.102041e-05
1707300 | 1.002 | -0.0066 | -0.006621876 | -0.006947371 | 12.8347 | 0.2006633 | 2.81716 | 2.798567 | -130.7 | -0.03630556 | 5.102041e-05
1707330 | 1.0022 | -0.0068 | -0.006823225 | -0.007181428 | 14.1244 | 0.2006835 | 3.100244 | 3.079162 | -130.2 | -0.03616667 | 5.510204e-05
1707360 | 1.002 | -0.0066 | -0.006621876 | -0.006971157 | 13.7726 | 0.2006633 | 3.023025 | 3.003073 | -129.7 | -0.03602778 | 5.306122e-05
1707390 | 1.0019 | -0.0065 | -0.006521217 | -0.006885367 | 14.3589 | 0.2006532 | 3.151715 | 3.131229 | -129.2 | -0.03588889 | 5.102041e-05
1707420 | 1.0019 | -0.0065 | -0.006521217 | -0.006882389 | 14.2415 | 0.2006532 | 3.125947 | 3.105628 | -128.7 | -0.03575 | 4.897959e-05
1707450 | 1.0019 | -0.0065 | -0.006521217 | -0.006894283 | 14.7105 | 0.2006532 | 3.22889 | 3.207902 | -128.2 | -0.03561111 | 5.102041e-05
1707480 | 1.002 | -0.0066 | -0.006621876 | -0.006997918 | 14.8278 | 0.2006633 | 3.254637 | 3.233156 | -127.7 | -0.03547222 | 5.306122e-05
1707510 | 1.0017 | -0.0063 | -0.006319929 | -0.006701917 | 15.0623 | 0.200633 | 3.306109 | 3.28528 | -127.2 | -0.03533333 | 4.897959e-05
1707540 | 1.0017 | -0.0063 | -0.006319929 | -0.006710834 | 15.4139 | 0.200633 | 3.383283 | 3.361969 | -126.7 | -0.03519444 | 4.693878e-05
1707570 | 1.0018 | -0.0064 | -0.006420568 | -0.006796609 | 14.8278 | 0.2006431 | 3.254637 | 3.233807 | -126.2 | -0.03505556 | 5.306122e-05
1707600 | 1.0018 | -0.0064 | -0.006420568 | -0.006817417 | 15.6483 | 0.2006431 | 3.434733 | 3.412751 | -125.7 | -0.03491667 | 5.102041e-05
1707630 | 1.0017 | -0.0063 | -0.006319929 | -0.006755433 | 17.1725 | 0.200633 | 3.769288 | 3.745542 | -125.2 | -0.03477778 | 4.897959e-05
1707661 | 1.0017 | -0.0063 | -0.006319929 | -0.006716778 | 15.6483 | 0.200633 | 3.434733 | 3.413094 | -124.6833 | -0.03463426 | 4.695475e-05
1707690 | 1.0016 | -0.0062 | -0.0062193 | -0.006636965 | 16.4691 | 0.2006229 | 3.614895 | 3.592483 | -124.2 | -0.0345 | 4.693878e-05
1707720 | 1.0015 | -0.0061 | -0.006118681 | -0.006530399 | 16.2346 | 0.2006128 | 3.563423 | 3.541686 | -123.7 | -0.03436111 | 4.693878e-05
1707750 | 1.0015 | -0.0061 | -0.006118681 | -0.006539316 | 16.5862 | 0.2006128 | 3.640598 | 3.61839 | -123.2 | -0.03422222 | 4.693878e-05
1707780 | 1.0016 | -0.0062 | -0.0062193 | -0.006648857 | 16.938 | 0.2006229 | 3.717816 | 3.694766 | -122.7 | -0.03408333 | 4.693878e-05
1707810 | 1.0016 | -0.0062 | -0.0062193 | -0.006639935 | 16.5862 | 0.2006229 | 3.640598 | 3.618026 | -122.2 | -0.03394444 | 4.897959e-05
1707840 | 1.0015 | -0.0061 | -0.006118681 | -0.006518508 | 15.7657 | 0.2006128 | 3.460502 | 3.439393 | -121.7 | -0.03380556 | 4.897959e-05
1707870 | 1.0015 | -0.0061 | -0.006118681 | -0.006554185 | 17.1725 | 0.2006128 | 3.769288 | 3.746296 | -121.2 | -0.03366667 | 4.897959e-05
1707900 | 1.0014 | -0.006 | -0.006018072 | -0.006441682 | 16.7035 | 0.2006027 | 3.666345 | 3.644347 | -120.7 | -0.03352778 | 5.102041e-05
1707930 | 1.0015 | -0.0061 | -0.006118681 | -0.006548238 | 16.938 | 0.2006128 | 3.717816 | 3.695138 | -120.2 | -0.03338889 | 5.306122e-05
1707960 | 1.0014 | -0.006 | -0.006018072 | -0.006450599 | 17.0551 | 0.2006027 | 3.743519 | 3.721058 | -119.7 | -0.03325 | 4.693878e-05
1707990 | 1.0015 | -0.0061 | -0.006118681 | -0.006548238 | 16.938 | 0.2006128 | 3.717816 | 3.695138 | -119.2 | -0.03311111 | 5.306122e-05
1708020 | 1.0014 | -0.006 | -0.006018072 | -0.006444655 | 16.8207 | 0.2006027 | 3.69207 | 3.669917 | -118.7 | -0.03297222 | 4.897959e-05
1708050 | 1.0014 | -0.006 | -0.006018072 | -0.006456546 | 17.2896 | 0.2006027 | 3.794991 | 3.772221 | -118.2 | -0.03283333 | 5.102041e-05
1708080 | 1.0013 | -0.0059 | -0.005917474 | -0.006379733 | 18.2275 | 0.2005926 | 4.000856 | 3.977251 | -117.7 | -0.03269444 | 4.897959e-05
1708110 | 1.0014 | -0.006 | -0.006018072 | -0.006465468 | 17.6414 | 0.2006027 | 3.87221 | 3.848976 | -117.2 | -0.03255556 | 5.100306e-05
1708140 | 1.0014 | -0.006 | -0.006018072 | -0.006462493 | 17.5241 | 0.2006027 | 3.846463 | 3.823384 | -116.7 | -0.03241667 | 5.306122e-05
1708170 | 1.0012 | -0.0058 | -0.005816885 | -0.006267251 | 17.7585 | 0.2005825 | 3.897913 | 3.875305 | -116.2 | -0.03227778 | 5.102041e-05
1708201 | 1.0012 | -0.0058 | -0.005816885 | -0.006267251 | 17.7585 | 0.2005825 | 3.897913 | 3.875305 | -115.6833 | -0.03213426 | 4.899626e-05
1708230 | 1.0013 | -0.0059 | -0.005917474 | -0.006373786 | 17.993 | 0.2005926 | 3.949384 | 3.926083 | -115.2 | -0.032 | 4.897959e-05
1708260 | 1.0012 | -0.0058 | -0.005816885 | -0.006317797 | 19.7516 | 0.2005825 | 4.335389 | 4.310244 | -114.7 | -0.03186111 | 5.102041e-05
1708290 | 1.0011 | -0.0057 | -0.005716307 | -0.006178567 | 18.2275 | 0.2005724 | 4.000856 | 3.978051 | -114.2 | -0.03172222 | 4.693878e-05
1708320 | 1.001 | -0.0056 | -0.005615739 | -0.006080973 | 18.3448 | 0.2005624 | 4.026603 | 4.004054 | -113.7 | -0.03158333 | 4.693878e-05
1708350 | 1.001 | -0.0056 | -0.005615739 | -0.006083943 | 18.4619 | 0.2005624 | 4.052306 | 4.029613 | -113.2 | -0.03144444 | 4.897959e-05
1708380 | 1.0011 | -0.0057 | -0.005716307 | -0.006178567 | 18.2275 | 0.2005724 | 4.000856 | 3.978051 | -112.7 | -0.03130556 | 4.897959e-05
1708410 | 1.0011 | -0.0057 | -0.005716307 | -0.006184511 | 18.4619 | 0.2005724 | 4.052306 | 4.029208 | -112.2 | -0.03116667 | 5.102041e-05
1708440 | 1.001 | -0.0056 | -0.005615739 | -0.006080973 | 18.3448 | 0.2005624 | 4.026603 | 4.004054 | -111.7 | -0.03102778 | 4.897959e-05
1708470 | 1.001 | -0.0056 | -0.005615739 | -0.00608692 | 18.5793 | 0.2005624 | 4.078075 | 4.055237 | -111.2 | -0.03088889 | 4.897959e-05
1708500 | 1.0009 | -0.0055 | -0.005515181 | -0.005986362 | 18.5793 | 0.2005523 | 4.078075 | 4.055645 | -110.7 | -0.03075 | 4.693878e-05
1708530 | 1.001 | -0.0056 | -0.005615739 | -0.00608692 | 18.5793 | 0.2005624 | 4.078075 | 4.055237 | -110.2 | -0.03061111 | 5.102041e-05
1708560 | 1.001 | -0.0056 | -0.005615739 | -0.006083943 | 18.4619 | 0.2005624 | 4.052306 | 4.029613 | -109.7 | -0.03047222 | 4.896294e-05
1708590 | 1.0009 | -0.0055 | -0.005515181 | -0.005968523 | 17.8759 | 0.2005523 | 3.923681 | 3.902101 | -109.2 | -0.03033333 | 5.102041e-05
1708620 | 1.001 | -0.0056 | -0.005615739 | -0.006080973 | 18.3448 | 0.2005624 | 4.026603 | 4.004054 | -108.7 | -0.03019444 | 5.306122e-05
1708650 | 1.0009 | -0.0055 | -0.005515181 | -0.005998254 | 19.0482 | 0.2005523 | 4.180996 | 4.158001 | -108.2 | -0.03005556 | 5.102041e-05
1708680 | 1.0009 | -0.0055 | -0.005515181 | -0.005989332 | 18.6964 | 0.2005523 | 4.103778 | 4.081207 | -107.7 | -0.02991667 | 5.102041e-05
1708710 | 1.0009 | -0.0055 | -0.005515181 | -0.005986362 | 18.5793 | 0.2005523 | 4.078075 | 4.055645 | -107.2 | -0.02977778 | 5.102041e-05
1708740 | 1.0007 | -0.0053 | -0.005314095 | -0.005794193 | 18.9309 | 0.2005321 | 4.155249 | 4.133226 | -106.7 | -0.02963889 | 4.693878e-05
1708770 | 1.0009 | -0.0055 | -0.005515181 | -0.005995279 | 18.9309 | 0.2005523 | 4.155249 | 4.132395 | -106.2 | -0.0295 | 5.918367e-05
1708800 | 1.0007 | -0.0053 | -0.005314095 | -0.005791221 | 18.8137 | 0.2005321 | 4.129524 | 4.107638 | -105.7 | -0.02936111 | 4.693878e-05
1708830 | 1.0007 | -0.0053 | -0.005314095 | -0.005815006 | 19.7516 | 0.2005321 | 4.335389 | 4.312412 | -105.2 | -0.02922222 | 5.510204e-05
1708860 | 1.0007 | -0.0053 | -0.005314095 | -0.005800137 | 19.1653 | 0.2005321 | 4.206699 | 4.184404 | -104.7 | -0.02908333 | 4.897959e-05
1708890 | 1.0006 | -0.0052 | -0.005213567 | -0.005708532 | 19.5171 | 0.200522 | 4.283918 | 4.261641 | -104.2 | -0.02894444 | 5.306122e-05
1708920 | 1.0007 | -0.0053 | -0.005314095 | -0.005812032 | 19.6343 | 0.2005321 | 4.309642 | 4.286801 | -103.7 | -0.02880556 | 5.510204e-05
1708950 | 1.0007 | -0.0053 | -0.005314095 | -0.005761491 | 17.6414 | 0.2005321 | 3.87221 | 3.851687 | -103.2 | -0.02866667 | 5.510204e-05
1708980 | 1.0007 | -0.0053 | -0.005314095 | -0.005800137 | 19.1653 | 0.2005321 | 4.206699 | 4.184404 | -102.7 | -0.02852778 | 5.510204e-05
1709010 | 1.0006 | -0.0052 | -0.005213567 | -0.005714479 | 19.7516 | 0.200522 | 4.335389 | 4.312845 | -102.2 | -0.02838889 | 5.304318e-05
1709040 | 1.0007 | -0.0053 | -0.005314095 | -0.005812032 | 19.6343 | 0.2005321 | 4.309642 | 4.286801 | -101.7 | -0.02825 | 5.510204e-05
1709070 | 1.0005 | -0.0051 | -0.005113049 | -0.005602069 | 19.2827 | 0.200512 | 4.232468 | 4.210882 | -101.2 | -0.02811111 | 4.285714e-05
1709100 | 1.0005 | -0.0051 | -0.005113049 | -0.005622878 | 20.1032 | 0.200512 | 4.412564 | 4.39006 | -100.7 | -0.02797222 | 5.102041e-05
1709130 | 1.0004 | -0.005 | -0.005012542 | -0.0055194 | 19.9861 | 0.2005019 | 4.386861 | 4.364927 | -100.2 | -0.02783333 | 4.285714e-05
1709160 | 1.0005 | -0.0051 | -0.005113049 | -0.005634769 | 20.5721 | 0.200512 | 4.515485 | 4.492456 | -99.7 | -0.02769444 | 5.102041e-05
1709190 | 1.0003 | -0.0049 | -0.004912044 | -0.005424847 | 20.2205 | 0.2004918 | 4.438311 | 4.416563 | -99.2 | -0.02755556 | 4.693878e-05
1709220 | 1.0005 | -0.0051 | -0.005113049 | -0.005625852 | 20.2205 | 0.200512 | 4.438311 | 4.415675 | -98.7 | -0.02741667 | 5.102041e-05
1709250 | 1.0003 | -0.0049 | -0.004912044 | -0.005424847 | 20.2205 | 0.2004918 | 4.438311 | 4.416563 | -98.2 | -0.02727778 | 4.693878e-05
1709280 | 1.0004 | -0.005 | -0.005012542 | -0.005543184 | 20.9239 | 0.2005019 | 4.592704 | 4.56974 | -97.7 | -0.02713889 | 4.897959e-05
1709310 | 1.0003 | -0.0049 | -0.004912044 | -0.005433764 | 20.5721 | 0.2004918 | 4.515485 | 4.49336 | -97.2 | -0.027 | 4.897959e-05
1709340 | 1.0002 | -0.0048 | -0.004811557 | -0.005330307 | 20.455 | 0.2004817 | 4.489782 | 4.468232 | -96.7 | -0.02686111 | 4.693878e-05
1709370 | 1.0002 | -0.0048 | -0.004811557 | -0.005339224 | 20.8066 | 0.2004817 | 4.566957 | 4.545036 | -96.2 | -0.02672222 | 4.693878e-05
1709400 | 1.0003 | -0.0049 | -0.004912044 | -0.005439711 | 20.8066 | 0.2004918 | 4.566957 | 4.544579 | -95.7 | -0.02658333 | 4.897959e-05
1709430 | 1.0001 | -0.0047 | -0.00471108 | -0.005241721 | 20.9239 | 0.2004717 | 4.592704 | 4.571118 | -95.2 | -0.02644444 | 4.693878e-05
1709460 | 1.0001 | -0.0047 | -0.00471108 | -0.005235777 | 20.6895 | 0.2004717 | 4.541254 | 4.51991 | -94.7 | -0.02630556 | 4.897959e-05
1709490 | 1 | -0.0046 | -0.004610613 | -0.005138279 | 20.8066 | 0.2004616 | 4.566957 | 4.545949 | -94.2 | -0.02616667 | 4.693878e-05
1709520 | 1 | -0.0046 | -0.004610613 | -0.005144227 | 21.0411 | 0.2004616 | 4.618429 | 4.597184 | -93.7 | -0.02602778 | 4.693878e-05
1709550 | 1.0002 | -0.0048 | -0.004811557 | -0.005339224 | 20.8066 | 0.2004817 | 4.566957 | 4.545036 | -93.2 | -0.02588889 | 5.510204e-05
1709580 | 1.0001 | -0.0047 | -0.00471108 | -0.005244694 | 21.0411 | 0.2004717 | 4.618429 | 4.596722 | -92.7 | -0.02575 | 5.306122e-05
1709610 | 1.0002 | -0.0048 | -0.004811557 | -0.005357063 | 21.51 | 0.2004817 | 4.72135 | 4.698688 | -92.2 | -0.02561111 | 5.306122e-05
1709640 | 1 | -0.0046 | -0.004610613 | -0.005126388 | 20.3377 | 0.2004616 | 4.464036 | 4.443501 | -91.7 | -0.02547222 | 5.102041e-05
1709670 | 1.0001 | -0.0047 | -0.00471108 | -0.005250638 | 21.2755 | 0.2004717 | 4.669879 | 4.64793 | -91.2 | -0.02533333 | 5.510204e-05
1709701 | 1 | -0.0046 | -0.004610613 | -0.005159093 | 21.6273 | 0.2004616 | 4.747097 | 4.725261 | -90.68333 | -0.02518981 | 5.103777e-05
1709730 | 1.0001 | -0.0047 | -0.00471108 | -0.005262532 | 21.7445 | 0.2004717 | 4.772822 | 4.75039 | -90.2 | -0.02505556 | 5.306122e-05
1709760 | 0.9999 | -0.0045 | -0.004510155 | -0.005067553 | 21.9789 | 0.2004515 | 4.824272 | 4.802563 | -89.7 | -0.02491667 | 5.102041e-05
1709790 | 0.9999 | -0.0045 | -0.004510155 | -0.005067553 | 21.9789 | 0.2004515 | 4.824272 | 4.802563 | -89.2 | -0.02477778 | 4.489796e-05
1709820 | 1 | -0.0046 | -0.004610613 | -0.005185853 | 22.6825 | 0.2004616 | 4.978709 | 4.955807 | -88.7 | -0.02463889 | 5.306122e-05
1709850 | 0.9999 | -0.0045 | -0.004510155 | -0.00509729 | 23.1515 | 0.2004515 | 5.081652 | 5.058785 | -88.2 | -0.0245 | 4.897959e-05
1709880 | 0.9999 | -0.0045 | -0.004510155 | -0.005082421 | 22.5652 | 0.2004515 | 4.952962 | 4.930674 | -87.7 | -0.02436111 | 5.102041e-05
1709910 | 0.9998 | -0.0044 | -0.004409708 | -0.004990896 | 22.917 | 0.2004415 | 5.030181 | 5.008048 | -87.2 | -0.02422222 | 4.897959e-05
1709940 | 0.9999 | -0.0045 | -0.004510155 | -0.005085396 | 22.6825 | 0.2004515 | 4.978709 | 4.956305 | -86.7 | -0.02408333 | 5.102041e-05
1709970 | 0.9998 | -0.0044 | -0.004409708 | -0.004987922 | 22.7997 | 0.2004415 | 5.004434 | 4.982414 | -86.2 | -0.02394444 | 4.897959e-05
1710000 | 0.9997 | -0.0043 | -0.004309272 | -0.004896406 | 23.1515 | 0.2004314 | 5.081652 | 5.059801 | -85.7 | -0.02380556 | 4.693878e-05
1710030 | 0.9998 | -0.0044 | -0.004409708 | -0.005002783 | 23.3857 | 0.2004415 | 5.133058 | 5.110473 | -85.2 | -0.02366667 | 4.897959e-05
1710060 | 0.9997 | -0.0043 | -0.004309272 | -0.004875591 | 22.3307 | 0.2004314 | 4.90149 | 4.880414 | -84.7 | -0.02352778 | 4.897959e-05
1710090 | 0.9996 | -0.0042 | -0.004208845 | -0.004801919 | 23.3857 | 0.2004213 | 5.133058 | 5.111499 | -84.2 | -0.02338889 | 4.489796e-05
1710120 | 0.9998 | -0.0044 | -0.004409708 | -0.005002783 | 23.3857 | 0.2004415 | 5.133058 | 5.110473 | -83.7 | -0.02325 | 5.306122e-05
1710150 | 0.9994 | -0.004 | -0.004008021 | -0.004610018 | 23.7375 | 0.2004012 | 5.210277 | 5.189436 | -83.2 | -0.02311111 | 4.693878e-05
1710180 | 0.9994 | -0.004 | -0.004008021 | -0.004630834 | 24.5583 | 0.2004012 | 5.390439 | 5.368877 | -82.7 | -0.02297222 | 4.693878e-05
1710210 | 0.9995 | -0.0041 | -0.004108428 | -0.004683669 | 22.6825 | 0.2004113 | 4.978709 | 4.958296 | -82.2 | -0.02283333 | 5.102041e-05
1710240 | 0.9995 | -0.0041 | -0.004108428 | -0.004701502 | 23.3857 | 0.2004113 | 5.133058 | 5.112013 | -81.7 | -0.02269444 | 5.102041e-05
1710270 | 0.9995 | -0.0041 | -0.004108428 | -0.004707454 | 23.6204 | 0.2004113 | 5.184574 | 5.163317 | -81.2 | -0.02255556 | 5.102041e-05
1710300 | 0.9994 | -0.004 | -0.004008021 | -0.004607048 | 23.6204 | 0.2004012 | 5.184574 | 5.163836 | -80.7 | -0.02241667 | 4.897959e-05
1710330 | 0.9994 | -0.004 | -0.004008021 | -0.004607048 | 23.6204 | 0.2004012 | 5.184574 | 5.163836 | -80.2 | -0.02227778 | 4.693878e-05
1710360 | 0.9995 | -0.0041 | -0.004108428 | -0.004719346 | 24.0893 | 0.2004113 | 5.287495 | 5.265817 | -79.7 | -0.02213889 | 4.897959e-05
1710390 | 0.9994 | -0.004 | -0.004008021 | -0.004610018 | 23.7375 | 0.2004012 | 5.210277 | 5.189436 | -79.2 | -0.022 | 4.693878e-05
1710420 | 0.9994 | -0.004 | -0.004008021 | -0.004618939 | 24.0893 | 0.2004012 | 5.287495 | 5.266345 | -78.7 | -0.02186111 | 5.102041e-05
1710450 | 0.9993 | -0.0039 | -0.003907625 | -0.004539354 | 24.9099 | 0.2003911 | 5.467613 | 5.44629 | -78.2 | -0.02172222 | 5.102041e-05
1710480 | 0.9994 | -0.004 | -0.004008021 | -0.004618939 | 24.0893 | 0.2004012 | 5.287495 | 5.266345 | -77.7 | -0.02158333 | 5.102041e-05
1710510 | 0.9992 | -0.0038 | -0.003807238 | -0.004421129 | 24.2065 | 0.2003811 | 5.31322 | 5.29303 | -77.2 | -0.02144444 | 4.693878e-05
1710540 | 0.9993 | -0.0039 | -0.003907625 | -0.00452449 | 24.3238 | 0.2003911 | 5.338967 | 5.318145 | -76.7 | -0.02130556 | 4.897959e-05
1710570 | 0.9993 | -0.0039 | -0.003907625 | -0.004533407 | 24.6754 | 0.2003911 | 5.416142 | 5.395019 | -76.2 | -0.02116667 | 5.306122e-05
1710600 | 0.9994 | -0.004 | -0.004008021 | -0.004618939 | 24.0893 | 0.2004012 | 5.287495 | 5.266345 | -75.7 | -0.02102778 | 5.102041e-05
1710630 | 0.9993 | -0.0039 | -0.003907625 | -0.004542329 | 25.0272 | 0.2003911 | 5.49336 | 5.471936 | -75.2 | -0.02088889 | 5.306122e-05
1710660 | 0.9992 | -0.0038 | -0.003807238 | -0.004441942 | 25.0272 | 0.2003811 | 5.49336 | 5.472485 | -74.7 | -0.02075 | 5.102041e-05
1710690 | 0.9992 | -0.0038 | -0.003807238 | -0.004444912 | 25.1443 | 0.2003811 | 5.519063 | 5.498091 | -74.2 | -0.02061111 | 5.102041e-05
1710720 | 0.9993 | -0.0039 | -0.003907625 | -0.004545298 | 25.1443 | 0.2003911 | 5.519063 | 5.497539 | -73.7 | -0.02047222 | 4.897959e-05
1710750 | 0.9992 | -0.0038 | -0.003807238 | -0.004444912 | 25.1443 | 0.2003811 | 5.519063 | 5.498091 | -73.2 | -0.02033333 | 5.102041e-05
1710780 | 0.9991 | -0.0037 | -0.003706862 | -0.004350482 | 25.3788 | 0.200371 | 5.570535 | 5.549924 | -72.7 | -0.02019444 | 4.897959e-05
1710810 | 0.9991 | -0.0037 | -0.003706862 | -0.004335619 | 24.7927 | 0.200371 | 5.441889 | 5.421754 | -72.2 | -0.02005556 | 5.102041e-05
1710840 | 0.9989 | -0.0035 | -0.003506139 | -0.004137868 | 24.9099 | 0.2003509 | 5.467613 | 5.448477 | -71.7 | -0.01991667 | 4.693878e-05
1710870 | 0.9989 | -0.0035 | -0.003506139 | -0.004140843 | 25.0272 | 0.2003509 | 5.49336 | 5.474133 | -71.2 | -0.01977778 | 4.693878e-05
1710900 | 0.9991 | -0.0037 | -0.003706862 | -0.004347513 | 25.2617 | 0.200371 | 5.544832 | 5.524316 | -70.7 | -0.01963889 | 5.102041e-05
1710930 | 0.9989 | -0.0035 | -0.003506139 | -0.004161651 | 25.8477 | 0.2003509 | 5.673456 | 5.653599 | -70.2 | -0.0195 | 4.897959e-05
1710960 | 0.999 | -0.0036 | -0.003606496 | -0.004253091 | 25.4961 | 0.200361 | 5.596282 | 5.576135 | -69.7 | -0.01936111 | 5.102041e-05
1710990 | 0.9989 | -0.0035 | -0.003506139 | -0.00414976 | 25.3788 | 0.2003509 | 5.570535 | 5.551038 | -69.2 | -0.01922222 | 4.693878e-05
1711020 | 0.9989 | -0.0035 | -0.003506139 | -0.00417652 | 26.434 | 0.2003509 | 5.802147 | 5.781839 | -68.7 | -0.01908333 | 5.102041e-05
1711051 | 0.9989 | -0.0035 | -0.003506139 | -0.004152735 | 25.4961 | 0.2003509 | 5.596282 | 5.576695 | -68.18333 | -0.01893981 | 4.899626e-05
1711080 | 0.9988 | -0.0034 | -0.003405793 | -0.004052388 | 25.4961 | 0.2003409 | 5.596282 | 5.577254 | -67.7 | -0.01880556 | 4.897959e-05
1711110 | 0.9987 | -0.0033 | -0.003305457 | -0.003966916 | 26.0822 | 0.2003308 | 5.724928 | 5.706036 | -67.2 | -0.01866667 | 4.693878e-05
1711140 | 0.9988 | -0.0034 | -0.003405793 | -0.004088066 | 26.9029 | 0.2003409 | 5.905068 | 5.884991 | -66.7 | -0.01852778 | 4.897959e-05
1711170 | 0.9989 | -0.0035 | -0.003506139 | -0.004152735 | 25.4961 | 0.2003509 | 5.596282 | 5.576695 | -66.2 | -0.01838889 | 5.102041e-05
1711200 | 0.9987 | -0.0033 | -0.003305457 | -0.003963946 | 25.9651 | 0.2003308 | 5.699225 | 5.680418 | -65.7 | -0.01825 | 4.693878e-05
1711230 | 0.9988 | -0.0034 | -0.003405793 | -0.004067252 | 26.0822 | 0.2003409 | 5.724928 | 5.705463 | -65.2 | -0.01811111 | 4.897959e-05
1711260 | 0.9987 | -0.0033 | -0.003305457 | -0.003963946 | 25.9651 | 0.2003308 | 5.699225 | 5.680418 | -64.7 | -0.01797222 | 5.102041e-05
1711290 | 0.9986 | -0.0032 | -0.003205131 | -0.003875512 | 26.434 | 0.2003208 | 5.802147 | 5.78358 | -64.2 | -0.01783333 | 4.897959e-05
1711320 | 0.9987 | -0.0033 | -0.003305457 | -0.003969891 | 26.1995 | 0.2003308 | 5.750675 | 5.731698 | -63.7 | -0.01769444 | 5.100306e-05
1711350 | 0.9986 | -0.0032 | -0.003205131 | -0.003875512 | 26.434 | 0.2003208 | 5.802147 | 5.78358 | -63.2 | -0.01755556 | 4.897959e-05
1711380 | 0.9986 | -0.0032 | -0.003205131 | -0.003878482 | 26.5511 | 0.2003208 | 5.82785 | 5.8092 | -62.7 | -0.01741667 | 5.306122e-05
1711410 | 0.9986 | -0.0032 | -0.003205131 | -0.003872537 | 26.3167 | 0.2003208 | 5.7764 | 5.757915 | -62.2 | -0.01727778 | 5.306122e-05
1711440 | 0.9986 | -0.0032 | -0.003205131 | -0.003875512 | 26.434 | 0.2003208 | 5.802147 | 5.78358 | -61.7 | -0.01713889 | 5.306122e-05
1711470 | 0.9985 | -0.0031 | -0.003104815 | -0.003787087 | 26.9029 | 0.2003107 | 5.905068 | 5.886762 | -61.2 | -0.017 | 4.693878e-05
1711501 | 0.9986 | -0.0032 | -0.003205131 | -0.00389632 | 27.2545 | 0.2003208 | 5.982243 | 5.9631 | -60.68333 | -0.01685648 | 5.103777e-05
1711530 | 0.9984 | -0.003 | -0.003004509 | -0.003686781 | 26.9029 | 0.2003007 | 5.905068 | 5.887353 | -60.2 | -0.01672222 | 4.897959e-05
1711560 | 0.9984 | -0.003 | -0.003004509 | -0.003695698 | 27.2545 | 0.2003007 | 5.982243 | 5.964296 | -59.7 | -0.01658333 | 4.693878e-05
1711590 | 0.9984 | -0.003 | -0.003004509 | -0.003680837 | 26.6685 | 0.2003007 | 5.853618 | 5.836058 | -59.2 | -0.01644444 | 4.897959e-05
1711620 | 0.9984 | -0.003 | -0.003004509 | -0.003698676 | 27.3719 | 0.2003007 | 6.008012 | 5.989988 | -58.7 | -0.01630556 | 4.897959e-05
1711650 | 0.9984 | -0.003 | -0.003004509 | -0.00370462 | 27.6063 | 0.2003007 | 6.059461 | 6.041283 | -58.2 | -0.01616667 | 5.102041e-05
1711680 | 0.9984 | -0.003 | -0.003004509 | -0.003701645 | 27.489 | 0.2003007 | 6.033715 | 6.015613 | -57.7 | -0.01602778 | 5.102041e-05
1711710 | 0.998 | -0.0026 | -0.002603386 | -0.003312414 | 27.9579 | 0.2002605 | 6.136636 | 6.120681 | -57.2 | -0.01588889 | 4.285714e-05
1711740 | 0.9984 | -0.003 | -0.003004509 | -0.003701645 | 27.489 | 0.2003007 | 6.033715 | 6.015613 | -56.7 | -0.01575 | 5.102041e-05
1711770 | 0.998 | -0.0026 | -0.002603386 | -0.003318361 | 28.1924 | 0.2002605 | 6.188108 | 6.172019 | -56.2 | -0.01561111 | 4.285714e-05
1711800 | 0.9983 | -0.0029 | -0.002904213 | -0.003619188 | 28.1924 | 0.2002906 | 6.188108 | 6.170162 | -55.7 | -0.01547222 | 4.897959e-05
1711830 | 0.998 | -0.0026 | -0.002603386 | -0.003309444 | 27.8408 | 0.2002605 | 6.110933 | 6.095045 | -55.2 | -0.01533333 | 4.285714e-05
1711860 | 0.998 | -0.0026 | -0.002603386 | -0.003291605 | 27.1374 | 0.2002605 | 5.95654 | 5.941053 | -54.7 | -0.01519444 | 4.693878e-05
1711890 | 0.998 | -0.0026 | -0.002603386 | -0.003309444 | 27.8408 | 0.2002605 | 6.110933 | 6.095045 | -54.2 | -0.01505556 | 4.489796e-05
1711920 | 0.998 | -0.0026 | -0.002603386 | -0.003312414 | 27.9579 | 0.2002605 | 6.136636 | 6.120681 | -53.7 | -0.01491667 | 4.489796e-05
1711951 | 0.998 | -0.0026 | -0.002603386 | -0.003261875 | 25.9651 | 0.2002605 | 5.699225 | 5.684407 | -53.18333 | -0.01477315 | 4.695475e-05
1711980 | 0.998 | -0.0026 | -0.002603386 | -0.003300522 | 27.489 | 0.2002605 | 6.033715 | 6.018027 | -52.7 | -0.01463889 | 4.693878e-05
1712010 | 0.9984 | -0.003 | -0.003004509 | -0.003701645 | 27.489 | 0.2003007 | 6.033715 | 6.015613 | -52.2 | -0.0145 | 5.510204e-05
1712040 | 0.998 | -0.0026 | -0.002603386 | -0.003318361 | 28.1924 | 0.2002605 | 6.188108 | 6.172019 | -51.7 | -0.01436111 | 4.897959e-05
1712070 | 0.9983 | -0.0029 | -0.002904213 | -0.003613241 | 27.9579 | 0.2002906 | 6.136636 | 6.11884 | -51.2 | -0.01422222 | 5.510204e-05
1712100 | 0.998 | -0.0026 | -0.002603386 | -0.003318361 | 28.1924 | 0.2002605 | 6.188108 | 6.172019 | -50.7 | -0.01408333 | 5.102041e-05
1712130 | 0.998 | -0.0026 | -0.002603386 | -0.00333323 | 28.7787 | 0.2002605 | 6.316798 | 6.300374 | -50.2 | -0.01394444 | 5.306122e-05
1712160 | 0.998 | -0.0026 | -0.002603386 | -0.003324308 | 28.4269 | 0.2002605 | 6.239579 | 6.223357 | -49.7 | -0.01380556 | 5.306122e-05
1712190 | 0.998 | -0.0026 | -0.002603386 | -0.003339174 | 29.0131 | 0.2002605 | 6.368248 | 6.35169 | -49.2 | -0.01366667 | 5.100306e-05
1712220 | 0.998 | -0.0026 | -0.002603386 | -0.003336199 | 28.8958 | 0.2002605 | 6.342501 | 6.32601 | -48.7 | -0.01352778 | 5.102041e-05
1712250 | 0.9979 | -0.0025 | -0.00250313 | -0.003247835 | 29.3647 | 0.2002505 | 6.445422 | 6.429309 | -48.2 | -0.01338889 | 5.100306e-05
1712280 | 0.9979 | -0.0025 | -0.00250313 | -0.003250813 | 29.4821 | 0.2002505 | 6.471191 | 6.455013 | -47.7 | -0.01325 | 5.100306e-05
1712310 | 0.9979 | -0.0025 | -0.00250313 | -0.003247835 | 29.3647 | 0.2002505 | 6.445422 | 6.429309 | -47.2 | -0.01311111 | 5.102041e-05
1712340 | 0.9979 | -0.0025 | -0.00250313 | -0.003259729 | 29.8337 | 0.2002505 | 6.548366 | 6.531995 | -46.7 | -0.01297222 | 5.102041e-05
1712370 | 0.9978 | -0.0024 | -0.002402885 | -0.003168406 | 30.1855 | 0.2002404 | 6.625584 | 6.609683 | -46.2 | -0.01283333 | 4.897959e-05
1712400 | 0.9977 | -0.0023 | -0.002302649 | -0.003074115 | 30.4199 | 0.2002304 | 6.677034 | 6.661677 | -45.7 | -0.01269444 | 4.693878e-05
1712430 | 0.9977 | -0.0023 | -0.002302649 | -0.003080062 | 30.6544 | 0.2002304 | 6.728506 | 6.71303 | -45.2 | -0.01255556 | 4.693878e-05
1712460 | 0.9977 | -0.0023 | -0.002302649 | -0.003088978 | 31.006 | 0.2002304 | 6.805681 | 6.790027 | -44.7 | -0.01241667 | 4.693878e-05
1712490 | 0.9975 | -0.0021 | -0.002102208 | -0.002867729 | 30.1855 | 0.2002103 | 6.625584 | 6.611671 | -44.2 | -0.01227778 | 4.488269e-05
1712520 | 0.9975 | -0.0021 | -0.002102208 | -0.002915298 | 32.0612 | 0.2002103 | 7.037292 | 7.022514 | -43.7 | -0.01213889 | 4.693878e-05
1712550 | 0.9976 | -0.0022 | -0.002202424 | -0.002997675 | 31.3578 | 0.2002204 | 6.882899 | 6.867757 | -43.2 | -0.012 | 4.693878e-05
1712580 | 0.9975 | -0.0021 | -0.002102208 | -0.00288259 | 30.7715 | 0.2002103 | 6.754209 | 6.740025 | -42.7 | -0.01186111 | 4.692282e-05
1712610 | 0.9974 | -0.002 | -0.002002003 | -0.002809145 | 31.8267 | 0.2002003 | 6.985821 | 6.971849 | -42.2 | -0.01172222 | 4.284257e-05
1712640 | 0.9975 | -0.0021 | -0.002102208 | -0.002909351 | 31.8267 | 0.2002103 | 6.985821 | 6.97115 | -41.7 | -0.01158333 | 4.693878e-05
1712670 | 0.9975 | -0.0021 | -0.002102208 | -0.002909351 | 31.8267 | 0.2002103 | 6.985821 | 6.97115 | -41.2 | -0.01144444 | 4.693878e-05
1712700 | 0.9974 | -0.002 | -0.002002003 | -0.002797254 | 31.3578 | 0.2002003 | 6.882899 | 6.869133 | -40.7 | -0.01130556 | 4.897959e-05
1712730 | 0.9977 | -0.0023 | -0.002302649 | -0.003103847 | 31.5923 | 0.2002304 | 6.934371 | 6.918422 | -40.2 | -0.01116667 | 5.510204e-05
1712760 | 0.9974 | -0.002 | -0.002002003 | -0.002782385 | 30.7715 | 0.2002003 | 6.754209 | 6.7407 | -39.7 | -0.01102778 | 4.692282e-05
1712790 | 0.9975 | -0.0021 | -0.002102208 | -0.002888537 | 31.006 | 0.2002103 | 6.805681 | 6.791389 | -39.2 | -0.01088889 | 4.897959e-05
1712820 | 0.9974 | -0.002 | -0.002002003 | -0.002806171 | 31.7094 | 0.2002003 | 6.960074 | 6.946154 | -38.7 | -0.01075 | 4.693878e-05
1712850 | 0.9974 | -0.002 | -0.002002003 | -0.002812118 | 31.9439 | 0.2002003 | 7.011545 | 6.997522 | -38.2 | -0.01061111 | 5.102041e-05
1712880 | 0.9974 | -0.002 | -0.002002003 | -0.002812118 | 31.9439 | 0.2002003 | 7.011545 | 6.997522 | -37.7 | -0.01047222 | 4.897959e-05
1712910 | 0.9974 | -0.002 | -0.002002003 | -0.002826984 | 32.5301 | 0.2002003 | 7.140214 | 7.125933 | -37.2 | -0.01033333 | 5.102041e-05
1712940 | 0.9974 | -0.002 | -0.002002003 | -0.002832931 | 32.7646 | 0.2002003 | 7.191686 | 7.177302 | -36.7 | -0.01019444 | 4.897959e-05
1712970 | 0.9974 | -0.002 | -0.002002003 | -0.002832931 | 32.7646 | 0.2002003 | 7.191686 | 7.177302 | -36.2 | -0.01005556 | 5.306122e-05
1713000 | 0.9973 | -0.0019 | -0.001901807 | -0.002738683 | 32.9991 | 0.2001903 | 7.243157 | 7.229395 | -35.7 | -0.009916667 | 5.102041e-05
1713030 | 0.9974 | -0.002 | -0.002002003 | -0.002844823 | 33.2335 | 0.2002003 | 7.294607 | 7.280018 | -35.2 | -0.009777778 | 5.510204e-05
1713060 | 0.9972 | -0.0018 | -0.001801622 | -0.002650389 | 33.468 | 0.2001802 | 7.346079 | 7.332856 | -34.7 | -0.009638889 | 4.897959e-05
1713090 | 0.9971 | -0.0017 | -0.001701447 | -0.002553188 | 33.5853 | 0.2001702 | 7.371826 | 7.359293 | -34.2 | -0.0095 | 4.897959e-05
1713120 | 0.9971 | -0.0017 | -0.001701447 | -0.002597782 | 35.3437 | 0.2001702 | 7.757787 | 7.744598 | -33.7 | -0.009361111 | 4.897959e-05
1713150 | 0.997 | -0.0016 | -0.001601281 | -0.002476809 | 34.5232 | 0.2001602 | 7.57769 | 7.565566 | -33.2 | -0.009222222 | 4.693878e-05
1713180 | 0.997 | -0.0016 | -0.001601281 | -0.002479779 | 34.6403 | 0.2001602 | 7.603393 | 7.591228 | -32.7 | -0.009083333 | 4.489796e-05
1713210 | 0.997 | -0.0016 | -0.001601281 | -0.002485726 | 34.8748 | 0.2001602 | 7.654865 | 7.642617 | -32.2 | -0.008944444 | 4.897959e-05
1713240 | 0.997 | -0.0016 | -0.001601281 | -0.002485726 | 34.8748 | 0.2001602 | 7.654865 | 7.642617 | -31.7 | -0.008805556 | 4.693878e-05
1713270 | 0.9971 | -0.0017 | -0.001701447 | -0.002591838 | 35.1093 | 0.2001702 | 7.706337 | 7.693236 | -31.2 | -0.008666667 | 5.102041e-05
1713300 | 0.9971 | -0.0017 | -0.001701447 | -0.002621568 | 36.2816 | 0.2001702 | 7.963652 | 7.950113 | -30.7 | -0.008527778 | 5.306122e-05
1713330 | 0.9971 | -0.0017 | -0.001701447 | -0.00260076 | 35.4611 | 0.2001702 | 7.783555 | 7.770323 | -30.2 | -0.008388889 | 5.102041e-05
1713360 | 0.9969 | -0.0015 | -0.001501126 | -0.002409356 | 35.8127 | 0.2001502 | 7.86073 | 7.848939 | -29.7 | -0.00825 | 4.693878e-05
1713390 | 0.9968 | -0.0014 | -0.001400981 | -0.002306239 | 35.6955 | 0.2001401 | 7.835005 | 7.824036 | -29.2 | -0.008111111 | 4.489796e-05
1713420 | 0.9969 | -0.0015 | -0.001501126 | -0.002433139 | 36.7505 | 0.2001502 | 8.066573 | 8.054473 | -28.7 | -0.007972222 | 4.897959e-05
1713450 | 0.9969 | -0.0015 | -0.001501126 | -0.002421248 | 36.2816 | 0.2001502 | 7.963652 | 7.951706 | -28.2 | -0.007833333 | 4.897959e-05
1713480 | 0.9969 | -0.0015 | -0.001501126 | -0.002427195 | 36.5161 | 0.2001502 | 8.015123 | 8.003101 | -27.7 | -0.007694444 | 4.897959e-05
1713510 | 0.9967 | -0.0013 | -0.001300846 | -0.002220967 | 36.2816 | 0.2001301 | 7.963652 | 7.953299 | -27.2 | -0.007555556 | 4.693878e-05
1713540 | 0.9969 | -0.0015 | -0.001501126 | -0.002427195 | 36.5161 | 0.2001502 | 8.015123 | 8.003101 | -26.7 | -0.007416667 | 5.102041e-05
1713570 | 0.9967 | -0.0013 | -0.001300846 | -0.002235836 | 36.8679 | 0.2001301 | 8.092342 | 8.081822 | -26.2 | -0.007277778 | 4.693878e-05
1713600 | 0.9967 | -0.0013 | -0.001300846 | -0.00228043 | 38.6263 | 0.2001301 | 8.478303 | 8.467281 | -25.7 | -0.007138889 | 4.693878e-05
1713630 | 0.9967 | -0.0013 | -0.001300846 | -0.002238806 | 36.985 | 0.2001301 | 8.118045 | 8.107491 | -25.2 | -0.007 | 4.693878e-05
1713660 | 0.9969 | -0.0015 | -0.001501126 | -0.002439086 | 36.985 | 0.2001502 | 8.118045 | 8.105868 | -24.7 | -0.006861111 | 5.510204e-05
1713690 | 0.9967 | -0.0013 | -0.001300846 | -0.002250697 | 37.4539 | 0.2001301 | 8.220966 | 8.210279 | -24.2 | -0.006722222 | 4.693878e-05
1713720 | 0.9967 | -0.0013 | -0.001300846 | -0.002268536 | 38.1573 | 0.2001301 | 8.375359 | 8.364471 | -23.7 | -0.006583333 | 5.102041e-05
1713750 | 0.9966 | -0.0012 | -0.001200721 | -0.00215355 | 37.5713 | 0.2001201 | 8.246735 | 8.236839 | -23.2 | -0.006444444 | 5.102041e-05
1713780 | 0.9966 | -0.0012 | -0.001200721 | -0.002168411 | 38.1573 | 0.2001201 | 8.375359 | 8.365309 | -22.7 | -0.006305556 | 4.693878e-05
1713810 | 0.9966 | -0.0012 | -0.001200721 | -0.002168411 | 38.1573 | 0.2001201 | 8.375359 | 8.365309 | -22.2 | -0.006166667 | 4.693878e-05
1713840 | 0.9966 | -0.0012 | -0.001200721 | -0.002174358 | 38.3918 | 0.2001201 | 8.426831 | 8.416719 | -21.7 | -0.006027778 | 4.693878e-05
1713870 | 0.9965 | -0.0011 | -0.001100605 | -0.002077218 | 38.5091 | 0.2001101 | 8.452578 | 8.44328 | -21.2 | -0.005888889 | 5.102041e-05
1713900 | 0.9965 | -0.0011 | -0.001100605 | -0.002071273 | 38.2747 | 0.2001101 | 8.401128 | 8.391887 | -20.7 | -0.00575 | 4.897959e-05
1713930 | 0.9966 | -0.0012 | -0.001200721 | -0.002192197 | 39.0952 | 0.2001201 | 8.581224 | 8.570927 | -20.2 | -0.005611111 | 5.306122e-05
1713960 | 0.9964 | -0.001 | -0.0010005 | -0.002000898 | 39.447 | 0.2001001 | 8.658443 | 8.649784 | -19.7 | -0.005472222 | 4.897959e-05
1713990 | 0.9965 | -0.0011 | -0.001100605 | -0.002103973 | 39.5641 | 0.2001101 | 8.684146 | 8.674593 | -19.2 | -0.005333333 | 5.306122e-05
1714020 | 0.9964 | -0.001 | -0.0010005 | -0.002003868 | 39.5641 | 0.2001001 | 8.684146 | 8.675462 | -18.7 | -0.005194444 | 5.102041e-05
1714050 | 0.9964 | -0.001 | -0.0010005 | -0.002003868 | 39.5641 | 0.2001001 | 8.684146 | 8.675462 | -18.2 | -0.005055556 | 4.897959e-05
1714080 | 0.9964 | -0.001 | -0.0010005 | -0.00198306 | 38.7436 | 0.2001001 | 8.50405 | 8.495546 | -17.7 | -0.004916667 | 5.102041e-05
1714110 | 0.9964 | -0.001 | -0.0010005 | -0.002027654 | 40.502 | 0.2001001 | 8.890011 | 8.881121 | -17.2 | -0.004777778 | 4.897959e-05
1714140 | 0.9964 | -0.001 | -0.0010005 | -0.002015762 | 40.0331 | 0.2001001 | 8.787089 | 8.778302 | -16.7 | -0.004638889 | 5.102041e-05
1714170 | 0.9964 | -0.001 | -0.0010005 | -0.002039545 | 40.9709 | 0.2001001 | 8.992932 | 8.983939 | -16.2 | -0.0045 | 5.102041e-05
1714200 | 0.9962 | -0.0008 | -0.0008003202 | -0.001869098 | 42.1433 | 0.20008 | 9.250269 | 9.242869 | -15.7 | -0.004361111 | 4.693878e-05
1714230 | 0.9962 | -0.0008 | -0.0008003202 | -0.001848287 | 41.3227 | 0.20008 | 9.070151 | 9.062895 | -15.2 | -0.004222222 | 4.693878e-05
1714261 | 0.9962 | -0.0008 | -0.0008003202 | -0.001854234 | 41.5572 | 0.20008 | 9.121623 | 9.114325 | -14.68333 | -0.004078704 | 4.695475e-05
1714290 | 0.9962 | -0.0008 | -0.0008003202 | -0.001866125 | 42.0261 | 0.20008 | 9.224544 | 9.217164 | -14.2 | -0.003944444 | 4.693878e-05
1714320 | 0.996 | -0.0006 | -0.0006001801 | -0.001660041 | 41.7917 | 0.20006 | 9.173094 | 9.16759 | -13.7 | -0.003805556 | 4.489796e-05
1714350 | 0.996 | -0.0006 | -0.0006001801 | -0.001665985 | 42.0261 | 0.20006 | 9.224544 | 9.219009 | -13.2 | -0.003666667 | 4.489796e-05
1714380 | 0.996 | -0.0006 | -0.0006001801 | -0.001671932 | 42.2606 | 0.20006 | 9.276016 | 9.27045 | -12.7 | -0.003527778 | 4.489796e-05
1714410 | 0.9962 | -0.0008 | -0.0008003202 | -0.001898833 | 43.3158 | 0.20008 | 9.507627 | 9.500021 | -12.2 | -0.003388889 | 4.897959e-05
1714440 | 0.9961 | -0.0007 | -0.0007002451 | -0.001763076 | 41.9088 | 0.20007 | 9.198797 | 9.192358 | -11.7 | -0.00325 | 4.897959e-05
1714470 | 0.996 | -0.0006 | -0.0006001801 | -0.001677879 | 42.4951 | 0.20006 | 9.327487 | 9.321891 | -11.2 | -0.003111111 | 4.897959e-05
1714500 | 0.9961 | -0.0007 | -0.0007002451 | -0.001786861 | 42.8467 | 0.20007 | 9.404662 | 9.398079 | -10.7 | -0.002972222 | 5.306122e-05
1714530 | 0.996 | -0.0006 | -0.0006001801 | -0.001695718 | 43.1985 | 0.20006 | 9.481881 | 9.476192 | -10.2 | -0.002833333 | 4.897959e-05
1714560 | 0.996 | -0.0006 | -0.0006001801 | -0.001698693 | 43.3158 | 0.20006 | 9.507627 | 9.501923 | -9.7 | -0.002694444 | 5.304318e-05
1714590 | 0.9959 | -0.0005 | -0.000500125 | -0.001568902 | 42.1433 | 0.20005 | 9.250269 | 9.245644 | -9.2 | -0.002555556 | 5.102041e-05
1714620 | 0.9959 | -0.0005 | -0.000500125 | -0.001613502 | 43.9019 | 0.20005 | 9.636274 | 9.631456 | -8.7 | -0.002416667 | 5.102041e-05
1714650 | 0.9959 | -0.0005 | -0.000500125 | -0.001625393 | 44.3708 | 0.20005 | 9.739195 | 9.734326 | -8.2 | -0.002277778 | 5.102041e-05
1714680 | 0.9959 | -0.0005 | -0.000500125 | -0.001634315 | 44.7226 | 0.20005 | 9.816414 | 9.811506 | -7.7 | -0.002138889 | 5.102041e-05
1714710 | 0.9959 | -0.0005 | -0.000500125 | -0.001640262 | 44.9571 | 0.20005 | 9.867886 | 9.862952 | -7.2 | -0.002 | 5.102041e-05
1714740 | 0.9959 | -0.0005 | -0.000500125 | -0.001637285 | 44.8397 | 0.20005 | 9.842117 | 9.837196 | -6.7 | -0.001861111 | 5.306122e-05
1714770 | 0.9959 | -0.0005 | -0.000500125 | -0.001649179 | 45.3087 | 0.20005 | 9.94506 | 9.940088 | -6.2 | -0.001722222 | 5.102041e-05
1714800 | 0.9957 | -0.0003 | -0.000300045 | -0.00146099 | 45.7776 | 0.20003 | 10.04798 | 10.04497 | -5.7 | -0.001583333 | 4.897959e-05
1714830 | 0.9958 | -0.0004 | -0.00040008 | -0.001564 | 45.8949 | 0.20004 | 10.07373 | 10.0697 | -5.2 | -0.001444444 | 4.897959e-05
1714860 | 0.9958 | -0.0004 | -0.00040008 | -0.001569947 | 46.1294 | 0.20004 | 10.1252 | 10.12115 | -4.7 | -0.001305556 | 5.102041e-05
1714890 | 0.9957 | -0.0003 | -0.000300045 | -0.001481804 | 46.5983 | 0.20003 | 10.22812 | 10.22505 | -4.2 | -0.001166667 | 4.693878e-05
1714920 | 0.9957 | -0.0003 | -0.000300045 | -0.001490721 | 46.9499 | 0.20003 | 10.3053 | 10.3022 | -3.7 | -0.001027778 | 5.102041e-05
1714950 | 0.9957 | -0.0003 | -0.000300045 | -0.001505589 | 47.5362 | 0.20003 | 10.43399 | 10.43086 | -3.2 | -0.0008888889 | 5.102041e-05
1714980 | 0.9956 | -0.0002 | -0.00020002 | -0.001405564 | 47.5362 | 0.20002 | 10.43399 | 10.4319 | -2.7 | -0.00075 | 4.693878e-05
1715010 | 0.9956 | -0.0002 | -0.00020002 | -0.001411511 | 47.7707 | 0.20002 | 10.48546 | 10.48336 | -2.2 | -0.0006111111 | 5.100306e-05
1715040 | 0.9955 | -0.0001 | -0.000100005 | -0.001323388 | 48.2396 | 0.20001 | 10.58838 | 10.58732 | -1.7 | -0.0004722222 | 4.897959e-05
1715070 | 0.9954 | 0 | 0 | -0.001235275 | 48.7085 | 0.2 | 10.6913 | 10.6913 | -1.2 | -0.0003333333 | 4.489796e-05
1715100 | 0.9954 | 0 | 0 | -0.001223383 | 48.2396 | 0.2 | 10.58838 | 10.58838 | -0.7 | -0.0001944444 | 4.285714e-05
1715131 | 0.9955 | -0.0001 | -0.000100005 | -0.001341227 | 48.943 | 0.20001 | 10.74277 | 10.7417 | -0.1833333 | -5.092593e-05 | 4.899626e-05
1715160 | 0.9955 | -0.0001 | -0.000100005 | -0.001347174 | 49.1775 | 0.20001 | 10.79424 | 10.79317 | 0.3 | 8.333333e-05 | 5.102041e-05
1715191 | 0.9954 | 0 | 0 | -0.00125906 | 49.6464 | 0.2 | 10.89717 | 10.89717 | 0.8166667 | 0.0002268519 | 4.695475e-05
1715221 | 0.9954 | 0 | 0 | -0.001241222 | 48.943 | 0.2 | 10.74277 | 10.74277 | 1.316667 | 0.0003657407 | 5.512079e-05
1715250 | 0.9954 | 0 | 0 | -0.001205544 | 47.5362 | 0.2 | 10.43399 | 10.43399 | 1.8 | 0.0005 | 5.510204e-05
1715280 | 0.9954 | 0 | 0 | -0.001220408 | 48.1223 | 0.2 | 10.56263 | 10.56263 | 2.3 | 0.0006388889 | 4.693878e-05
1715310 | 0.9954 | 0 | 0 | -0.001226353 | 48.3567 | 0.2 | 10.61408 | 10.61408 | 2.8 | 0.0007777778 | 4.897959e-05
1715340 | 0.9954 | 0 | 0 | -0.001244191 | 49.0601 | 0.2 | 10.76848 | 10.76848 | 3.3 | 0.0009166667 | 5.510204e-05
1715370 | 0.9954 | 0 | 0 | -0.001265007 | 49.8809 | 0.2 | 10.94864 | 10.94864 | 3.8 | 0.001055556 | 5.102041e-05
1715400 | 0.9954 | 0 | 0 | -0.001282846 | 50.5843 | 0.2 | 11.10303 | 11.10303 | 4.3 | 0.001194444 | 5.510204e-05
1715431 | 0.9953 | 0.0001 | 9.9995e-05 | -0.001182851 | 50.5843 | 0.19999 | 11.10303 | 11.10414 | 4.816667 | 0.001337963 | 4.899626e-05
1715460 | 0.9952 | 0.0002 | 0.00019998 | -0.001082866 | 50.5843 | 0.19998 | 11.10303 | 11.10525 | 5.3 | 0.001472222 | 5.102041e-05
1715490 | 0.9953 | 0.0001 | 9.9995e-05 | -0.001191768 | 50.9359 | 0.19999 | 11.18021 | 11.18132 | 5.8 | 0.001611111 | 4.897959e-05
1715521 | 0.9952 | 0.0002 | 0.00019998 | -0.001109621 | 51.6393 | 0.19998 | 11.3346 | 11.33687 | 6.316667 | 0.00175463 | 4.693878e-05
1715551 | 0.9953 | 0.0001 | 9.9995e-05 | -0.001212581 | 51.7566 | 0.19999 | 11.36035 | 11.36148 | 6.816667 | 0.001893519 | 4.899626e-05
1715580 | 0.9952 | 0.0002 | 0.00019998 | -0.001133404 | 52.5771 | 0.19998 | 11.54044 | 11.54275 | 7.3 | 0.002027778 | 5.102041e-05
1715610 | 0.9952 | 0.0002 | 0.00019998 | -0.001121513 | 52.1082 | 0.19998 | 11.43752 | 11.43981 | 7.8 | 0.002166667 | 5.100306e-05
1715640 | 0.995 | 0.0004 | 0.00039992 | -0.0009423862 | 52.9289 | 0.19996 | 11.61766 | 11.62231 | 8.3 | 0.002305556 | 4.693878e-05
1715670 | 0.995 | 0.0004 | 0.00039992 | -0.0009513081 | 53.2807 | 0.19996 | 11.69488 | 11.69956 | 8.8 | 0.002444444 | 4.693878e-05
1715701 | 0.9951 | 0.0003 | 0.000299955 | -0.00106019 | 53.6323 | 0.19997 | 11.77205 | 11.77559 | 9.316667 | 0.002587963 | 4.899626e-05
1715730 | 0.9951 | 0.0003 | 0.000299955 | -0.001072084 | 54.1013 | 0.19997 | 11.875 | 11.87856 | 9.8 | 0.002722222 | 4.897959e-05
1715760 | 0.9951 | 0.0003 | 0.000299955 | -0.001078028 | 54.3357 | 0.19997 | 11.92645 | 11.93002 | 10.3 | 0.002861111 | 4.897959e-05
1715790 | 0.9949 | 0.0005 | 0.000499875 | -0.0008959471 | 55.0391 | 0.19995 | 12.08084 | 12.08688 | 10.8 | 0.003 | 4.489796e-05
1715820 | 0.995 | 0.0004 | 0.00039992 | -0.001004824 | 55.3909 | 0.19996 | 12.15806 | 12.16292 | 11.3 | 0.003138889 | 5.102041e-05
1715850 | 0.9949 | 0.0005 | 0.000499875 | -0.0009137857 | 55.7425 | 0.19995 | 12.23523 | 12.24135 | 11.8 | 0.003277778 | 5.100306e-05
1715880 | 0.995 | 0.0004 | 0.00039992 | -0.001025635 | 56.2115 | 0.19996 | 12.33818 | 12.34311 | 12.3 | 0.003416667 | 5.306122e-05
1715910 | 0.9948 | 0.0006 | 0.0005998201 | -0.0008316793 | 56.4459 | 0.19994 | 12.38963 | 12.39706 | 12.8 | 0.003555556 | 5.102041e-05
1715940 | 0.9948 | 0.0006 | 0.0005998201 | -0.0008495179 | 57.1493 | 0.19994 | 12.54402 | 12.55155 | 13.3 | 0.003694444 | 5.306122e-05
1715970 | 0.9947 | 0.0007 | 0.0006997551 | -0.0007555299 | 57.3838 | 0.19993 | 12.59549 | 12.60431 | 13.8 | 0.003833333 | 5.306122e-05
1716000 | 0.9948 | 0.0006 | 0.0005998201 | -0.0008524952 | 57.2667 | 0.19994 | 12.56979 | 12.57733 | 14.3 | 0.003972222 | 5.306122e-05
1716030 | 0.9947 | 0.0007 | 0.0006997551 | -0.0007793155 | 58.3217 | 0.19993 | 12.80136 | 12.81032 | 14.8 | 0.004111111 | 5.510204e-05
1716060 | 0.9947 | 0.0007 | 0.0006997551 | -0.0007793155 | 58.3217 | 0.19993 | 12.80136 | 12.81032 | 15.3 | 0.00425 | 5.306122e-05
1716090 | 0.9947 | 0.0007 | 0.0006997551 | -0.0007793155 | 58.3217 | 0.19993 | 12.80136 | 12.81032 | 15.8 | 0.004388889 | 5.102041e-05
1716120 | 0.9948 | 0.0006 | 0.0005998201 | -0.0008851951 | 58.5561 | 0.19994 | 12.85281 | 12.86052 | 16.3 | 0.004527778 | 5.918367e-05
1716150 | 0.9946 | 0.0008 | 0.0007996802 | -0.000691282 | 58.7906 | 0.19992 | 12.90428 | 12.9146 | 16.8 | 0.004666667 | 5.306122e-05
1716180 | 0.9947 | 0.0007 | 0.0006997551 | -0.0007971542 | 59.0251 | 0.19993 | 12.95575 | 12.96482 | 17.3 | 0.004805556 | 5.510204e-05
1716210 | 0.9946 | 0.0008 | 0.0007996802 | -0.0007091207 | 59.494 | 0.19992 | 13.05867 | 13.06912 | 17.8 | 0.004944444 | 5.306122e-05
1716240 | 0.9945 | 0.0009 | 0.0008995952 | -0.0006389358 | 60.6663 | 0.1999101 | 13.31599 | 13.32797 | 18.3 | 0.005083333 | 4.897959e-05
1716270 | 0.9946 | 0.0008 | 0.0007996802 | -0.0007239896 | 60.0803 | 0.19992 | 13.18736 | 13.19791 | 18.8 | 0.005222222 | 5.306122e-05
1716300 | 0.9946 | 0.0008 | 0.0007996802 | -0.0007239896 | 60.0803 | 0.19992 | 13.18736 | 13.19791 | 19.3 | 0.005361111 | 5.102041e-05
1716330 | 0.9946 | 0.0008 | 0.0007996802 | -0.0007061509 | 59.3769 | 0.19992 | 13.03297 | 13.04339 | 19.8 | 0.0055 | 5.102041e-05
1716360 | 0.9945 | 0.0009 | 0.0008995952 | -0.0006656962 | 61.7215 | 0.1999101 | 13.5476 | 13.55979 | 20.3 | 0.005638889 | 4.693878e-05
1716390 | 0.9945 | 0.0009 | 0.0008995952 | -0.000674613 | 62.0731 | 0.1999101 | 13.62477 | 13.63703 | 20.8 | 0.005777778 | 5.102041e-05
1716420 | 0.9945 | 0.0009 | 0.0008995952 | -0.0007013734 | 63.1283 | 0.1999101 | 13.85638 | 13.86885 | 21.3 | 0.005916667 | 4.897959e-05
1716450 | 0.9944 | 0.001 | 0.0009995003 | -0.0005776852 | 62.1905 | 0.1999001 | 13.65054 | 13.66419 | 21.8 | 0.006055556 | 4.693878e-05
1716480 | 0.9944 | 0.001 | 0.0009995003 | -0.0005925465 | 62.7765 | 0.1999001 | 13.77917 | 13.79294 | 22.3 | 0.006194444 | 4.693878e-05
1716510 | 0.9944 | 0.001 | 0.0009995003 | -0.0006103851 | 63.4799 | 0.1999001 | 13.93356 | 13.94749 | 22.8 | 0.006333333 | 4.488269e-05
1716540 | 0.9944 | 0.001 | 0.0009995003 | -0.0006103851 | 63.4799 | 0.1999001 | 13.93356 | 13.94749 | 23.3 | 0.006472222 | 4.897959e-05
1716570 | 0.9944 | 0.001 | 0.0009995003 | -0.0006341759 | 64.418 | 0.1999001 | 14.13947 | 14.15361 | 23.8 | 0.006611111 | 4.692282e-05
1716600 | 0.9942 | 0.0012 | 0.001199281 | -0.0004433124 | 64.7696 | 0.1998801 | 14.21664 | 14.2337 | 24.3 | 0.00675 | 4.285714e-05
1716630 | 0.9944 | 0.001 | 0.0009995003 | -0.0006490397 | 65.0041 | 0.1999001 | 14.26811 | 14.28238 | 24.8 | 0.006888889 | 4.692282e-05
1716660 | 0.9942 | 0.0012 | 0.001199281 | -0.0004670981 | 65.7075 | 0.1998801 | 14.42251 | 14.43981 | 25.3 | 0.007027778 | 4.284257e-05
1716690 | 0.9941 | 0.0013 | 0.001299156 | -0.0003880363 | 66.5282 | 0.1998701 | 14.60265 | 14.62163 | 25.8 | 0.007166667 | 4.488269e-05
1716720 | 0.9943 | 0.0011 | 0.001099395 | -0.0005907663 | 66.6453 | 0.1998901 | 14.62835 | 14.64444 | 26.3 | 0.007305556 | 5.093379e-05
1716750 | 0.9943 | 0.0011 | 0.001099395 | -0.0006026604 | 67.1143 | 0.1998901 | 14.73129 | 14.7475 | 26.8 | 0.007444444 | 5.050505e-05
1716780 | 0.9943 | 0.0011 | 0.001099395 | -0.0006294209 | 68.1695 | 0.1998901 | 14.96291 | 14.97936 | 27.3 | 0.007583333 | 5.252525e-05
1716810 | 0.994 | 0.0014 | 0.001399021 | -0.0003327651 | 68.2866 | 0.1998601 | 14.98861 | 15.00959 | 27.8 | 0.007722222 | 4.646465e-05
1716840 | 0.9941 | 0.0013 | 0.001299156 | -0.0004415522 | 68.6384 | 0.1998701 | 15.06583 | 15.08541 | 28.3 | 0.007861111 | 5.050505e-05
1716870 | 0.994 | 0.0014 | 0.001399021 | -0.0003327651 | 68.2866 | 0.1998601 | 14.98861 | 15.00959 | 28.8 | 0.008 | 5.050505e-05
1716900 | 0.994 | 0.0014 | 0.001399021 | -0.0003506037 | 68.99 | 0.1998601 | 15.143 | 15.1642 | 29.3 | 0.008138889 | 5.050505e-05
1716930 | 0.9939 | 0.0015 | 0.001498876 | -0.0002537233 | 69.1073 | 0.1998502 | 15.16875 | 15.1915 | 29.8 | 0.008277778 | 4.848485e-05
1716960 | 0.9939 | 0.0015 | 0.001498876 | -0.0002566956 | 69.2245 | 0.1998502 | 15.19447 | 15.21726 | 30.3 | 0.008416667 | 4.444444e-05
1716990 | 0.994 | 0.0014 | 0.001399021 | -0.0003595256 | 69.3418 | 0.1998601 | 15.22022 | 15.24153 | 30.8 | 0.008555556 | 5.252525e-05
1717020 | 0.9939 | 0.0015 | 0.001498876 | -0.0002656174 | 69.5763 | 0.1998502 | 15.27169 | 15.2946 | 31.3 | 0.008694444 | 4.848485e-05
1717050 | 0.994 | 0.0014 | 0.001399021 | -0.0003773642 | 70.0452 | 0.1998601 | 15.37461 | 15.39614 | 31.8 | 0.008833333 | 5.050505e-05
1717080 | 0.9939 | 0.0015 | 0.001498876 | -0.000283456 | 70.2797 | 0.1998502 | 15.42608 | 15.44922 | 32.3 | 0.008972222 | 5.050505e-05
1717110 | 0.9939 | 0.0015 | 0.001498876 | -0.0002894006 | 70.5141 | 0.1998502 | 15.47753 | 15.50075 | 32.8 | 0.009111111 | 5.050505e-05
1717140 | 0.9939 | 0.0015 | 0.001498876 | -0.0002953476 | 70.7486 | 0.1998502 | 15.52901 | 15.5523 | 33.3 | 0.00925 | 5.050505e-05
1717170 | 0.9939 | 0.0015 | 0.001498876 | -0.0003191333 | 71.6865 | 0.1998502 | 15.73487 | 15.75847 | 33.8 | 0.009388889 | 5.050505e-05
1717200 | 0.9939 | 0.0015 | 0.001498876 | -0.000322103 | 71.8036 | 0.1998502 | 15.76057 | 15.78422 | 34.3 | 0.009527778 | 5.050505e-05
1717230 | 0.9939 | 0.0015 | 0.001498876 | -0.0003369719 | 72.3899 | 0.1998502 | 15.88926 | 15.9131 | 34.8 | 0.009666667 | 4.848485e-05
1717260 | 0.9938 | 0.0016 | 0.001598721 | -0.0002609098 | 73.3277 | 0.1998402 | 16.09511 | 16.12086 | 35.3 | 0.009805556 | 4.848485e-05
1717290 | 0.9938 | 0.0016 | 0.001598721 | -0.0002609098 | 73.3277 | 0.1998402 | 16.09511 | 16.12086 | 35.8 | 0.009944444 | 4.848485e-05
1717320 | 0.9938 | 0.0016 | 0.001598721 | -0.0002787484 | 74.0311 | 0.1998402 | 16.2495 | 16.2755 | 36.3 | 0.01008333 | 5.050505e-05
1717350 | 0.9938 | 0.0016 | 0.001598721 | -0.0002906425 | 74.5001 | 0.1998402 | 16.35244 | 16.37861 | 36.8 | 0.01022222 | 5.252525e-05
1717380 | 0.9937 | 0.0017 | 0.001698557 | -0.0002086458 | 75.2035 | 0.1998302 | 16.50684 | 16.5349 | 37.3 | 0.01036111 | 5.050505e-05
1717410 | 0.9936 | 0.0018 | 0.001798382 | -0.0001266591 | 75.9069 | 0.1998202 | 16.66123 | 16.69122 | 37.8 | 0.0105 | 4.646465e-05
1717440 | 0.9935 | 0.0019 | 0.001898197 | -4.46824e-05 | 76.6103 | 0.1998103 | 16.81562 | 16.84757 | 38.3 | 0.01063889 | 4.646465e-05
1717470 | 0.9936 | 0.0018 | 0.001798382 | -0.0001534196 | 76.9621 | 0.1998202 | 16.89284 | 16.92325 | 38.8 | 0.01077778 | 5.050505e-05
1717501 | 0.9934 | 0.002 | 0.001998003 | 2.53928e-05 | 77.7826 | 0.1998003 | 17.07294 | 17.10708 | 39.31667 | 0.0109213 | 4.850118e-05
1717530 | 0.9934 | 0.002 | 0.001998003 | 7.554183e-06 | 78.486 | 0.1998003 | 17.22733 | 17.26179 | 39.8 | 0.01105556 | 4.646465e-05
1717560 | 0.9934 | 0.002 | 0.001998003 | 4.57939e-06 | 78.6033 | 0.1998003 | 17.25308 | 17.28758 | 40.3 | 0.01119444 | 4.848485e-05
1717590 | 0.9934 | 0.002 | 0.001998003 | -1.325922e-05 | 79.3067 | 0.1998003 | 17.40747 | 17.44229 | 40.8 | 0.01133333 | 5.050505e-05
1717620 | 0.9934 | 0.002 | 0.001998003 | -1.920627e-05 | 79.5412 | 0.1998003 | 17.45894 | 17.49386 | 41.3 | 0.01147222 | 5.050505e-05
1717650 | 0.9934 | 0.002 | 0.001998003 | -1.920627e-05 | 79.5412 | 0.1998003 | 17.45894 | 17.49386 | 41.8 | 0.01161111 | 5.050505e-05
1717680 | 0.9933 | 0.0021 | 0.002097798 | 5.978081e-05 | 80.3617 | 0.1997903 | 17.63904 | 17.67608 | 42.3 | 0.01175 | 4.644901e-05
1717710 | 0.9934 | 0.002 | 0.001998003 | -5.190871e-05 | 80.8307 | 0.1998003 | 17.74198 | 17.77747 | 42.8 | 0.01188889 | 5.050505e-05
1717740 | 0.9933 | 0.0021 | 0.002097798 | 4.491192e-05 | 80.948 | 0.1997903 | 17.76773 | 17.80504 | 43.3 | 0.01202778 | 4.848485e-05
1717770 | 0.9934 | 0.002 | 0.001998003 | -4.001461e-05 | 80.3617 | 0.1998003 | 17.63904 | 17.67432 | 43.8 | 0.01216667 | 5.050505e-05
1717800 | 0.9933 | 0.0021 | 0.002097798 | 2.112625e-05 | 81.8859 | 0.1997903 | 17.97359 | 18.01134 | 44.3 | 0.01230556 | 4.848485e-05
1717830 | 0.9934 | 0.002 | 0.001998003 | -7.569184e-05 | 81.7685 | 0.1998003 | 17.94783 | 17.98372 | 44.8 | 0.01244444 | 5.252525e-05
1717860 | 0.9932 | 0.0022 | 0.002197584 | 0.0001001034 | 82.7064 | 0.1997804 | 18.15369 | 18.19363 | 45.3 | 0.01258333 | 4.646465e-05
1717890 | 0.9932 | 0.0022 | 0.002197584 | 0.0001476722 | 80.8307 | 0.1997804 | 17.74198 | 17.78102 | 45.8 | 0.01272222 | 5.050505e-05
1717920 | 0.9933 | 0.0021 | 0.002097798 | -1.455097e-05 | 83.2927 | 0.1997903 | 18.28238 | 18.32077 | 46.3 | 0.01286111 | 5.050505e-05
1717951 | 0.9931 | 0.0023 | 0.002297359 | 0.0002147427 | 82.1203 | 0.1997704 | 18.02504 | 18.0665 | 46.81667 | 0.01300463 | 4.64803e-05
1717980 | 0.9931 | 0.0023 | 0.002297359 | 0.0001671714 | 83.9961 | 0.1997704 | 18.43677 | 18.47918 | 47.3 | 0.01313889 | 4.646465e-05
1718010 | 0.9932 | 0.0022 | 0.002197584 | 7.03732e-05 | 83.8787 | 0.1997804 | 18.41101 | 18.45151 | 47.8 | 0.01327778 | 4.848485e-05
1718040 | 0.9933 | 0.0021 | 0.002097798 | -6.211977e-05 | 85.1684 | 0.1997903 | 18.69409 | 18.73335 | 48.3 | 0.01341667 | 5.454545e-05
1718070 | 0.9931 | 0.0023 | 0.002297359 | 0.0001047337 | 86.4581 | 0.1997704 | 18.97717 | 19.02082 | 48.8 | 0.01355556 | 4.848485e-05
1718100 | 0.993 | 0.0024 | 0.002397125 | 0.0002104463 | 86.2236 | 0.1997604 | 18.9257 | 18.97112 | 49.3 | 0.01369444 | 4.848485e-05
1718130 | 0.9931 | 0.0023 | 0.002297359 | 8.689508e-05 | 87.1615 | 0.1997704 | 19.13157 | 19.17557 | 49.8 | 0.01383333 | 5.252525e-05
1718160 | 0.9927 | 0.0027 | 0.002696362 | 0.0004769808 | 87.5131 | 0.1997305 | 19.20874 | 19.2606 | 50.3 | 0.01397222 | 4.646465e-05
1718190 | 0.9927 | 0.0027 | 0.002696362 | 0.0004650892 | 87.982 | 0.1997305 | 19.31166 | 19.3638 | 50.8 | 0.01411111 | 4.040404e-05
1718220 | 0.9931 | 0.0023 | 0.002297359 | 6.311195e-05 | 88.0993 | 0.1997704 | 19.33741 | 19.38188 | 51.3 | 0.01425 | 5.048805e-05
1718250 | 0.993 | 0.0024 | 0.002397125 | 0.0001390918 | 89.0372 | 0.1997604 | 19.54327 | 19.59018 | 51.8 | 0.01438889 | 5.252525e-05
1718280 | 0.9927 | 0.0027 | 0.002696362 | 0.0004442758 | 88.8027 | 0.1997305 | 19.4918 | 19.54443 | 52.3 | 0.01452778 | 4.646465e-05
1718310 | 0.9929 | 0.0025 | 0.00249688 | 0.0002329004 | 89.2717 | 0.1997505 | 19.59475 | 19.64373 | 52.8 | 0.01466667 | 5.050505e-05
1718340 | 0.9927 | 0.0027 | 0.002696362 | 0.0004264372 | 89.5061 | 0.1997305 | 19.6462 | 19.69924 | 53.3 | 0.01480556 | 4.646465e-05
1718370 | 0.9929 | 0.0025 | 0.00249688 | 0.0002299307 | 89.3888 | 0.1997505 | 19.62045 | 19.6695 | 53.8 | 0.01494444 | 5.050505e-05
1718400 | 0.9927 | 0.0027 | 0.002696362 | 0.000423465 | 89.6233 | 0.1997305 | 19.67192 | 19.72503 | 54.3 | 0.01508333 | 4.848485e-05
1718430 | 0.9929 | 0.0025 | 0.00249688 | 0.0001942534 | 90.7956 | 0.1997505 | 19.92923 | 19.97906 | 54.8 | 0.01522222 | 5.050505e-05
1718461 | 0.9929 | 0.0025 | 0.00249688 | 0.0002120921 | 90.0922 | 0.1997505 | 19.77484 | 19.82428 | 55.31667 | 0.01536574 | 5.254294e-05
1718490 | 0.9929 | 0.0025 | 0.00249688 | 0.0002120921 | 90.0922 | 0.1997505 | 19.77484 | 19.82428 | 55.8 | 0.0155 | 5.252525e-05
1718520 | 0.9927 | 0.0027 | 0.002696362 | 0.0004145431 | 89.9751 | 0.1997305 | 19.74914 | 19.80246 | 56.3 | 0.01563889 | 4.848485e-05
1718551 | 0.9927 | 0.0027 | 0.002696362 | 0.0003967045 | 90.6785 | 0.1997305 | 19.90353 | 19.95727 | 56.81667 | 0.01578241 | 5.052206e-05
1718580 | 0.9927 | 0.0027 | 0.002696362 | 0.0003967045 | 90.6785 | 0.1997305 | 19.90353 | 19.95727 | 57.3 | 0.01591667 | 5.252525e-05
1718610 | 0.9927 | 0.0027 | 0.002696362 | 0.0003788659 | 91.3819 | 0.1997305 | 20.05792 | 20.11208 | 57.8 | 0.01605556 | 5.454545e-05
1718640 | 0.9927 | 0.0027 | 0.002696362 | 0.0003610273 | 92.0853 | 0.1997305 | 20.21232 | 20.26689 | 58.3 | 0.01619444 | 5.050505e-05
1718670 | 0.9927 | 0.0027 | 0.002696362 | 0.0003372442 | 93.0231 | 0.1997305 | 20.41816 | 20.47329 | 58.8 | 0.01633333 | 5.454545e-05
1718700 | 0.9927 | 0.0027 | 0.002696362 | 0.0003223803 | 93.6092 | 0.1997305 | 20.54681 | 20.60228 | 59.3 | 0.01647222 | 5.250757e-05
1718730 | 0.9927 | 0.0027 | 0.002696362 | 0.0003134585 | 93.961 | 0.1997305 | 20.62403 | 20.67971 | 59.8 | 0.01661111 | 5.050505e-05
1718760 | 0.9925 | 0.0029 | 0.002895803 | 0.0004534372 | 96.3057 | 0.1997106 | 21.13868 | 21.19998 | 60.3 | 0.01675 | 5.050505e-05
1718791 | 0.9924 | 0.003 | 0.002995509 | 0.000469897 | 99.5882 | 0.1997007 | 21.85917 | 21.92475 | 60.81667 | 0.01689352 | 4.850118e-05
1718820 | 0.9924 | 0.003 | 0.002995509 | 0.0003985426 | 102.4018 | 0.1997007 | 22.47674 | 22.54417 | 61.3 | 0.01702778 | 4.848485e-05
1718850 | 0.9923 | 0.0031 | 0.003095205 | 0.0004149874 | 105.6845 | 0.1996907 | 23.19728 | 23.26919 | 61.8 | 0.01716667 | 4.646465e-05
1718880 | 0.9922 | 0.0032 | 0.003194891 | 0.0004789961 | 107.0913 | 0.1996808 | 23.50607 | 23.58129 | 62.3 | 0.01730556 | 4.646465e-05
1718910 | 0.9921 | 0.0033 | 0.003294567 | 0.0005786722 | 107.0913 | 0.1996708 | 23.50607 | 23.58364 | 62.8 | 0.01744444 | 4.242424e-05
1718940 | 0.9922 | 0.0032 | 0.003194891 | 0.0004789961 | 107.0913 | 0.1996808 | 23.50607 | 23.58129 | 63.3 | 0.01758333 | 4.444444e-05
1718970 | 0.992 | 0.0034 | 0.003394233 | 0.0006961769 | 106.3879 | 0.1996609 | 23.35168 | 23.43107 | 63.8 | 0.01772222 | 3.838384e-05
1719000 | 0.9921 | 0.0033 | 0.003294567 | 0.0005994856 | 106.2706 | 0.1996708 | 23.32593 | 23.4029 | 64.3 | 0.01786111 | 4.444444e-05
1719030 | 0.9922 | 0.0032 | 0.003194891 | 0.0005146734 | 105.6845 | 0.1996808 | 23.19728 | 23.27151 | 64.8 | 0.018 | 4.646465e-05
1719060 | 0.9919 | 0.0035 | 0.003493889 | 0.0008255633 | 105.2156 | 0.1996509 | 23.09436 | 23.17519 | 65.3 | 0.01813889 | 4.040404e-05
1719090 | 0.992 | 0.0034 | 0.003394233 | 0.0007140155 | 105.6845 | 0.1996609 | 23.19728 | 23.27615 | 65.8 | 0.01827778 | 4.444444e-05
1719120 | 0.992 | 0.0034 | 0.003394233 | 0.0007229374 | 105.3327 | 0.1996609 | 23.12006 | 23.19867 | 66.3 | 0.01841667 | 4.442949e-05
1719150 | 0.992 | 0.0034 | 0.003394233 | 0.000740776 | 104.6293 | 0.1996609 | 22.96567 | 23.04375 | 66.8 | 0.01855556 | 5.050505e-05
1719180 | 0.9921 | 0.0033 | 0.003294567 | 0.0006589485 | 103.9259 | 0.1996708 | 22.81128 | 22.88655 | 67.3 | 0.01869444 | 5.252525e-05
1719210 | 0.992 | 0.0034 | 0.003394233 | 0.0007615894 | 103.8086 | 0.1996609 | 22.78553 | 22.863 | 67.8 | 0.01883333 | 5.050505e-05
1719240 | 0.9921 | 0.0033 | 0.003294567 | 0.0006619233 | 103.8086 | 0.1996708 | 22.78553 | 22.86072 | 68.3 | 0.01897222 | 5.252525e-05
1719270 | 0.9921 | 0.0033 | 0.003294567 | 0.0006619233 | 103.8086 | 0.1996708 | 22.78553 | 22.86072 | 68.8 | 0.01911111 | 5.454545e-05
1719300 | 0.9922 | 0.0032 | 0.003194891 | 0.0005622472 | 103.8086 | 0.1996808 | 22.78553 | 22.85844 | 69.3 | 0.01925 | 5.858586e-05
1719330 | 0.992 | 0.0034 | 0.003394233 | 0.0007645591 | 103.6915 | 0.1996609 | 22.75983 | 22.83721 | 69.8 | 0.01938889 | 5.454545e-05
1719360 | 0.9921 | 0.0033 | 0.003294567 | 0.0006619233 | 103.8086 | 0.1996708 | 22.78553 | 22.86072 | 70.3 | 0.01952778 | 5.454545e-05
1719390 | 0.9921 | 0.0033 | 0.003294567 | 0.0006530014 | 104.1604 | 0.1996708 | 22.86275 | 22.9382 | 70.8 | 0.01966667 | 5.454545e-05
1719420 | 0.9921 | 0.0033 | 0.003294567 | 0.0006411099 | 104.6293 | 0.1996708 | 22.96567 | 23.04146 | 71.3 | 0.01980556 | 5.656566e-05
1719451 | 0.9922 | 0.0032 | 0.003194891 | 0.0005503481 | 104.2778 | 0.1996808 | 22.88852 | 22.96176 | 71.81667 | 0.01994907 | 5.456383e-05
1719480 | 0.992 | 0.0034 | 0.003394233 | 0.000740776 | 104.6293 | 0.1996609 | 22.96567 | 23.04375 | 72.3 | 0.02008333 | 5.252525e-05
1719511 | 0.9921 | 0.0033 | 0.003294567 | 0.0006351628 | 104.8638 | 0.1996708 | 23.01714 | 23.0931 | 72.81667 | 0.02022685 | 5.454545e-05
1719540 | 0.9921 | 0.0033 | 0.003294567 | 0.0006143494 | 105.6845 | 0.1996708 | 23.19728 | 23.27383 | 73.3 | 0.02036111 | 5.656566e-05
1719571 | 0.9921 | 0.0033 | 0.003294567 | 0.0005667781 | 107.5603 | 0.1996708 | 23.60901 | 23.68692 | 73.81667 | 0.02050463 | 5.456383e-05
1719601 | 0.9921 | 0.0033 | 0.003294567 | 0.0005221841 | 109.3187 | 0.1996708 | 23.99497 | 24.07416 | 74.31667 | 0.02064352 | 5.658471e-05
1719631 | 0.9919 | 0.0035 | 0.003493889 | 0.0007274535 | 109.0842 | 0.1996509 | 23.9435 | 24.0273 | 74.81667 | 0.02078241 | 5.254294e-05
1719665 | 0.9918 | 0.0036 | 0.003593536 | 0.0006606001 | 115.6495 | 0.199641 | 25.38456 | 25.47594 | 75.38333 | 0.02093981 | 5.059022e-05
1719720 | 0.9918 | 0.0036 | 0.003593536 | 0.0006279002 | 116.9389 | 0.199641 | 25.66757 | 25.75998 | 76.3 | 0.02119444 | 5.102041e-05
1719750 | 0.9917 | 0.0037 | 0.003693172 | 0.000694829 | 118.2286 | 0.199631 | 25.95066 | 26.04667 | 76.8 | 0.02133333 | 4.897959e-05
1719780 | 0.9917 | 0.0037 | 0.003693172 | 0.0006680736 | 119.2836 | 0.199631 | 26.18223 | 26.2791 | 77.3 | 0.02147222 | 4.897959e-05
1719810 | 0.9916 | 0.0038 | 0.003792798 | 0.0007022926 | 121.8627 | 0.1996211 | 26.74833 | 26.84997 | 77.8 | 0.02161111 | 4.693878e-05
1719840 | 0.9915 | 0.0039 | 0.003892415 | 0.0008167704 | 121.2767 | 0.1996111 | 26.6197 | 26.72352 | 78.3 | 0.02175 | 4.693878e-05
1719870 | 0.9915 | 0.0039 | 0.003892415 | 0.0008048788 | 121.7456 | 0.1996111 | 26.72262 | 26.82684 | 78.8 | 0.02188889 | 4.489796e-05
1719900 | 0.9915 | 0.0039 | 0.003892415 | 0.0008078536 | 121.6283 | 0.1996111 | 26.69688 | 26.80099 | 79.3 | 0.02202778 | 4.693878e-05
1719930 | 0.9917 | 0.0037 | 0.003693172 | 0.0005996889 | 121.9801 | 0.199631 | 26.7741 | 26.87316 | 79.8 | 0.02216667 | 5.102041e-05
1719960 | 0.9914 | 0.004 | 0.003992021 | 0.00087773 | 122.8006 | 0.1996012 | 26.95419 | 27.06201 | 80.3 | 0.02230556 | 4.489796e-05
1719990 | 0.9915 | 0.0039 | 0.003892415 | 0.0007721764 | 123.0351 | 0.1996111 | 27.00566 | 27.11099 | 80.8 | 0.02244444 | 5.102041e-05
1720020 | 0.9915 | 0.0039 | 0.003892415 | 0.0007840705 | 122.5661 | 0.1996111 | 26.90272 | 27.00764 | 81.3 | 0.02258333 | 4.897959e-05
1720050 | 0.9914 | 0.004 | 0.003992021 | 0.000883677 | 122.5661 | 0.1996012 | 26.90272 | 27.01033 | 81.8 | 0.02272222 | 4.897959e-05
1720080 | 0.9914 | 0.004 | 0.003992021 | 0.0008747552 | 122.9179 | 0.1996012 | 26.97994 | 27.08786 | 82.3 | 0.02286111 | 5.306122e-05
1720110 | 0.9914 | 0.004 | 0.003992021 | 0.0008569166 | 123.6213 | 0.1996012 | 27.13433 | 27.24287 | 82.8 | 0.023 | 4.897959e-05
1720140 | 0.9914 | 0.004 | 0.003992021 | 0.0008361057 | 124.4419 | 0.1996012 | 27.31445 | 27.42371 | 83.3 | 0.02313889 | 5.306122e-05
1720170 | 0.9914 | 0.004 | 0.003992021 | 0.0007944763 | 126.0834 | 0.1996012 | 27.67475 | 27.78545 | 83.8 | 0.02327778 | 5.306122e-05
1720200 | 0.9915 | 0.0039 | 0.003892415 | 0.000706769 | 125.6142 | 0.1996111 | 27.57176 | 27.67929 | 84.3 | 0.02341667 | 5.102041e-05
1720230 | 0.9914 | 0.004 | 0.003992021 | 0.0007915066 | 126.2005 | 0.1996012 | 27.70045 | 27.81126 | 84.8 | 0.02355556 | 5.306122e-05
1720260 | 0.9914 | 0.004 | 0.003992021 | 0.0007647462 | 127.2557 | 0.1996012 | 27.93207 | 28.04379 | 85.3 | 0.02369444 | 5.510204e-05
1720290 | 0.9913 | 0.0041 | 0.004091618 | 0.0008732646 | 126.9039 | 0.1995913 | 27.85485 | 27.96905 | 85.8 | 0.02383333 | 5.102041e-05
1720320 | 0.9912 | 0.0042 | 0.004191205 | 0.0009312296 | 128.5451 | 0.1995813 | 28.21508 | 28.33359 | 86.3 | 0.02397222 | 5.102041e-05
1720350 | 0.9912 | 0.0042 | 0.004191205 | 0.0009044691 | 129.6003 | 0.1995813 | 28.4467 | 28.56617 | 86.8 | 0.02411111 | 5.102041e-05
1720380 | 0.9913 | 0.0041 | 0.004091618 | 0.0007929883 | 130.0693 | 0.1995913 | 28.54964 | 28.66669 | 87.3 | 0.02425 | 5.102041e-05
1720410 | 0.9912 | 0.0042 | 0.004191205 | 0.0008598751 | 131.3587 | 0.1995813 | 28.83266 | 28.95375 | 87.8 | 0.02438889 | 5.102041e-05
1720440 | 0.9911 | 0.0043 | 0.004290781 | 0.0009356663 | 132.2966 | 0.1995714 | 29.03852 | 29.16339 | 88.3 | 0.02452778 | 4.897959e-05
1720470 | 0.991 | 0.0044 | 0.004390348 | 0.001029286 | 132.5311 | 0.1995614 | 29.08999 | 29.21799 | 88.8 | 0.02466667 | 4.693878e-05
1720500 | 0.9911 | 0.0043 | 0.004290781 | 0.0008970143 | 133.8207 | 0.1995714 | 29.37305 | 29.49936 | 89.3 | 0.02480556 | 5.102041e-05
1720530 | 0.991 | 0.0044 | 0.004390348 | 0.0009757652 | 134.6415 | 0.1995614 | 29.55322 | 29.68325 | 89.8 | 0.02494444 | 5.102041e-05
1720560 | 0.9909 | 0.0045 | 0.004489905 | 0.001036675 | 136.1654 | 0.1995515 | 29.88771 | 30.0222 | 90.3 | 0.02508333 | 4.489796e-05
1720590 | 0.9909 | 0.0045 | 0.004489905 | 0.001042622 | 135.9309 | 0.1995515 | 29.83623 | 29.9705 | 90.8 | 0.02522222 | 4.693878e-05
1720620 | 0.9909 | 0.0045 | 0.004489905 | 0.001018837 | 136.8688 | 0.1995515 | 30.0421 | 30.17729 | 91.3 | 0.02536111 | 4.693878e-05
1720651 | 0.991 | 0.0044 | 0.004390348 | 0.0009073881 | 137.3377 | 0.1995614 | 30.14502 | 30.27766 | 91.81667 | 0.02550463 | 4.899626e-05
1720680 | 0.9909 | 0.0045 | 0.004489905 | 0.0009861291 | 138.1585 | 0.1995515 | 30.32518 | 30.46165 | 92.3 | 0.02563889 | 4.693878e-05
1720710 | 0.9909 | 0.0045 | 0.004489905 | 0.0009682905 | 138.8619 | 0.1995515 | 30.47958 | 30.61673 | 92.8 | 0.02577778 | 4.693878e-05
1720740 | 0.9909 | 0.0045 | 0.004489905 | 0.0009415351 | 139.9169 | 0.1995515 | 30.71114 | 30.84934 | 93.3 | 0.02591667 | 5.102041e-05
1720770 | 0.9909 | 0.0045 | 0.004489905 | 0.0009266687 | 140.5031 | 0.1995515 | 30.83981 | 30.97859 | 93.8 | 0.02605556 | 4.897959e-05
1720800 | 0.9908 | 0.0046 | 0.004589452 | 0.001005405 | 141.3237 | 0.1995416 | 31.01993 | 31.16262 | 94.3 | 0.02619444 | 5.102041e-05
1720830 | 0.9909 | 0.0045 | 0.004489905 | 0.0008999134 | 141.5581 | 0.1995515 | 31.07138 | 31.2112 | 94.8 | 0.02633333 | 5.102041e-05
1720860 | 0.9907 | 0.0047 | 0.004688989 | 0.001084129 | 142.1444 | 0.1995317 | 31.20007 | 31.34671 | 95.3 | 0.02647222 | 4.693878e-05
1720890 | 0.9908 | 0.0046 | 0.004589452 | 0.0009667529 | 142.8478 | 0.1995416 | 31.35446 | 31.49869 | 95.8 | 0.02661111 | 4.897959e-05
1720920 | 0.9908 | 0.0046 | 0.004589452 | 0.0009459446 | 143.6683 | 0.1995416 | 31.53456 | 31.67962 | 96.3 | 0.02675 | 5.102041e-05
1720950 | 0.9908 | 0.0046 | 0.004589452 | 0.000928106 | 144.3717 | 0.1995416 | 31.68895 | 31.83472 | 96.8 | 0.02688889 | 5.102041e-05
1720980 | 0.9908 | 0.0046 | 0.004589452 | 0.0009102674 | 145.0751 | 0.1995416 | 31.84335 | 31.98983 | 97.3 | 0.02702778 | 5.306122e-05
1721010 | 0.9906 | 0.0048 | 0.004788517 | 0.001088516 | 145.8959 | 0.1995217 | 32.02351 | 32.17722 | 97.8 | 0.02716667 | 4.693878e-05
1721040 | 0.9907 | 0.0047 | 0.004688989 | 0.0009860188 | 146.013 | 0.1995317 | 32.04921 | 32.19984 | 98.3 | 0.02730556 | 5.102041e-05
1721070 | 0.9906 | 0.0048 | 0.004788517 | 0.001052839 | 147.3027 | 0.1995217 | 32.33229 | 32.48749 | 98.8 | 0.02744444 | 4.897959e-05
1721100 | 0.9905 | 0.0049 | 0.004888034 | 0.001110734 | 148.9439 | 0.1995118 | 32.69253 | 32.85272 | 99.3 | 0.02758333 | 5.102041e-05
1721130 | 0.9904 | 0.005 | 0.004987542 | 0.001213211 | 148.8268 | 0.1995019 | 32.66683 | 32.83016 | 99.8 | 0.02772222 | 4.693878e-05
1721160 | 0.9907 | 0.0047 | 0.004688989 | 0.0008908737 | 149.7647 | 0.1995317 | 32.87269 | 33.02719 | 100.3 | 0.02786111 | 5.510204e-05
1721191 | 0.9906 | 0.0048 | 0.004788517 | 0.0009636455 | 150.8197 | 0.1995217 | 33.10426 | 33.26316 | 100.8167 | 0.02800463 | 5.307928e-05
1721220 | 0.9904 | 0.005 | 0.004987542 | 0.00113591 | 151.8749 | 0.1995019 | 33.33587 | 33.50255 | 101.3 | 0.02813889 | 4.897959e-05
1721250 | 0.9904 | 0.005 | 0.004987542 | 0.001124018 | 152.3438 | 0.1995019 | 33.43879 | 33.60599 | 101.8 | 0.02827778 | 5.102041e-05
1721280 | 0.9904 | 0.005 | 0.004987542 | 0.001088341 | 153.7506 | 0.1995019 | 33.74758 | 33.91632 | 102.3 | 0.02841667 | 5.102041e-05
1721310 | 0.9904 | 0.005 | 0.004987542 | 0.001076449 | 154.2195 | 0.1995019 | 33.8505 | 34.01975 | 102.8 | 0.02855556 | 5.306122e-05
1721340 | 0.9904 | 0.005 | 0.004987542 | 0.001055639 | 155.0401 | 0.1995019 | 34.03062 | 34.20077 | 103.3 | 0.02869444 | 5.306122e-05
1721370 | 0.9903 | 0.0051 | 0.005087039 | 0.001131353 | 155.9779 | 0.1994919 | 34.23646 | 34.41107 | 103.8 | 0.02883333 | 4.692282e-05
1721400 | 0.9904 | 0.005 | 0.004987542 | 0.001008065 | 156.916 | 0.1995019 | 34.44237 | 34.61458 | 104.3 | 0.02897222 | 5.306122e-05
1721430 | 0.9903 | 0.0051 | 0.005087039 | 0.001062968 | 158.6744 | 0.1994919 | 34.82833 | 35.00596 | 104.8 | 0.02911111 | 4.693878e-05
1721460 | 0.9903 | 0.0051 | 0.005087039 | 0.001057021 | 158.9089 | 0.1994919 | 34.8798 | 35.05769 | 105.3 | 0.02925 | 5.102041e-05
1721490 | 0.9903 | 0.0051 | 0.005087039 | 0.001015399 | 160.5501 | 0.1994919 | 35.24004 | 35.41976 | 105.8 | 0.02938889 | 5.100306e-05
1721520 | 0.9902 | 0.0052 | 0.005186527 | 0.00110894 | 160.7846 | 0.199482 | 35.29151 | 35.47503 | 106.3 | 0.02952778 | 4.897959e-05
1721550 | 0.9901 | 0.0053 | 0.005286004 | 0.001187604 | 161.6053 | 0.1994721 | 35.47165 | 35.65965 | 106.8 | 0.02966667 | 4.489796e-05
1721580 | 0.99 | 0.0054 | 0.005385472 | 0.001278155 | 161.9569 | 0.1994622 | 35.54883 | 35.74079 | 107.3 | 0.02980556 | 4.488269e-05
1721610 | 0.9902 | 0.0052 | 0.005186527 | 0.001067316 | 162.4259 | 0.199482 | 35.65177 | 35.83716 | 107.8 | 0.02994444 | 5.102041e-05
1721640 | 0.99 | 0.0054 | 0.005385472 | 0.00125734 | 162.7777 | 0.1994622 | 35.72899 | 35.92193 | 108.3 | 0.03008333 | 4.692282e-05
1721671 | 0.9901 | 0.0053 | 0.005286004 | 0.001148955 | 163.1293 | 0.1994721 | 35.80616 | 35.99594 | 108.8167 | 0.03022685 | 4.899626e-05
1721700 | 0.9902 | 0.0052 | 0.005186527 | 0.001028664 | 163.95 | 0.199482 | 35.9863 | 36.17343 | 109.3 | 0.03036111 | 5.102041e-05
1721730 | 0.99 | 0.0054 | 0.005385472 | 0.001245448 | 163.2466 | 0.1994622 | 35.83191 | 36.0254 | 109.8 | 0.0305 | 4.693878e-05
1721760 | 0.99 | 0.0054 | 0.005385472 | 0.001212746 | 164.5361 | 0.1994622 | 36.11495 | 36.30997 | 110.3 | 0.03063889 | 4.693878e-05
1721790 | 0.99 | 0.0054 | 0.005385472 | 0.001183015 | 165.7084 | 0.1994622 | 36.37226 | 36.56867 | 110.8 | 0.03077778 | 5.510204e-05
1721820 | 0.99 | 0.0054 | 0.005385472 | 0.001174094 | 166.0602 | 0.1994622 | 36.44948 | 36.64631 | 111.3 | 0.03091667 | 4.693878e-05
1721850 | 0.9899 | 0.0055 | 0.00548493 | 0.001255713 | 166.7636 | 0.1994523 | 36.60388 | 36.8052 | 111.8 | 0.03105556 | 5.306122e-05
1721880 | 0.99 | 0.0054 | 0.005385472 | 0.001135439 | 167.5844 | 0.1994622 | 36.78404 | 36.98267 | 112.3 | 0.03119444 | 4.897959e-05
1721910 | 0.99 | 0.0054 | 0.005385472 | 0.0011176 | 168.2878 | 0.1994622 | 36.93843 | 37.1379 | 112.8 | 0.03133333 | 4.693878e-05
1721940 | 0.9901 | 0.0053 | 0.005286004 | 0.0009765108 | 169.929 | 0.1994721 | 37.29867 | 37.49635 | 113.3 | 0.03147222 | 5.714286e-05
1721970 | 0.9899 | 0.0055 | 0.00548493 | 0.001163542 | 170.398 | 0.1994523 | 37.40161 | 37.60732 | 113.8 | 0.03161111 | 5.306122e-05
1722000 | 0.9899 | 0.0055 | 0.00548493 | 0.001092191 | 173.2115 | 0.1994523 | 38.01916 | 38.22827 | 114.3 | 0.03175 | 5.306122e-05
1722030 | 0.9899 | 0.0055 | 0.00548493 | 0.001098135 | 172.9771 | 0.1994523 | 37.96771 | 38.17653 | 114.8 | 0.03188889 | 5.306122e-05
1722060 | 0.9898 | 0.0056 | 0.005584378 | 0.001158936 | 174.501 | 0.1994423 | 38.3022 | 38.51669 | 115.3 | 0.03202778 | 5.102041e-05
1722091 | 0.9898 | 0.0056 | 0.005584378 | 0.001096498 | 176.963 | 0.1994423 | 38.8426 | 39.06012 | 115.8167 | 0.0321713 | 5.103777e-05
1722120 | 0.9895 | 0.0059 | 0.005882663 | 0.001317482 | 180.0111 | 0.1994126 | 39.51164 | 39.74476 | 116.3 | 0.03230556 | 4.489796e-05
1722150 | 0.9895 | 0.0059 | 0.005882663 | 0.001255044 | 182.4731 | 0.1994126 | 40.05204 | 40.28835 | 116.8 | 0.03244444 | 4.489796e-05
1722180 | 0.9895 | 0.0059 | 0.005882663 | 0.001192612 | 184.9349 | 0.1994126 | 40.5924 | 40.83189 | 117.3 | 0.03258333 | 4.489796e-05
1722210 | 0.9895 | 0.0059 | 0.005882663 | 0.001142068 | 186.9279 | 0.1994126 | 41.02985 | 41.27193 | 117.8 | 0.03272222 | 4.489796e-05
1722240 | 0.9894 | 0.006 | 0.005982072 | 0.001202822 | 188.4521 | 0.1994027 | 41.36441 | 41.61259 | 118.3 | 0.03286111 | 4.285714e-05
1722270 | 0.9893 | 0.0061 | 0.00608147 | 0.001290329 | 188.921 | 0.1993928 | 41.46733 | 41.72028 | 118.8 | 0.033 | 4.081633e-05
1722300 | 0.9893 | 0.0061 | 0.00608147 | 0.001305198 | 188.3347 | 0.1993928 | 41.33864 | 41.5908 | 119.3 | 0.03313889 | 4.285714e-05
1722330 | 0.9894 | 0.006 | 0.005982072 | 0.001220661 | 187.7487 | 0.1994027 | 41.21001 | 41.45727 | 119.8 | 0.03327778 | 4.693878e-05
1722360 | 0.9894 | 0.006 | 0.005982072 | 0.001229582 | 187.3969 | 0.1994027 | 41.13279 | 41.37959 | 120.3 | 0.03341667 | 5.306122e-05
1722390 | 0.9893 | 0.0061 | 0.00608147 | 0.001331951 | 187.2798 | 0.1993928 | 41.10709 | 41.35785 | 120.8 | 0.03355556 | 4.897959e-05
1722420 | 0.9895 | 0.0059 | 0.005882663 | 0.001145038 | 186.8108 | 0.1994126 | 41.00415 | 41.24607 | 121.3 | 0.03369444 | 5.510204e-05
1722450 | 0.9894 | 0.006 | 0.005982072 | 0.001256343 | 186.3417 | 0.1994027 | 40.90118 | 41.14659 | 121.8 | 0.03383333 | 5.306122e-05
1722481 | 0.9894 | 0.006 | 0.005982072 | 0.001256343 | 186.3417 | 0.1994027 | 40.90118 | 41.14659 | 122.3167 | 0.03397685 | 5.307928e-05
1722510 | 0.9893 | 0.0061 | 0.00608147 | 0.001367636 | 185.8727 | 0.1993928 | 40.79824 | 41.04711 | 122.8 | 0.03411111 | 5.306122e-05
1722540 | 0.9894 | 0.006 | 0.005982072 | 0.00126229 | 186.1072 | 0.1994027 | 40.84971 | 41.09481 | 123.3 | 0.03425 | 5.306122e-05
1722570 | 0.9893 | 0.0061 | 0.00608147 | 0.001415204 | 183.997 | 0.1993928 | 40.38653 | 40.63289 | 123.8 | 0.03438889 | 5.102041e-05
1722600 | 0.9893 | 0.0061 | 0.00608147 | 0.001367636 | 185.8727 | 0.1993928 | 40.79824 | 41.04711 | 124.3 | 0.03452778 | 5.102041e-05
1722630 | 0.9893 | 0.0061 | 0.00608147 | 0.001367636 | 185.8727 | 0.1993928 | 40.79824 | 41.04711 | 124.8 | 0.03466667 | 5.306122e-05
1722660 | 0.9893 | 0.0061 | 0.00608147 | 0.001334928 | 187.1624 | 0.1993928 | 41.08132 | 41.33192 | 125.3 | 0.03480556 | 5.100306e-05
1722690 | 0.9893 | 0.0061 | 0.00608147 | 0.001331951 | 187.2798 | 0.1993928 | 41.10709 | 41.35785 | 125.8 | 0.03494444 | 5.102041e-05
1722720 | 0.9893 | 0.0061 | 0.00608147 | 0.001281412 | 189.2726 | 0.1993928 | 41.5445 | 41.79792 | 126.3 | 0.03508333 | 5.102041e-05
1722750 | 0.9893 | 0.0061 | 0.00608147 | 0.001233843 | 191.1483 | 0.1993928 | 41.95621 | 42.21214 | 126.8 | 0.03522222 | 5.306122e-05
1722780 | 0.9892 | 0.0062 | 0.006180859 | 0.001297555 | 192.5551 | 0.1993829 | 42.265 | 42.52704 | 127.3 | 0.03536111 | 5.102041e-05
1722810 | 0.9893 | 0.0061 | 0.00608147 | 0.001153567 | 194.3137 | 0.1993928 | 42.651 | 42.91117 | 127.8 | 0.0355 | 5.102041e-05
1722840 | 0.9892 | 0.0062 | 0.006180859 | 0.001214306 | 195.8377 | 0.1993829 | 42.98551 | 43.25202 | 128.3 | 0.03563889 | 4.897959e-05
1722870 | 0.9892 | 0.0062 | 0.006180859 | 0.001169707 | 197.5963 | 0.1993829 | 43.37152 | 43.64042 | 128.8 | 0.03577778 | 5.102041e-05
1722900 | 0.9892 | 0.0062 | 0.006180859 | 0.001128086 | 199.2375 | 0.1993829 | 43.73175 | 44.00289 | 129.3 | 0.03591667 | 4.896294e-05
1722930 | 0.989 | 0.0064 | 0.006379607 | 0.001285209 | 200.8788 | 0.1993631 | 44.09201 | 44.3742 | 129.8 | 0.03605556 | 4.693878e-05
1722960 | 0.9891 | 0.0063 | 0.006280238 | 0.001150163 | 202.2856 | 0.199373 | 44.4008 | 44.68052 | 130.3 | 0.03619444 | 4.693878e-05
1722990 | 0.989 | 0.0064 | 0.006379607 | 0.001216824 | 203.5753 | 0.1993631 | 44.68388 | 44.96986 | 130.8 | 0.03633333 | 4.489796e-05
1723020 | 0.9888 | 0.0066 | 0.006578315 | 0.001362017 | 205.6855 | 0.1993432 | 45.14706 | 45.44503 | 131.3 | 0.03647222 | 4.285714e-05
1723050 | 0.989 | 0.0064 | 0.006379607 | 0.001130609 | 206.9749 | 0.1993631 | 45.43008 | 45.72083 | 131.8 | 0.03661111 | 4.489796e-05
1723080 | 0.9888 | 0.0066 | 0.006578315 | 0.001308501 | 207.7957 | 0.1993432 | 45.61024 | 45.91127 | 132.3 | 0.03675 | 4.081633e-05
1723110 | 0.9888 | 0.0066 | 0.006578315 | 0.001281741 | 208.8509 | 0.1993432 | 45.84185 | 46.14441 | 132.8 | 0.03688889 | 4.284257e-05
1723140 | 0.989 | 0.0064 | 0.006379607 | 0.001071141 | 209.3198 | 0.1993631 | 45.94477 | 46.23882 | 133.3 | 0.03702778 | 4.693878e-05
1723170 | 0.9888 | 0.0066 | 0.006578315 | 0.001246064 | 210.2577 | 0.1993432 | 46.15064 | 46.45523 | 133.8 | 0.03716667 | 4.489796e-05
1723200 | 0.9887 | 0.0067 | 0.006677655 | 0.001327564 | 210.9611 | 0.1993333 | 46.30503 | 46.61528 | 134.3 | 0.03730556 | 4.285714e-05
1723230 | 0.9888 | 0.0066 | 0.006578315 | 0.001213364 | 211.5471 | 0.1993432 | 46.43366 | 46.74012 | 134.8 | 0.03744444 | 4.897959e-05
1723260 | 0.9887 | 0.0067 | 0.006677655 | 0.001306756 | 211.7816 | 0.1993333 | 46.48513 | 46.79658 | 135.3 | 0.03758333 | 4.693878e-05
1723290 | 0.9887 | 0.0067 | 0.006677655 | 0.00128297 | 212.7195 | 0.1993333 | 46.69099 | 47.00382 | 135.8 | 0.03772222 | 4.693878e-05
1723320 | 0.9888 | 0.0066 | 0.006578315 | 0.001171739 | 213.1884 | 0.1993432 | 46.79392 | 47.10276 | 136.3 | 0.03786111 | 5.102041e-05
1723350 | 0.9887 | 0.0067 | 0.006677655 | 0.001265132 | 213.4229 | 0.1993333 | 46.84539 | 47.15925 | 136.8 | 0.038 | 4.897959e-05
1723380 | 0.9887 | 0.0067 | 0.006677655 | 0.001265132 | 213.4229 | 0.1993333 | 46.84539 | 47.15925 | 137.3 | 0.03813889 | 5.102041e-05
1723410 | 0.9887 | 0.0067 | 0.006677655 | 0.001229454 | 214.8297 | 0.1993333 | 47.15417 | 47.47011 | 137.8 | 0.03827778 | 5.102041e-05
1723440 | 0.9886 | 0.0068 | 0.006776984 | 0.001310945 | 215.5331 | 0.1993234 | 47.30857 | 47.63027 | 138.3 | 0.03841667 | 4.897959e-05
1723470 | 0.9885 | 0.0069 | 0.006876304 | 0.001398373 | 216.002 | 0.1993136 | 47.41149 | 47.73863 | 138.8 | 0.03855556 | 4.897959e-05
1723500 | 0.9887 | 0.0067 | 0.006677655 | 0.001172964 | 217.0572 | 0.1993333 | 47.6431 | 47.96231 | 139.3 | 0.03869444 | 5.102041e-05
1723530 | 0.9886 | 0.0068 | 0.006776984 | 0.001257424 | 217.6435 | 0.1993234 | 47.77179 | 48.09664 | 139.8 | 0.03883333 | 5.304318e-05
1723560 | 0.9886 | 0.0068 | 0.006776984 | 0.001236616 | 218.464 | 0.1993234 | 47.95189 | 48.27796 | 140.3 | 0.03897222 | 5.306122e-05
1723590 | 0.9886 | 0.0068 | 0.006776984 | 0.00121283 | 219.4019 | 0.1993234 | 48.15775 | 48.48522 | 140.8 | 0.03911111 | 5.306122e-05
1723620 | 0.9886 | 0.0068 | 0.006776984 | 0.00118607 | 220.4571 | 0.1993234 | 48.38936 | 48.71841 | 141.3 | 0.03925 | 4.897959e-05
1723650 | 0.9886 | 0.0068 | 0.006776984 | 0.001159315 | 221.5121 | 0.1993234 | 48.62093 | 48.95155 | 141.8 | 0.03938889 | 5.306122e-05
1723680 | 0.9884 | 0.007 | 0.006975614 | 0.001331184 | 222.5673 | 0.1993037 | 48.85254 | 49.19451 | 142.3 | 0.03952778 | 4.693878e-05
1723710 | 0.9885 | 0.0069 | 0.006876304 | 0.001205118 | 223.6223 | 0.1993136 | 49.08411 | 49.42279 | 142.8 | 0.03966667 | 5.102041e-05
1723740 | 0.9883 | 0.0071 | 0.007074914 | 0.001379945 | 224.5601 | 0.1992938 | 49.28995 | 49.63991 | 143.3 | 0.03980556 | 4.897959e-05
1723770 | 0.9884 | 0.007 | 0.006975614 | 0.001247938 | 225.8498 | 0.1993037 | 49.57304 | 49.92005 | 143.8 | 0.03994444 | 5.306122e-05
1723800 | 0.9884 | 0.007 | 0.006975614 | 0.001203344 | 227.6082 | 0.1993037 | 49.959 | 50.30871 | 144.3 | 0.04008333 | 5.306122e-05
1723830 | 0.9884 | 0.007 | 0.006975614 | 0.001188475 | 228.1945 | 0.1993037 | 50.08769 | 50.4383 | 144.8 | 0.04022222 | 5.102041e-05
1723860 | 0.9883 | 0.0071 | 0.007074914 | 0.001237228 | 230.1876 | 0.1992938 | 50.52517 | 50.88389 | 145.3 | 0.04036111 | 5.102041e-05
1723890 | 0.9883 | 0.0071 | 0.007074914 | 0.001213445 | 231.1254 | 0.1992938 | 50.73101 | 51.0912 | 145.8 | 0.0405 | 4.897959e-05
1723920 | 0.9882 | 0.0072 | 0.007174204 | 0.001253273 | 233.4701 | 0.1992839 | 51.24566 | 51.61463 | 146.3 | 0.04063889 | 4.897959e-05
1723950 | 0.9883 | 0.0071 | 0.007074914 | 0.001088575 | 236.0492 | 0.1992938 | 51.81176 | 52.17962 | 146.8 | 0.04077778 | 5.102041e-05
1723980 | 0.9882 | 0.0072 | 0.007174204 | 0.001146241 | 237.6905 | 0.1992839 | 52.17202 | 52.54766 | 147.3 | 0.04091667 | 4.897959e-05
1724010 | 0.9882 | 0.0072 | 0.007174204 | 0.001149218 | 237.5731 | 0.1992839 | 52.14625 | 52.5217 | 147.8 | 0.04105556 | 5.102041e-05
1724040 | 0.988 | 0.0074 | 0.007372754 | 0.001282354 | 240.1525 | 0.1992641 | 52.71242 | 53.10249 | 148.3 | 0.04119444 | 4.489796e-05
1724070 | 0.9881 | 0.0073 | 0.007273484 | 0.001144436 | 241.6764 | 0.199274 | 53.04691 | 53.43415 | 148.8 | 0.04133333 | 4.693878e-05
1724100 | 0.988 | 0.0074 | 0.007372754 | 0.001282354 | 240.1525 | 0.1992641 | 52.71242 | 53.10249 | 149.3 | 0.04147222 | 4.489796e-05
1724130 | 0.988 | 0.0074 | 0.007372754 | 0.001196138 | 243.5521 | 0.1992641 | 53.45861 | 53.85421 | 149.8 | 0.04161111 | 4.897959e-05
1724160 | 0.988 | 0.0074 | 0.007372754 | 0.001184244 | 244.0211 | 0.1992641 | 53.56156 | 53.95791 | 150.3 | 0.04175 | 4.693878e-05
1724190 | 0.9879 | 0.0075 | 0.007472015 | 0.001256744 | 245.0763 | 0.1992542 | 53.79317 | 54.19662 | 150.8 | 0.04188889 | 4.285714e-05
1724220 | 0.9879 | 0.0075 | 0.007472015 | 0.001259721 | 244.9589 | 0.1992542 | 53.7674 | 54.17066 | 151.3 | 0.04202778 | 4.693878e-05
1724250 | 0.9878 | 0.0076 | 0.007571265 | 0.001358972 | 244.9589 | 0.1992443 | 53.7674 | 54.17603 | 151.8 | 0.04216667 | 4.693878e-05
1724280 | 0.9878 | 0.0076 | 0.007571265 | 0.00131437 | 246.7176 | 0.1992443 | 54.15343 | 54.56499 | 152.3 | 0.04230556 | 4.897959e-05
1724311 | 0.988 | 0.0074 | 0.007372754 | 0.001160461 | 244.9589 | 0.1992641 | 53.7674 | 54.16528 | 152.8167 | 0.04244907 | 5.307928e-05
1724340 | 0.9878 | 0.0076 | 0.007571265 | 0.001347078 | 245.4279 | 0.1992443 | 53.87034 | 54.27976 | 153.3 | 0.04258333 | 4.897959e-05
1724370 | 0.988 | 0.0074 | 0.007372754 | 0.001145592 | 245.5452 | 0.1992641 | 53.89609 | 54.29492 | 153.8 | 0.04272222 | 5.306122e-05
1724400 | 0.9878 | 0.0076 | 0.007571265 | 0.001332209 | 246.0142 | 0.1992443 | 53.99903 | 54.40943 | 154.3 | 0.04286111 | 4.692282e-05
1724431 | 0.9878 | 0.0076 | 0.007571265 | 0.001323295 | 246.3657 | 0.1992443 | 54.07619 | 54.48717 | 154.8167 | 0.04300463 | 4.899626e-05
1724460 | 0.9878 | 0.0076 | 0.007571265 | 0.001269779 | 248.4759 | 0.1992443 | 54.53937 | 54.95387 | 155.3 | 0.04313889 | 4.897959e-05
1724490 | 0.9879 | 0.0075 | 0.007472015 | 0.001173498 | 248.3588 | 0.1992542 | 54.51366 | 54.92252 | 155.8 | 0.04327778 | 5.306122e-05
1724521 | 0.9878 | 0.0076 | 0.007571265 | 0.001290587 | 247.6554 | 0.1992443 | 54.35927 | 54.7724 | 156.3167 | 0.0434213 | 5.103777e-05
1724550 | 0.9877 | 0.0077 | 0.007670506 | 0.001315496 | 250.5864 | 0.1992344 | 55.00261 | 55.42613 | 156.8 | 0.04355556 | 4.897959e-05
1724581 | 0.9877 | 0.0077 | 0.007670506 | 0.001288743 | 251.6413 | 0.1992344 | 55.23416 | 55.65946 | 157.3167 | 0.04369907 | 4.899626e-05
1724610 | 0.9877 | 0.0077 | 0.007670506 | 0.001250089 | 253.1655 | 0.1992344 | 55.56871 | 55.99659 | 157.8 | 0.04383333 | 4.897959e-05
1724640 | 0.9877 | 0.0077 | 0.007670506 | 0.001208465 | 254.8068 | 0.1992344 | 55.92897 | 56.35962 | 158.3 | 0.04397222 | 5.102041e-05
1724670 | 0.9877 | 0.0077 | 0.007670506 | 0.001178734 | 255.9791 | 0.1992344 | 56.18629 | 56.61892 | 158.8 | 0.04411111 | 5.102041e-05
1724700 | 0.9877 | 0.0077 | 0.007670506 | 0.001143057 | 257.3859 | 0.1992344 | 56.49507 | 56.93008 | 159.3 | 0.04425 | 5.102041e-05
1724730 | 0.9873 | 0.0081 | 0.008067371 | 0.001516139 | 258.3237 | 0.1991949 | 56.70092 | 57.16019 | 159.8 | 0.04438889 | 4.285714e-05
1724760 | 0.9877 | 0.0077 | 0.007670506 | 0.001095488 | 259.2616 | 0.1992344 | 56.90678 | 57.34496 | 160.3 | 0.04452778 | 5.102041e-05
1724790 | 0.9873 | 0.0081 | 0.008067371 | 0.001480462 | 259.7305 | 0.1991949 | 57.0097 | 57.47148 | 160.8 | 0.04466667 | 4.489796e-05
1724820 | 0.9876 | 0.0078 | 0.007769737 | 0.001162012 | 260.5513 | 0.1992245 | 57.18986 | 57.63594 | 161.3 | 0.04480556 | 5.306122e-05
1724850 | 0.9877 | 0.0077 | 0.007670506 | 0.00107765 | 259.965 | 0.1992344 | 57.06117 | 57.50054 | 161.8 | 0.04494444 | 5.306122e-05
1724880 | 0.9873 | 0.0081 | 0.008067371 | 0.001438837 | 261.3718 | 0.1991949 | 57.36996 | 57.83466 | 162.3 | 0.04508333 | 4.693878e-05
1724910 | 0.9873 | 0.0081 | 0.008067371 | 0.001426946 | 261.8407 | 0.1991949 | 57.47288 | 57.93841 | 162.8 | 0.04522222 | 4.489796e-05
1724940 | 0.9873 | 0.0081 | 0.008067371 | 0.001418021 | 262.1926 | 0.1991949 | 57.55012 | 58.01628 | 163.3 | 0.04536111 | 4.489796e-05
1724970 | 0.9873 | 0.0081 | 0.008067371 | 0.001409107 | 262.5441 | 0.1991949 | 57.62727 | 58.09406 | 163.8 | 0.0455 | 5.102041e-05
1725000 | 0.9873 | 0.0081 | 0.008067371 | 0.001358561 | 264.5372 | 0.1991949 | 58.06475 | 58.53508 | 164.3 | 0.04563889 | 4.693878e-05
1725030 | 0.9873 | 0.0081 | 0.008067371 | 0.001388291 | 263.3649 | 0.1991949 | 57.80744 | 58.27568 | 164.8 | 0.04577778 | 4.897959e-05
1725060 | 0.9873 | 0.0081 | 0.008067371 | 0.001367483 | 264.1854 | 0.1991949 | 57.98753 | 58.45723 | 165.3 | 0.04591667 | 5.102041e-05
1725090 | 0.9873 | 0.0081 | 0.008067371 | 0.001334775 | 265.4751 | 0.1991949 | 58.27062 | 58.74261 | 165.8 | 0.04605556 | 4.897959e-05
1725120 | 0.9873 | 0.0081 | 0.008067371 | 0.001319914 | 266.0611 | 0.1991949 | 58.39924 | 58.87227 | 166.3 | 0.04619444 | 5.102041e-05
1725150 | 0.9873 | 0.0081 | 0.008067371 | 0.001296128 | 266.999 | 0.1991949 | 58.60511 | 59.07981 | 166.8 | 0.04633333 | 4.897959e-05
1725180 | 0.9873 | 0.0081 | 0.008067371 | 0.00123666 | 269.3439 | 0.1991949 | 59.1198 | 59.59867 | 167.3 | 0.04647222 | 5.306122e-05
1725210 | 0.9873 | 0.0081 | 0.008067371 | 0.001171253 | 271.923 | 0.1991949 | 59.6859 | 60.16936 | 167.8 | 0.04661111 | 5.102041e-05
1725240 | 0.9872 | 0.0082 | 0.008166563 | 0.001148549 | 276.7295 | 0.199185 | 60.74091 | 61.23898 | 168.3 | 0.04675 | 5.102041e-05
1725270 | 0.9871 | 0.0083 | 0.008265744 | 0.001087178 | 283.0603 | 0.1991751 | 62.13049 | 62.64617 | 168.8 | 0.04688889 | 4.897959e-05
1725300 | 0.9868 | 0.0086 | 0.008563231 | 0.001274663 | 287.3978 | 0.1991455 | 63.08255 | 63.62506 | 169.3 | 0.04702778 | 4.285714e-05
1725330 | 0.9869 | 0.0085 | 0.008464078 | 0.001065504 | 291.7355 | 0.1991554 | 64.03466 | 64.57895 | 169.8 | 0.04716667 | 4.693878e-05
1725360 | 0.9868 | 0.0086 | 0.008563231 | 0.001090325 | 294.6665 | 0.1991455 | 64.678 | 65.23423 | 170.3 | 0.04730556 | 4.489796e-05
1725390 | 0.9868 | 0.0086 | 0.008563231 | 0.001057625 | 295.9559 | 0.1991455 | 64.96102 | 65.51968 | 170.8 | 0.04744444 | 4.693878e-05
1725420 | 0.9868 | 0.0086 | 0.008563231 | 0.001066539 | 295.6044 | 0.1991455 | 64.88386 | 65.44187 | 171.3 | 0.04758333 | 4.693878e-05
1725450 | 0.9867 | 0.0087 | 0.008662373 | 0.001189467 | 294.6665 | 0.1991356 | 64.678 | 65.2407 | 171.8 | 0.04772222 | 4.489796e-05
1725480 | 0.9868 | 0.0086 | 0.008563231 | 0.001117085 | 293.6113 | 0.1991455 | 64.44639 | 65.00063 | 172.3 | 0.04786111 | 4.693878e-05
1725510 | 0.9868 | 0.0086 | 0.008563231 | 0.001126002 | 293.2597 | 0.1991455 | 64.36921 | 64.92279 | 172.8 | 0.048 | 4.489796e-05
1725540 | 0.9868 | 0.0086 | 0.008563231 | 0.001146818 | 292.4389 | 0.1991455 | 64.18905 | 64.74108 | 173.3 | 0.04813889 | 4.489796e-05
1725570 | 0.9867 | 0.0087 | 0.008662373 | 0.001260822 | 291.8529 | 0.1991356 | 64.06043 | 64.61775 | 173.8 | 0.04827778 | 4.693878e-05
1725601 | 0.9868 | 0.0086 | 0.008563231 | 0.001197357 | 290.4461 | 0.1991455 | 63.75164 | 64.2999 | 174.3167 | 0.0484213 | 4.695475e-05
1725630 | 0.9868 | 0.0086 | 0.008563231 | 0.001206278 | 290.0943 | 0.1991455 | 63.67442 | 64.22202 | 174.8 | 0.04855556 | 4.692282e-05
1725660 | 0.9868 | 0.0086 | 0.008563231 | 0.001233034 | 289.0393 | 0.1991455 | 63.44285 | 63.98846 | 175.3 | 0.04869444 | 5.102041e-05
1725690 | 0.9867 | 0.0087 | 0.008662373 | 0.00135299 | 288.2186 | 0.1991356 | 63.26271 | 63.8131 | 175.8 | 0.04883333 | 4.693878e-05
1725720 | 0.9867 | 0.0087 | 0.008662373 | 0.001358937 | 287.9841 | 0.1991356 | 63.21124 | 63.76118 | 176.3 | 0.04897222 | 4.897959e-05
1725750 | 0.9868 | 0.0086 | 0.008563231 | 0.001256824 | 288.1012 | 0.1991455 | 63.23695 | 63.78078 | 176.8 | 0.04911111 | 4.897959e-05
1725780 | 0.9868 | 0.0086 | 0.008563231 | 0.001259794 | 287.9841 | 0.1991455 | 63.21124 | 63.75486 | 177.3 | 0.04925 | 5.102041e-05
1725810 | 0.9867 | 0.0087 | 0.008662373 | 0.001355967 | 288.1012 | 0.1991356 | 63.23695 | 63.78711 | 177.8 | 0.04938889 | 4.897959e-05
1725841 | 0.9868 | 0.0086 | 0.008563231 | 0.001274663 | 287.3978 | 0.1991455 | 63.08255 | 63.62506 | 178.3167 | 0.04953241 | 5.307928e-05
1725870 | 0.9867 | 0.0087 | 0.008662373 | 0.001376775 | 287.2807 | 0.1991356 | 63.05685 | 63.60544 | 178.8 | 0.04966667 | 5.306122e-05
1725900 | 0.9868 | 0.0086 | 0.008563231 | 0.001259794 | 287.9841 | 0.1991455 | 63.21124 | 63.75486 | 179.3 | 0.04980556 | 5.510204e-05
1725930 | 0.9868 | 0.0086 | 0.008563231 | 0.001256824 | 288.1012 | 0.1991455 | 63.23695 | 63.78078 | 179.8 | 0.04994444 | 5.714286e-05
1725960 | 0.9867 | 0.0087 | 0.008662373 | 0.001332176 | 289.0393 | 0.1991356 | 63.44285 | 63.99481 | 180.3 | 0.05008333 | 5.510204e-05
1725990 | 0.9868 | 0.0086 | 0.008563231 | 0.001209248 | 289.9772 | 0.1991455 | 63.64872 | 64.1961 | 180.8 | 0.05022222 | 5.714286e-05
1726020 | 0.9868 | 0.0086 | 0.008563231 | 0.00111411 | 293.7286 | 0.1991455 | 64.47214 | 65.0266 | 181.3 | 0.05036111 | 5.918367e-05
1726051 | 0.9867 | 0.0087 | 0.008662373 | 0.001112166 | 297.7146 | 0.1991356 | 65.34704 | 65.91556 | 181.8167 | 0.05050463 | 5.71623e-05
1726080 | 0.9867 | 0.0087 | 0.008662373 | 0.00105865 | 299.8248 | 0.1991356 | 65.81022 | 66.38277 | 182.3 | 0.05063889 | 5.714286e-05
1726110 | 0.9866 | 0.0088 | 0.008761506 | 0.001086431 | 302.6383 | 0.1991258 | 66.42777 | 67.01234 | 182.8 | 0.05077778 | 5.306122e-05
1726140 | 0.9866 | 0.0088 | 0.008761506 | 0.001021021 | 305.2175 | 0.1991258 | 66.9939 | 67.58344 | 183.3 | 0.05091667 | 5.510204e-05
1726170 | 0.9864 | 0.009 | 0.008959741 | 0.001159796 | 307.5621 | 0.199106 | 67.50853 | 68.1161 | 183.8 | 0.05105556 | 5.102041e-05
1726200 | 0.9864 | 0.009 | 0.008959741 | 0.001091411 | 310.2586 | 0.199106 | 68.1004 | 68.7133 | 184.3 | 0.05119444 | 5.306122e-05
1726230 | 0.9864 | 0.009 | 0.008959741 | 0.001046812 | 312.0172 | 0.199106 | 68.4864 | 69.10278 | 184.8 | 0.05133333 | 5.102041e-05
1726260 | 0.9863 | 0.0091 | 0.009058844 | 0.001077536 | 314.7135 | 0.1990962 | 69.07823 | 69.70684 | 185.3 | 0.05147222 | 5.102041e-05
1726290 | 0.9863 | 0.0091 | 0.009058844 | 0.001018075 | 317.0581 | 0.1990962 | 69.59286 | 70.22615 | 185.8 | 0.05161111 | 4.897959e-05
1726320 | 0.9862 | 0.0092 | 0.009157938 | 0.001090406 | 318.1134 | 0.1990863 | 69.82449 | 70.46688 | 186.3 | 0.05175 | 4.897959e-05
1726350 | 0.9862 | 0.0092 | 0.009157938 | 0.001063653 | 319.1683 | 0.1990863 | 70.05604 | 70.70055 | 186.8 | 0.05188889 | 4.693878e-05
1726380 | 0.9862 | 0.0092 | 0.009157938 | 0.001039867 | 320.1062 | 0.1990863 | 70.2619 | 70.90831 | 187.3 | 0.05202778 | 5.102041e-05
1726410 | 0.9861 | 0.0093 | 0.009257021 | 0.001106243 | 321.3959 | 0.1990764 | 70.54499 | 71.20105 | 187.8 | 0.05216667 | 4.693878e-05
1726440 | 0.9862 | 0.0092 | 0.009157938 | 0.0009982377 | 321.7477 | 0.1990863 | 70.6222 | 71.27193 | 188.3 | 0.05230556 | 4.897959e-05
1726471 | 0.986 | 0.0094 | 0.009356095 | 0.001184503 | 322.2166 | 0.1990666 | 70.72513 | 71.38994 | 188.8167 | 0.05244907 | 4.491324e-05
1726500 | 0.986 | 0.0094 | 0.009356095 | 0.001178556 | 322.4511 | 0.1990666 | 70.7766 | 71.4419 | 189.3 | 0.05258333 | 4.693878e-05
1726530 | 0.986 | 0.0094 | 0.009356095 | 0.001148826 | 323.6234 | 0.1990666 | 71.03391 | 71.70163 | 189.8 | 0.05272222 | 4.693878e-05
1726560 | 0.9862 | 0.0092 | 0.009157938 | 0.0009358051 | 324.2095 | 0.1990863 | 71.16256 | 71.81725 | 190.3 | 0.05286111 | 4.897959e-05
1726590 | 0.986 | 0.0094 | 0.009356095 | 0.001104232 | 325.3818 | 0.1990666 | 71.41987 | 72.09122 | 190.8 | 0.053 | 4.693878e-05
1726620 | 0.9861 | 0.0093 | 0.009257021 | 0.001002181 | 325.4992 | 0.1990764 | 71.44564 | 72.11009 | 191.3 | 0.05313889 | 5.102041e-05
1726650 | 0.986 | 0.0094 | 0.009356095 | 0.001089363 | 325.9681 | 0.1990666 | 71.54856 | 72.22112 | 191.8 | 0.05327778 | 4.693878e-05
1726680 | 0.9859 | 0.0095 | 0.009455159 | 0.001137888 | 327.9609 | 0.1990567 | 71.98597 | 72.66984 | 192.3 | 0.05341667 | 4.693878e-05
1726710 | 0.9858 | 0.0096 | 0.009554213 | 0.001275589 | 326.437 | 0.1990469 | 71.65148 | 72.33934 | 192.8 | 0.05355556 | 5.102041e-05
1726740 | 0.9858 | 0.0096 | 0.009554213 | 0.00127262 | 326.5541 | 0.1990469 | 71.67719 | 72.36529 | 193.3 | 0.05369444 | 5.102041e-05
1726770 | 0.9859 | 0.0095 | 0.009455159 | 0.001140858 | 327.8438 | 0.1990567 | 71.96027 | 72.64389 | 193.8 | 0.05383333 | 4.897959e-05
1726800 | 0.9858 | 0.0096 | 0.009554213 | 0.001254781 | 327.2575 | 0.1990469 | 71.83158 | 72.52116 | 194.3 | 0.05397222 | 4.693878e-05
1726830 | 0.9859 | 0.0095 | 0.009455159 | 0.001134911 | 328.0783 | 0.1990567 | 72.01174 | 72.69585 | 194.8 | 0.05411111 | 4.897959e-05
1726860 | 0.9858 | 0.0096 | 0.009554213 | 0.001162611 | 330.8919 | 0.1990469 | 72.62932 | 73.32656 | 195.3 | 0.05425 | 5.102041e-05
1726890 | 0.9858 | 0.0096 | 0.009554213 | 0.00113585 | 331.9471 | 0.1990469 | 72.86093 | 73.56039 | 195.8 | 0.05438889 | 5.102041e-05
1726920 | 0.9858 | 0.0096 | 0.009554213 | 0.001120986 | 332.5332 | 0.1990469 | 72.98957 | 73.69027 | 196.3 | 0.05452778 | 5.102041e-05
1726950 | 0.9857 | 0.0097 | 0.009653257 | 0.001166517 | 334.6433 | 0.199037 | 73.45273 | 74.16522 | 196.8 | 0.05466667 | 4.897959e-05
1726980 | 0.9858 | 0.0096 | 0.009554213 | 0.001022872 | 336.402 | 0.1990469 | 73.83876 | 74.54761 | 197.3 | 0.05480556 | 5.102041e-05
1727010 | 0.9858 | 0.0096 | 0.009554213 | 0.0009901717 | 337.6914 | 0.1990469 | 74.12178 | 74.83335 | 197.8 | 0.05494444 | 5.102041e-05
1727040 | 0.9858 | 0.0096 | 0.009554213 | 0.0009634112 | 338.7466 | 0.1990469 | 74.35339 | 75.06718 | 198.3 | 0.05508333 | 5.102041e-05
1727070 | 0.9856 | 0.0098 | 0.009752291 | 0.001125813 | 340.1534 | 0.1990271 | 74.66217 | 75.39386 | 198.8 | 0.05522222 | 4.897959e-05
1727100 | 0.9857 | 0.0097 | 0.009653257 | 0.0009940707 | 341.4431 | 0.199037 | 74.94526 | 75.67223 | 199.3 | 0.05536111 | 4.897959e-05
1727130 | 0.9858 | 0.0096 | 0.009554213 | 0.0008444854 | 343.436 | 0.1990469 | 75.38269 | 76.10636 | 199.8 | 0.0555 | 5.306122e-05
1727160 | 0.9856 | 0.0098 | 0.009752291 | 0.001012834 | 344.6083 | 0.1990271 | 75.64001 | 76.38128 | 200.3 | 0.05563889 | 5.102041e-05
1727190 | 0.9855 | 0.0099 | 0.009851316 | 0.00109402 | 345.3117 | 0.1990173 | 75.7944 | 76.54476 | 200.8 | 0.05577778 | 4.693878e-05
1727220 | 0.9854 | 0.01 | 0.009950331 | 0.001133574 | 347.6563 | 0.1990074 | 76.30903 | 77.07212 | 201.3 | 0.05591667 | 4.897959e-05
1727250 | 0.9854 | 0.01 | 0.009950331 | 0.001112758 | 348.4771 | 0.1990074 | 76.48919 | 77.25408 | 201.8 | 0.05605556 | 4.489796e-05
1727280 | 0.9854 | 0.01 | 0.009950331 | 0.001086003 | 349.5321 | 0.1990074 | 76.72076 | 77.48797 | 202.3 | 0.05619444 | 4.693878e-05
1727310 | 0.9854 | 0.01 | 0.009950331 | 0.001050321 | 350.9391 | 0.1990074 | 77.02959 | 77.79988 | 202.8 | 0.05633333 | 4.693878e-05
1727341 | 0.9855 | 0.0099 | 0.009851316 | 0.0009156287 | 352.3459 | 0.1990173 | 77.33837 | 78.10402 | 203.3167 | 0.05647685 | 4.899626e-05
1727370 | 0.9854 | 0.01 | 0.009950331 | 0.0009908578 | 353.2838 | 0.1990074 | 77.54424 | 78.31968 | 203.8 | 0.05661111 | 5.102041e-05
1727400 | 0.9854 | 0.01 | 0.009950331 | 0.0009789662 | 353.7527 | 0.1990074 | 77.64716 | 78.42363 | 204.3 | 0.05675 | 5.102041e-05
1727430 | 0.9853 | 0.0101 | 0.01004934 | 0.001060133 | 354.4561 | 0.1989976 | 77.80155 | 78.58735 | 204.8 | 0.05688889 | 4.897959e-05
1727460 | 0.9853 | 0.0101 | 0.01004934 | 0.001042294 | 355.1595 | 0.1989976 | 77.95595 | 78.7433 | 205.3 | 0.05702778 | 5.102041e-05
1727490 | 0.9853 | 0.0101 | 0.01004934 | 0.001018508 | 356.0974 | 0.1989976 | 78.16181 | 78.95125 | 205.8 | 0.05716667 | 5.102041e-05
1727520 | 0.9853 | 0.0101 | 0.01004934 | 0.0009917555 | 357.1523 | 0.1989976 | 78.39336 | 79.18513 | 206.3 | 0.05730556 | 5.306122e-05
1727550 | 0.9853 | 0.0101 | 0.01004934 | 0.0009649925 | 358.2076 | 0.1989976 | 78.62499 | 79.4191 | 206.8 | 0.05744444 | 5.102041e-05
1727580 | 0.9852 | 0.0102 | 0.01014833 | 0.001081826 | 357.5042 | 0.1989877 | 78.4706 | 79.271 | 207.3 | 0.05758333 | 5.102041e-05
1727610 | 0.9852 | 0.0102 | 0.01014833 | 0.001016419 | 360.0833 | 0.1989877 | 79.0367 | 79.84287 | 207.8 | 0.05772222 | 4.897959e-05
1727640 | 0.9852 | 0.0102 | 0.01014833 | 0.0009926332 | 361.0212 | 0.1989877 | 79.24256 | 80.05084 | 208.3 | 0.05786111 | 5.102041e-05
1727670 | 0.9852 | 0.0102 | 0.01014833 | 0.001019396 | 359.9659 | 0.1989877 | 79.01093 | 79.81684 | 208.8 | 0.058 | 5.102041e-05
1727700 | 0.9852 | 0.0102 | 0.01014833 | 0.0009718198 | 361.8419 | 0.1989877 | 79.4227 | 80.23282 | 209.3 | 0.05813889 | 5.102041e-05
1727730 | 0.9851 | 0.0103 | 0.01024732 | 0.001038103 | 363.1314 | 0.1989779 | 79.70574 | 80.52671 | 209.8 | 0.05827778 | 5.102041e-05
1727760 | 0.985 | 0.0104 | 0.01034629 | 0.001122212 | 363.7176 | 0.198968 | 79.83441 | 80.66469 | 210.3 | 0.05841667 | 5.102041e-05
1727790 | 0.9851 | 0.0103 | 0.01024732 | 0.0009994508 | 364.6555 | 0.1989779 | 80.04028 | 80.86469 | 210.8 | 0.05855556 | 5.102041e-05
1727820 | 0.985 | 0.0104 | 0.01034629 | 0.001068696 | 365.8278 | 0.198968 | 80.29759 | 81.13269 | 211.3 | 0.05869444 | 4.693878e-05
1727850 | 0.9851 | 0.0103 | 0.01024732 | 0.0009667483 | 365.945 | 0.1989779 | 80.32332 | 81.15065 | 211.8 | 0.05883333 | 5.102041e-05
1727880 | 0.9851 | 0.0103 | 0.01024732 | 0.0009191795 | 367.8207 | 0.1989779 | 80.73502 | 81.5666 | 212.3 | 0.05897222 | 5.102041e-05
1727910 | 0.9848 | 0.0106 | 0.01054421 | 0.001189317 | 368.8759 | 0.1989484 | 80.96664 | 81.82488 | 212.8 | 0.05911111 | 4.897959e-05
1727940 | 0.985 | 0.0104 | 0.01034629 | 0.0009557175 | 370.2827 | 0.198968 | 81.27542 | 82.12069 | 213.3 | 0.05925 | 5.102041e-05
1727970 | 0.9849 | 0.0105 | 0.01044526 | 0.001016031 | 371.8068 | 0.1989582 | 81.60996 | 82.46686 | 213.8 | 0.05938889 | 5.102041e-05
1728000 | 0.9848 | 0.0106 | 0.01054421 | 0.001067416 | 373.6826 | 0.1989484 | 82.02169 | 82.89112 | 214.3 | 0.05952778 | 4.693878e-05
1728030 | 0.9849 | 0.0105 | 0.01044526 | 0.0009535986 | 374.2686 | 0.1989582 | 82.15031 | 83.01289 | 214.8 | 0.05966667 | 4.897959e-05
1728060 | 0.9848 | 0.0106 | 0.01054421 | 0.0010139 | 375.7928 | 0.1989484 | 82.48487 | 83.35921 | 215.3 | 0.05980556 | 4.897959e-05
1728090 | 0.9849 | 0.0105 | 0.01044526 | 0.0008971055 | 376.4962 | 0.1989582 | 82.63926 | 83.50697 | 215.8 | 0.05994444 | 5.102041e-05
1728120 | 0.9847 | 0.0107 | 0.01064316 | 0.001080146 | 377.0822 | 0.1989385 | 82.76788 | 83.6535 | 216.3 | 0.06008333 | 4.897959e-05
1728150 | 0.9848 | 0.0106 | 0.01054421 | 0.0009603843 | 377.903 | 0.1989484 | 82.94805 | 83.82729 | 216.8 | 0.06022222 | 4.897959e-05
1728180 | 0.9847 | 0.0107 | 0.01064316 | 0.001047439 | 378.3719 | 0.1989385 | 83.05097 | 83.93961 | 217.3 | 0.06036111 | 4.693878e-05
1728210 | 0.9847 | 0.0107 | 0.01064316 | 0.001050416 | 378.2545 | 0.1989385 | 83.0252 | 83.91357 | 217.8 | 0.0605 | 5.50833e-05
1728240 | 0.9847 | 0.0107 | 0.01064316 | 0.001014739 | 379.6613 | 0.1989385 | 83.33398 | 84.22566 | 218.3 | 0.06063889 | 5.510204e-05
1728270 | 0.9846 | 0.0108 | 0.0107421 | 0.001107728 | 379.8958 | 0.1989287 | 83.38546 | 84.28602 | 218.8 | 0.06077778 | 4.693878e-05
1728300 | 0.9846 | 0.0108 | 0.0107421 | 0.001051235 | 382.1234 | 0.1989287 | 83.8744 | 84.78025 | 219.3 | 0.06091667 | 5.306122e-05
1728330 | 0.9845 | 0.0109 | 0.01084102 | 0.001179895 | 380.951 | 0.1989188 | 83.61707 | 84.52849 | 219.8 | 0.06105556 | 5.102041e-05
1728360 | 0.9845 | 0.0109 | 0.01084102 | 0.001144217 | 382.3578 | 0.1989188 | 83.92585 | 84.84065 | 220.3 | 0.06119444 | 5.102041e-05
1728390 | 0.9845 | 0.0109 | 0.01084102 | 0.001147187 | 382.2407 | 0.1989188 | 83.90015 | 84.81466 | 220.8 | 0.06133333 | 4.489796e-05
1728420 | 0.9845 | 0.0109 | 0.01084102 | 0.001132323 | 382.8268 | 0.1989188 | 84.0288 | 84.94471 | 221.3 | 0.06147222 | 4.489796e-05
1728450 | 0.9846 | 0.0108 | 0.0107421 | 0.001003666 | 383.9991 | 0.1989287 | 84.28611 | 85.1964 | 221.8 | 0.06161111 | 5.306122e-05
1728480 | 0.9846 | 0.0108 | 0.0107421 | 0.0009858278 | 384.7025 | 0.1989287 | 84.44051 | 85.35246 | 222.3 | 0.06175 | 5.306122e-05
1728510 | 0.9844 | 0.011 | 0.01093994 | 0.001168802 | 385.2888 | 0.198909 | 84.5692 | 85.49946 | 222.8 | 0.06188889 | 4.897959e-05
1728540 | 0.9845 | 0.0109 | 0.01084102 | 0.001037186 | 386.5782 | 0.1989188 | 84.85221 | 85.7771 | 223.3 | 0.06202778 | 5.102041e-05
1728571 | 0.9845 | 0.0109 | 0.01084102 | 0.0009985311 | 388.1024 | 0.1989188 | 85.18677 | 86.1153 | 223.8167 | 0.0621713 | 4.491324e-05
1728600 | 0.9843 | 0.0111 | 0.01103885 | 0.001166625 | 389.2747 | 0.1988992 | 85.44408 | 86.39251 | 224.3 | 0.06230556 | 4.693878e-05
1728630 | 0.9844 | 0.011 | 0.01093994 | 0.001058801 | 389.6263 | 0.198909 | 85.52126 | 86.46199 | 224.8 | 0.06244444 | 4.897959e-05
1728660 | 0.9843 | 0.0111 | 0.01103885 | 0.001139869 | 390.3297 | 0.1988992 | 85.67565 | 86.62665 | 225.3 | 0.06258333 | 4.693878e-05
1728690 | 0.9844 | 0.011 | 0.01093994 | 0.0009725777 | 393.0262 | 0.198909 | 86.26752 | 87.21646 | 225.8 | 0.06272222 | 5.102041e-05
1728720 | 0.9843 | 0.0111 | 0.01103885 | 0.001017969 | 395.1364 | 0.1988992 | 86.7307 | 87.69341 | 226.3 | 0.06286111 | 4.897959e-05
1728750 | 0.9843 | 0.0111 | 0.01103885 | 0.0009971555 | 395.9571 | 0.1988992 | 86.91084 | 87.87555 | 226.8 | 0.063 | 4.693878e-05
1728780 | 0.9842 | 0.0112 | 0.01113774 | 0.001024698 | 398.7707 | 0.1988893 | 87.52841 | 88.50873 | 227.3 | 0.06313889 | 4.897959e-05
1728810 | 0.9841 | 0.0113 | 0.01123663 | 0.0010671 | 400.998 | 0.1988795 | 88.0173 | 89.01189 | 227.8 | 0.06327778 | 4.897959e-05
1728840 | 0.9841 | 0.0113 | 0.01123663 | 0.00104034 | 402.0532 | 0.1988795 | 88.24891 | 89.24612 | 228.3 | 0.06341667 | 4.896294e-05
1728870 | 0.984 | 0.0114 | 0.01133551 | 0.001118402 | 402.874 | 0.1988697 | 88.42907 | 89.43716 | 228.8 | 0.06355556 | 5.510204e-05
1728900 | 0.984 | 0.0114 | 0.01133551 | 0.001073808 | 404.6324 | 0.1988697 | 88.81503 | 89.82752 | 229.3 | 0.06369444 | 5.510204e-05
1728930 | 0.984 | 0.0114 | 0.01133551 | 0.001073808 | 404.6324 | 0.1988697 | 88.81503 | 89.82752 | 229.8 | 0.06383333 | 5.510204e-05
1728960 | 0.9839 | 0.0115 | 0.01143438 | 0.001128077 | 406.391 | 0.1988598 | 89.20104 | 90.22685 | 230.3 | 0.06397222 | 5.306122e-05
1728990 | 0.9839 | 0.0115 | 0.01143438 | 0.001154837 | 405.3358 | 0.1988598 | 88.96942 | 89.99257 | 230.8 | 0.06411111 | 5.510204e-05
1729020 | 0.9839 | 0.0115 | 0.01143438 | 0.001142945 | 405.8047 | 0.1988598 | 89.07235 | 90.09668 | 231.3 | 0.06425 | 5.306122e-05
1729050 | 0.984 | 0.0114 | 0.01133551 | 0.001070833 | 404.7497 | 0.1988697 | 88.84078 | 89.85356 | 231.8 | 0.06438889 | 5.510204e-05
1729080 | 0.9839 | 0.0115 | 0.01143438 | 0.001131054 | 406.2736 | 0.1988598 | 89.17527 | 90.20078 | 232.3 | 0.06452778 | 5.306122e-05
1729110 | 0.9839 | 0.0115 | 0.01143438 | 0.001125107 | 406.5081 | 0.1988598 | 89.22674 | 90.25285 | 232.8 | 0.06466667 | 5.306122e-05
1729140 | 0.9838 | 0.0116 | 0.01153324 | 0.00122099 | 406.6254 | 0.19885 | 89.25249 | 90.28781 | 233.3 | 0.06480556 | 5.102041e-05
1729170 | 0.9839 | 0.0115 | 0.01143438 | 0.001125107 | 406.5081 | 0.1988598 | 89.22674 | 90.25285 | 233.8 | 0.06494444 | 5.306122e-05
1729200 | 0.9838 | 0.0116 | 0.01153324 | 0.001212073 | 406.977 | 0.19885 | 89.32966 | 90.36588 | 234.3 | 0.06508333 | 5.100306e-05
1729230 | 0.9839 | 0.0115 | 0.01143438 | 0.001113215 | 406.977 | 0.1988598 | 89.32966 | 90.35695 | 234.8 | 0.06522222 | 5.102041e-05
1729260 | 0.9838 | 0.0116 | 0.01153324 | 0.001218018 | 406.7426 | 0.19885 | 89.27821 | 90.31384 | 235.3 | 0.06536111 | 5.102041e-05
1729290 | 0.9839 | 0.0115 | 0.01143438 | 0.001074561 | 408.5012 | 0.1988598 | 89.66422 | 90.69535 | 235.8 | 0.0655 | 5.102041e-05
1729320 | 0.9837 | 0.0117 | 0.01163208 | 0.001239567 | 409.7906 | 0.1988402 | 89.94723 | 90.99962 | 236.3 | 0.06563889 | 4.693878e-05
1729350 | 0.9838 | 0.0116 | 0.01153324 | 0.001137742 | 409.908 | 0.19885 | 89.973 | 91.01669 | 236.8 | 0.06577778 | 4.693878e-05
1729380 | 0.9838 | 0.0116 | 0.01153324 | 0.001113959 | 410.8458 | 0.19885 | 90.17885 | 91.22492 | 237.3 | 0.06591667 | 4.897959e-05
1729410 | 0.9838 | 0.0116 | 0.01153324 | 0.001090173 | 411.7837 | 0.19885 | 90.38471 | 91.43317 | 237.8 | 0.06605556 | 5.102041e-05
1729440 | 0.9837 | 0.0117 | 0.01163208 | 0.001144422 | 413.5423 | 0.1988402 | 90.77071 | 91.83273 | 238.3 | 0.06619444 | 4.897959e-05
1729470 | 0.9837 | 0.0117 | 0.01163208 | 0.001147397 | 413.425 | 0.1988402 | 90.74497 | 91.80668 | 238.8 | 0.06633333 | 4.693878e-05
1729500 | 0.9838 | 0.0116 | 0.01153324 | 0.001009897 | 414.9491 | 0.19885 | 91.0795 | 92.13602 | 239.3 | 0.06647222 | 4.897959e-05
1729530 | 0.9837 | 0.0117 | 0.01163208 | 0.001073068 | 416.3559 | 0.1988402 | 91.38829 | 92.45753 | 239.8 | 0.06661111 | 4.693878e-05
1729560 | 0.9836 | 0.0118 | 0.01173092 | 0.001142176 | 417.5282 | 0.1988303 | 91.6456 | 92.72702 | 240.3 | 0.06675 | 4.489796e-05
1729590 | 0.9837 | 0.0117 | 0.01163208 | 0.001013605 | 418.7006 | 0.1988402 | 91.90294 | 92.9782 | 240.8 | 0.06688889 | 4.897959e-05
1729620 | 0.9836 | 0.0118 | 0.01173092 | 0.001058928 | 420.8108 | 0.1988303 | 92.36612 | 93.45604 | 241.3 | 0.06702778 | 4.897959e-05
1729650 | 0.9833 | 0.0121 | 0.01202738 | 0.001355385 | 420.8108 | 0.1988009 | 92.36612 | 93.48375 | 241.8 | 0.06716667 | 4.489796e-05
1729680 | 0.9833 | 0.0121 | 0.01202738 | 0.001331602 | 421.7486 | 0.1988009 | 92.57196 | 93.69208 | 242.3 | 0.06730556 | 4.081633e-05
1729710 | 0.9835 | 0.0119 | 0.01182975 | 0.001104241 | 422.921 | 0.1988205 | 92.8293 | 93.93397 | 242.8 | 0.06744444 | 4.897959e-05
1729740 | 0.9835 | 0.0119 | 0.01182975 | 0.001101266 | 423.0383 | 0.1988205 | 92.85505 | 93.96002 | 243.3 | 0.06758333 | 4.897959e-05
1729770 | 0.9835 | 0.0119 | 0.01182975 | 0.00107748 | 423.9762 | 0.1988205 | 93.06091 | 94.16833 | 243.8 | 0.06772222 | 4.897959e-05
1729800 | 0.9833 | 0.0121 | 0.01202738 | 0.001251326 | 424.914 | 0.1988009 | 93.26675 | 94.39528 | 244.3 | 0.06786111 | 4.897959e-05
1729830 | 0.9833 | 0.0121 | 0.01202738 | 0.001236462 | 425.5001 | 0.1988009 | 93.3954 | 94.52548 | 244.8 | 0.068 | 4.897959e-05
1729860 | 0.9833 | 0.0121 | 0.01202738 | 0.00122457 | 425.969 | 0.1988009 | 93.49832 | 94.62965 | 245.3 | 0.06813889 | 4.897959e-05
1729890 | 0.9833 | 0.0121 | 0.01202738 | 0.00122754 | 425.8519 | 0.1988009 | 93.47262 | 94.60364 | 245.8 | 0.06827778 | 5.306122e-05
1729920 | 0.9833 | 0.0121 | 0.01202738 | 0.001191863 | 427.2587 | 0.1988009 | 93.7814 | 94.91616 | 246.3 | 0.06841667 | 5.306122e-05
1729950 | 0.9833 | 0.0121 | 0.01202738 | 0.001191863 | 427.2587 | 0.1988009 | 93.7814 | 94.91616 | 246.8 | 0.06855556 | 5.102041e-05
1729980 | 0.9833 | 0.0121 | 0.01202738 | 0.001165107 | 428.3137 | 0.1988009 | 94.01297 | 95.15053 | 247.3 | 0.06869444 | 5.510204e-05
1730010 | 0.9832 | 0.0122 | 0.01212618 | 0.001263907 | 428.3137 | 0.1987911 | 94.01297 | 95.15993 | 247.8 | 0.06883333 | 5.102041e-05
1730040 | 0.9833 | 0.0121 | 0.01202738 | 0.001141322 | 429.2516 | 0.1988009 | 94.21884 | 95.35889 | 248.3 | 0.06897222 | 5.102041e-05
1730070 | 0.9832 | 0.0122 | 0.01212618 | 0.001210391 | 430.4239 | 0.1987911 | 94.47615 | 95.62876 | 248.8 | 0.06911111 | 5.102041e-05
1730100 | 0.9831 | 0.0123 | 0.01222497 | 0.001288367 | 431.2446 | 0.1987812 | 94.65629 | 95.82056 | 249.3 | 0.06925 | 5.102041e-05
1730130 | 0.9832 | 0.0122 | 0.01212618 | 0.001165792 | 432.1825 | 0.1987911 | 94.86216 | 96.01948 | 249.8 | 0.06938889 | 5.510204e-05
1730160 | 0.983 | 0.0124 | 0.01232375 | 0.001348493 | 432.7688 | 0.1987714 | 94.99085 | 96.16873 | 250.3 | 0.06952778 | 4.693878e-05
1730190 | 0.9832 | 0.0122 | 0.01212618 | 0.001121193 | 433.9411 | 0.1987911 | 95.24816 | 96.41019 | 250.8 | 0.06966667 | 5.510204e-05
1730220 | 0.9831 | 0.0123 | 0.01222497 | 0.001193227 | 434.9961 | 0.1987812 | 95.47973 | 96.65413 | 251.3 | 0.06980556 | 5.102041e-05
1730250 | 0.9831 | 0.0123 | 0.01222497 | 0.001133764 | 437.3408 | 0.1987812 | 95.99438 | 97.17511 | 251.8 | 0.06994444 | 5.102041e-05
1730280 | 0.9831 | 0.0123 | 0.01222497 | 0.001136737 | 437.2236 | 0.1987812 | 95.96866 | 97.14907 | 252.3 | 0.07008333 | 5.102041e-05
1730310 | 0.9829 | 0.0125 | 0.01242252 | 0.00129861 | 438.6304 | 0.1987616 | 96.27744 | 97.48091 | 252.8 | 0.07022222 | 4.489796e-05
1730340 | 0.9829 | 0.0125 | 0.01242252 | 0.001236177 | 441.0922 | 0.1987616 | 96.8178 | 98.02802 | 253.3 | 0.07036111 | 4.897959e-05
1730370 | 0.9829 | 0.0125 | 0.01242252 | 0.001224283 | 441.5612 | 0.1987616 | 96.92074 | 98.13225 | 253.8 | 0.0705 | 4.693878e-05
1730400 | 0.9828 | 0.0126 | 0.01252128 | 0.001254661 | 444.2576 | 0.1987518 | 97.51259 | 98.74125 | 254.3 | 0.07063889 | 4.693878e-05
1730430 | 0.9828 | 0.0126 | 0.01252128 | 0.001257631 | 444.1405 | 0.1987518 | 97.48689 | 98.71522 | 254.8 | 0.07077778 | 4.489796e-05
1730460 | 0.9827 | 0.0127 | 0.01262003 | 0.001288002 | 446.8368 | 0.198742 | 98.07871 | 99.32431 | 255.3 | 0.07091667 | 4.693878e-05
1730490 | 0.9828 | 0.0126 | 0.01252128 | 0.001183307 | 447.0712 | 0.1987518 | 98.13016 | 99.3666 | 255.8 | 0.07105556 | 4.693878e-05
1730520 | 0.9827 | 0.0127 | 0.01262003 | 0.001267189 | 447.6575 | 0.198742 | 98.25885 | 99.50674 | 256.3 | 0.07119444 | 4.897959e-05
1730550 | 0.9828 | 0.0126 | 0.01252128 | 0.001159521 | 448.0091 | 0.1987518 | 98.33603 | 99.57506 | 256.8 | 0.07133333 | 5.102041e-05
1730580 | 0.9827 | 0.0127 | 0.01262003 | 0.001255297 | 448.1264 | 0.198742 | 98.36177 | 99.61097 | 257.3 | 0.07147222 | 4.897959e-05
1730610 | 0.9827 | 0.0127 | 0.01262003 | 0.001258272 | 448.0091 | 0.198742 | 98.33603 | 99.58489 | 257.8 | 0.07161111 | 4.897959e-05
1730640 | 0.9827 | 0.0127 | 0.01262003 | 0.00124935 | 448.3609 | 0.198742 | 98.41324 | 99.66309 | 258.3 | 0.07175 | 5.102041e-05
1730670 | 0.9826 | 0.0128 | 0.01271877 | 0.001339175 | 448.7125 | 0.1987322 | 98.49042 | 99.7511 | 258.8 | 0.07188889 | 4.897959e-05
1730700 | 0.9825 | 0.0129 | 0.0128175 | 0.001443853 | 448.478 | 0.1987223 | 98.43895 | 99.70881 | 259.3 | 0.07202778 | 4.693878e-05
1730730 | 0.9826 | 0.0128 | 0.01271877 | 0.001342144 | 448.5954 | 0.1987322 | 98.46472 | 99.72506 | 259.8 | 0.07216667 | 4.693878e-05
1730760 | 0.9827 | 0.0127 | 0.01262003 | 0.001246381 | 448.478 | 0.198742 | 98.43895 | 99.68912 | 260.3 | 0.07230556 | 5.306122e-05
1730790 | 0.9826 | 0.0128 | 0.01271877 | 0.001330253 | 449.0643 | 0.1987322 | 98.56764 | 99.8293 | 260.8 | 0.07244444 | 5.306122e-05
1730820 | 0.9826 | 0.0128 | 0.01271877 | 0.001285659 | 450.8227 | 0.1987322 | 98.9536 | 100.2202 | 261.3 | 0.07258333 | 4.897959e-05
1730850 | 0.9824 | 0.013 | 0.01291623 | 0.001518789 | 449.4159 | 0.1987125 | 98.64481 | 99.92719 | 261.8 | 0.07272222 | 4.693878e-05
1730880 | 0.9825 | 0.0129 | 0.0128175 | 0.001366551 | 451.5261 | 0.1987223 | 99.10799 | 100.3865 | 262.3 | 0.07286111 | 4.896294e-05
1730910 | 0.9824 | 0.013 | 0.01291623 | 0.00147122 | 451.2916 | 0.1987125 | 99.05652 | 100.3443 | 262.8 | 0.073 | 4.897959e-05
1730940 | 0.9825 | 0.0129 | 0.0128175 | 0.001372498 | 451.2916 | 0.1987223 | 99.05652 | 100.3343 | 263.3 | 0.07313889 | 4.897959e-05
1730970 | 0.9825 | 0.0129 | 0.0128175 | 0.001348713 | 452.2295 | 0.1987223 | 99.26239 | 100.5429 | 263.8 | 0.07327778 | 5.100306e-05
1731000 | 0.9824 | 0.013 | 0.01291623 | 0.001435543 | 452.6984 | 0.1987125 | 99.36531 | 100.6571 | 264.3 | 0.07341667 | 4.897959e-05
1731030 | 0.9824 | 0.013 | 0.01291623 | 0.001399861 | 454.1054 | 0.1987125 | 99.67414 | 100.9699 | 264.8 | 0.07355556 | 4.897959e-05
1731060 | 0.9823 | 0.0131 | 0.01301494 | 0.001489656 | 454.457 | 0.1987027 | 99.75131 | 101.0581 | 265.3 | 0.07369444 | 5.102041e-05
1731090 | 0.9824 | 0.013 | 0.01291623 | 0.001376075 | 455.0433 | 0.1987125 | 99.88 | 101.1784 | 265.8 | 0.07383333 | 5.306122e-05
1731120 | 0.9824 | 0.013 | 0.01291623 | 0.001364183 | 455.5122 | 0.1987125 | 99.98292 | 101.2827 | 266.3 | 0.07397222 | 4.897959e-05
1731151 | 0.982 | 0.0134 | 0.01331101 | 0.001744108 | 456.0983 | 0.1986733 | 100.1116 | 101.4531 | 266.8167 | 0.07411574 | 4.285714e-05
1731180 | 0.982 | 0.0134 | 0.01331101 | 0.001732217 | 456.5672 | 0.1986733 | 100.2145 | 101.5574 | 267.3 | 0.07425 | 4.489796e-05
1731210 | 0.9823 | 0.0131 | 0.01301494 | 0.001427218 | 456.919 | 0.1987027 | 100.2917 | 101.6055 | 267.8 | 0.07438889 | 5.102041e-05
1731240 | 0.982 | 0.0134 | 0.01331101 | 0.001717348 | 457.1535 | 0.1986733 | 100.3432 | 101.6878 | 268.3 | 0.07452778 | 4.489796e-05
1731270 | 0.982 | 0.0134 | 0.01331101 | 0.00172627 | 456.8017 | 0.1986733 | 100.266 | 101.6095 | 268.8 | 0.07466667 | 4.489796e-05
1731300 | 0.982 | 0.0134 | 0.01331101 | 0.001729239 | 456.6846 | 0.1986733 | 100.2403 | 101.5835 | 269.3 | 0.07480556 | 4.489796e-05
1731330 | 0.9823 | 0.0131 | 0.01301494 | 0.001415324 | 457.388 | 0.1987027 | 100.3947 | 101.7098 | 269.8 | 0.07494444 | 5.102041e-05
1731360 | 0.9823 | 0.0131 | 0.01301494 | 0.00143614 | 456.5672 | 0.1987027 | 100.2145 | 101.5273 | 270.3 | 0.07508333 | 5.306122e-05
1731390 | 0.982 | 0.0134 | 0.01331101 | 0.001714378 | 457.2706 | 0.1986733 | 100.3689 | 101.7138 | 270.8 | 0.07522222 | 5.102041e-05
1731420 | 0.982 | 0.0134 | 0.01331101 | 0.001758972 | 455.5122 | 0.1986733 | 99.98292 | 101.3227 | 271.3 | 0.07536111 | 5.102041e-05
1731450 | 0.982 | 0.0134 | 0.01331101 | 0.001711401 | 457.388 | 0.1986733 | 100.3947 | 101.7399 | 271.8 | 0.0755 | 5.100306e-05
1731480 | 0.982 | 0.0134 | 0.01331101 | 0.001699509 | 457.8569 | 0.1986733 | 100.4976 | 101.8442 | 272.3 | 0.07563889 | 4.693878e-05
1731510 | 0.9823 | 0.0131 | 0.01301494 | 0.001388568 | 458.443 | 0.1987027 | 100.6262 | 101.9444 | 272.8 | 0.07577778 | 5.510204e-05
1731540 | 0.982 | 0.0134 | 0.01331101 | 0.001672754 | 458.9119 | 0.1986733 | 100.7291 | 102.0789 | 273.3 | 0.07591667 | 5.510204e-05
1731570 | 0.982 | 0.0134 | 0.01331101 | 0.001640046 | 460.2016 | 0.1986733 | 101.0122 | 102.3658 | 273.8 | 0.07605556 | 5.510204e-05
1731600 | 0.982 | 0.0134 | 0.01331101 | 0.001613291 | 461.2566 | 0.1986733 | 101.2438 | 102.6005 | 274.3 | 0.07619444 | 4.897959e-05
1731630 | 0.9819 | 0.0135 | 0.01340969 | 0.001670337 | 462.898 | 0.1986635 | 101.6041 | 102.9757 | 274.8 | 0.07633333 | 5.306122e-05
1731660 | 0.9819 | 0.0135 | 0.01340969 | 0.001640604 | 464.0704 | 0.1986635 | 101.8614 | 103.2365 | 275.3 | 0.07647222 | 5.306122e-05
1731690 | 0.982 | 0.0134 | 0.01331101 | 0.001470577 | 466.884 | 0.1986733 | 102.479 | 103.8522 | 275.8 | 0.07661111 | 5.510204e-05
1731720 | 0.9818 | 0.0136 | 0.01350835 | 0.001534126 | 472.1594 | 0.1986537 | 103.6369 | 105.0464 | 276.3 | 0.07675 | 5.102041e-05
1731750 | 0.9817 | 0.0137 | 0.013607 | 0.001451418 | 479.3107 | 0.1986439 | 105.2066 | 106.6479 | 276.8 | 0.07688889 | 4.897959e-05
1731781 | 0.9817 | 0.0137 | 0.013607 | 0.001258163 | 486.931 | 0.1986439 | 106.8792 | 108.3435 | 277.3167 | 0.07703241 | 4.899626e-05
1731810 | 0.9813 | 0.0141 | 0.01400152 | 0.001521865 | 492.0892 | 0.1986047 | 108.0114 | 109.5344 | 277.8 | 0.07716667 | 4.081633e-05
1731840 | 0.9813 | 0.0141 | 0.01400152 | 0.00145645 | 494.6686 | 0.1986047 | 108.5776 | 110.1085 | 278.3 | 0.07730556 | 4.081633e-05
1731870 | 0.9813 | 0.0141 | 0.01400152 | 0.001420772 | 496.0754 | 0.1986047 | 108.8864 | 110.4217 | 278.8 | 0.07744444 | 4.081633e-05
1731900 | 0.9813 | 0.0141 | 0.01400152 | 0.001462397 | 494.4341 | 0.1986047 | 108.5261 | 110.0563 | 279.3 | 0.07758333 | 4.080245e-05
1731930 | 0.9812 | 0.0142 | 0.01410012 | 0.001647225 | 491.0342 | 0.1985949 | 107.7798 | 109.3103 | 279.8 | 0.07772222 | 3.877551e-05
1731960 | 0.9813 | 0.0141 | 0.01400152 | 0.001617002 | 488.3378 | 0.1986047 | 107.188 | 108.6993 | 280.3 | 0.07786111 | 4.081633e-05
1731990 | 0.9813 | 0.0141 | 0.01400152 | 0.001679435 | 485.876 | 0.1986047 | 106.6476 | 108.1514 | 280.8 | 0.078 | 4.081633e-05
1732020 | 0.9813 | 0.0141 | 0.01400152 | 0.00174485 | 483.2966 | 0.1986047 | 106.0815 | 107.5772 | 281.3 | 0.07813889 | 4.488269e-05
1732050 | 0.9813 | 0.0141 | 0.01400152 | 0.001819174 | 480.3659 | 0.1986047 | 105.4382 | 106.9249 | 281.8 | 0.07827778 | 4.285714e-05
1732080 | 0.9813 | 0.0141 | 0.01400152 | 0.00190242 | 477.0834 | 0.1986047 | 104.7177 | 106.1942 | 282.3 | 0.07841667 | 4.693878e-05
1732110 | 0.9813 | 0.0141 | 0.01400152 | 0.001955936 | 474.9732 | 0.1986047 | 104.2545 | 105.7245 | 282.8 | 0.07855556 | 4.489796e-05
1732141 | 0.9813 | 0.0141 | 0.01400152 | 0.002024321 | 472.2767 | 0.1986047 | 103.6627 | 105.1243 | 283.3167 | 0.07869907 | 4.491324e-05
1732170 | 0.9814 | 0.014 | 0.01390291 | 0.001973275 | 470.401 | 0.1986145 | 103.2509 | 104.6965 | 283.8 | 0.07883333 | 4.897959e-05
1732200 | 0.9813 | 0.0141 | 0.01400152 | 0.002104597 | 469.1113 | 0.1986047 | 102.9679 | 104.4197 | 284.3 | 0.07897222 | 4.693878e-05
1732230 | 0.9814 | 0.014 | 0.01390291 | 0.002056524 | 467.1184 | 0.1986145 | 102.5304 | 103.9659 | 284.8 | 0.07911111 | 5.100306e-05
1732260 | 0.9814 | 0.014 | 0.01390291 | 0.002083284 | 466.0632 | 0.1986145 | 102.2988 | 103.731 | 285.3 | 0.07925 | 5.102041e-05
1732290 | 0.9815 | 0.0139 | 0.01380428 | 0.002011415 | 465.0082 | 0.1986243 | 102.0673 | 103.486 | 285.8 | 0.07938889 | 5.510204e-05
1732320 | 0.9814 | 0.014 | 0.01390291 | 0.002113014 | 464.8909 | 0.1986145 | 102.0415 | 103.4701 | 286.3 | 0.07952778 | 5.306122e-05
1732350 | 0.9813 | 0.0141 | 0.01400152 | 0.00222352 | 464.422 | 0.1986047 | 101.9386 | 103.3759 | 286.8 | 0.07966667 | 5.306122e-05
1732380 | 0.9813 | 0.0141 | 0.01400152 | 0.002241359 | 463.7186 | 0.1986047 | 101.7842 | 103.2193 | 287.3 | 0.07980556 | 5.102041e-05
1732410 | 0.9814 | 0.014 | 0.01390291 | 0.002148691 | 463.4841 | 0.1986145 | 101.7327 | 103.157 | 287.8 | 0.07994444 | 5.510204e-05
1732440 | 0.9814 | 0.014 | 0.01390291 | 0.0021368 | 463.953 | 0.1986145 | 101.8356 | 103.2613 | 288.3 | 0.08008333 | 5.510204e-05
1732470 | 0.9814 | 0.014 | 0.01390291 | 0.002151666 | 463.3668 | 0.1986145 | 101.707 | 103.1309 | 288.8 | 0.08022222 | 5.510204e-05
1732500 | 0.9814 | 0.014 | 0.01390291 | 0.002127878 | 464.3048 | 0.1986145 | 101.9129 | 103.3396 | 289.3 | 0.08036111 | 5.714286e-05
1732530 | 0.9813 | 0.0141 | 0.01400152 | 0.002172977 | 466.415 | 0.1986047 | 102.376 | 103.8195 | 289.8 | 0.0805 | 5.306122e-05
1732560 | 0.9812 | 0.0142 | 0.01410012 | 0.002179416 | 470.0492 | 0.1985949 | 103.1737 | 104.6388 | 290.3 | 0.08063889 | 5.306122e-05
1732590 | 0.9811 | 0.0143 | 0.01419872 | 0.002176921 | 474.0353 | 0.1985852 | 104.0487 | 105.5366 | 290.8 | 0.08077778 | 5.102041e-05
1732620 | 0.9813 | 0.0141 | 0.01400152 | 0.00187269 | 478.2557 | 0.1986047 | 104.975 | 106.4552 | 291.3 | 0.08091667 | 5.306122e-05
1732650 | 0.9811 | 0.0143 | 0.01419872 | 0.001956911 | 482.7106 | 0.1985852 | 105.9529 | 107.468 | 291.8 | 0.08105556 | 5.102041e-05
1732680 | 0.9811 | 0.0143 | 0.01419872 | 0.001867718 | 486.2276 | 0.1985852 | 106.7248 | 108.251 | 292.3 | 0.08119444 | 5.306122e-05
1732710 | 0.9811 | 0.0143 | 0.01419872 | 0.00177555 | 489.8619 | 0.1985852 | 107.5225 | 109.0601 | 292.8 | 0.08133333 | 4.897959e-05
1732740 | 0.9809 | 0.0145 | 0.01439588 | 0.001889465 | 493.1444 | 0.1985656 | 108.243 | 109.8125 | 293.3 | 0.08147222 | 4.693878e-05
1732770 | 0.9809 | 0.0145 | 0.01439588 | 0.001827027 | 495.6064 | 0.1985656 | 108.7834 | 110.3608 | 293.8 | 0.08161111 | 4.897959e-05
1732800 | 0.9809 | 0.0145 | 0.01439588 | 0.001779456 | 497.4822 | 0.1985656 | 109.1952 | 110.7785 | 294.3 | 0.08175 | 4.489796e-05
1732830 | 0.9807 | 0.0147 | 0.014593 | 0.001946848 | 498.6545 | 0.198546 | 109.4525 | 111.0614 | 294.8 | 0.08188889 | 4.489796e-05
1732860 | 0.9807 | 0.0147 | 0.014593 | 0.001926039 | 499.475 | 0.198546 | 109.6326 | 111.2442 | 295.3 | 0.08202778 | 4.693878e-05
1732890 | 0.9808 | 0.0146 | 0.01449445 | 0.001803698 | 500.4129 | 0.1985558 | 109.8384 | 111.4421 | 295.8 | 0.08216667 | 5.102041e-05
1732920 | 0.9806 | 0.0148 | 0.01469155 | 0.001997825 | 500.5302 | 0.1985362 | 109.8642 | 111.4902 | 296.3 | 0.08230556 | 4.489796e-05
1732950 | 0.9807 | 0.0147 | 0.014593 | 0.001908201 | 500.1784 | 0.198546 | 109.787 | 111.4008 | 296.8 | 0.08244444 | 4.897959e-05
1732980 | 0.9808 | 0.0146 | 0.01449445 | 0.001803698 | 500.4129 | 0.1985558 | 109.8384 | 111.4421 | 297.3 | 0.08258333 | 5.102041e-05
1733010 | 0.9807 | 0.0147 | 0.014593 | 0.001899279 | 500.5302 | 0.198546 | 109.8642 | 111.4792 | 297.8 | 0.08272222 | 4.897959e-05
1733040 | 0.9806 | 0.0148 | 0.01469155 | 0.002024586 | 499.475 | 0.1985362 | 109.6326 | 111.2551 | 298.3 | 0.08286111 | 4.693878e-05
1733070 | 0.9805 | 0.0149 | 0.01479009 | 0.002137984 | 498.889 | 0.1985264 | 109.5039 | 111.1355 | 298.8 | 0.083 | 4.693878e-05
1733100 | 0.9807 | 0.0147 | 0.014593 | 0.001946848 | 498.6545 | 0.198546 | 109.4525 | 111.0614 | 299.3 | 0.08313889 | 5.102041e-05
1733130 | 0.9805 | 0.0149 | 0.01479009 | 0.002167717 | 497.7166 | 0.1985264 | 109.2466 | 110.8744 | 299.8 | 0.08327778 | 4.693878e-05
1733160 | 0.9806 | 0.0148 | 0.01469155 | 0.00206918 | 497.7166 | 0.1985362 | 109.2466 | 110.8635 | 300.3 | 0.08341667 | 4.897959e-05
1733190 | 0.9806 | 0.0148 | 0.01469155 | 0.002075124 | 497.4822 | 0.1985362 | 109.1952 | 110.8112 | 300.8 | 0.08355556 | 5.306122e-05
1733220 | 0.9806 | 0.0148 | 0.01469155 | 0.00206918 | 497.7166 | 0.1985362 | 109.2466 | 110.8635 | 301.3 | 0.08369444 | 4.897959e-05
1733250 | 0.9807 | 0.0147 | 0.014593 | 0.001961717 | 498.0682 | 0.198546 | 109.3238 | 110.9308 | 301.8 | 0.08383333 | 5.102041e-05
1733280 | 0.9805 | 0.0149 | 0.01479009 | 0.002137984 | 498.889 | 0.1985264 | 109.5039 | 111.1355 | 302.3 | 0.08397222 | 5.102041e-05
1733310 | 0.9806 | 0.0148 | 0.01469155 | 0.002009717 | 500.0613 | 0.1985362 | 109.7613 | 111.3857 | 302.8 | 0.08411111 | 4.896294e-05
1733340 | 0.9805 | 0.0149 | 0.01479009 | 0.002084468 | 500.9992 | 0.1985264 | 109.9671 | 111.6056 | 303.3 | 0.08425 | 5.102041e-05
1733370 | 0.9806 | 0.0148 | 0.01469155 | 0.001968093 | 501.7026 | 0.1985362 | 110.1215 | 111.7513 | 303.8 | 0.08438889 | 5.306122e-05
1733400 | 0.9804 | 0.015 | 0.01488861 | 0.002150295 | 502.2886 | 0.1985167 | 110.2501 | 111.9039 | 304.3 | 0.08452778 | 4.897959e-05
1733430 | 0.9805 | 0.0149 | 0.01479009 | 0.002019061 | 503.5783 | 0.1985264 | 110.5332 | 112.1802 | 304.8 | 0.08466667 | 5.50833e-05
1733460 | 0.9803 | 0.0151 | 0.01498713 | 0.002201236 | 504.1646 | 0.1985069 | 110.6619 | 112.3329 | 305.3 | 0.08480556 | 4.489796e-05
1733490 | 0.9803 | 0.0151 | 0.01498713 | 0.002186375 | 504.7506 | 0.1985069 | 110.7905 | 112.4635 | 305.8 | 0.08494444 | 4.897959e-05
1733520 | 0.9803 | 0.0151 | 0.01498713 | 0.002171506 | 505.3369 | 0.1985069 | 110.9192 | 112.5941 | 306.3 | 0.08508333 | 4.897959e-05
1733550 | 0.9803 | 0.0151 | 0.01498713 | 0.002138803 | 506.6264 | 0.1985069 | 111.2023 | 112.8814 | 306.8 | 0.08522222 | 5.102041e-05
1733580 | 0.9802 | 0.0152 | 0.01508564 | 0.002243258 | 506.3919 | 0.1984971 | 111.1508 | 112.8403 | 307.3 | 0.08536111 | 4.693878e-05
1733610 | 0.9802 | 0.0152 | 0.01508564 | 0.002207581 | 507.7987 | 0.1984971 | 111.4596 | 113.1538 | 307.8 | 0.0855 | 4.897959e-05
1733640 | 0.9802 | 0.0152 | 0.01508564 | 0.002192712 | 508.385 | 0.1984971 | 111.5883 | 113.2844 | 308.3 | 0.08563889 | 4.897959e-05
1733670 | 0.9803 | 0.0151 | 0.01498713 | 0.002103126 | 508.0332 | 0.1985069 | 111.5111 | 113.1949 | 308.8 | 0.08577778 | 4.897959e-05
1733700 | 0.9801 | 0.0153 | 0.01518414 | 0.002249588 | 510.0262 | 0.1984873 | 111.9485 | 113.6613 | 309.3 | 0.08591667 | 4.693878e-05
1733730 | 0.98 | 0.0154 | 0.01528262 | 0.002327265 | 510.8468 | 0.1984776 | 112.1286 | 113.8554 | 309.8 | 0.08605556 | 4.285714e-05
1733760 | 0.9802 | 0.0152 | 0.01508564 | 0.002130279 | 510.8468 | 0.1984971 | 112.1286 | 113.833 | 310.3 | 0.08619444 | 5.102041e-05
1733790 | 0.9801 | 0.0153 | 0.01518414 | 0.002222833 | 511.0812 | 0.1984873 | 112.1801 | 113.8964 | 310.8 | 0.08633333 | 4.897959e-05
1733821 | 0.9801 | 0.0153 | 0.01518414 | 0.002222833 | 511.0812 | 0.1984873 | 112.1801 | 113.8964 | 311.3167 | 0.08647685 | 4.897959e-05
1733850 | 0.98 | 0.0154 | 0.01528262 | 0.002309427 | 511.5502 | 0.1984776 | 112.283 | 114.0122 | 311.8 | 0.08661111 | 4.897959e-05
1733880 | 0.9801 | 0.0153 | 0.01518414 | 0.002196072 | 512.1364 | 0.1984873 | 112.4117 | 114.1316 | 312.3 | 0.08675 | 5.306122e-05
1733911 | 0.98 | 0.0154 | 0.01528262 | 0.002285644 | 512.488 | 0.1984776 | 112.4889 | 114.2212 | 312.8167 | 0.08689352 | 4.695475e-05
1733940 | 0.98 | 0.0154 | 0.01528262 | 0.002241045 | 514.2466 | 0.1984776 | 112.8749 | 114.6131 | 313.3 | 0.08702778 | 4.897959e-05
1733970 | 0.98 | 0.0154 | 0.01528262 | 0.002255911 | 513.6604 | 0.1984776 | 112.7462 | 114.4825 | 313.8 | 0.08716667 | 4.897959e-05
1734000 | 0.9798 | 0.0156 | 0.01547957 | 0.002443936 | 514.0122 | 0.198458 | 112.8234 | 114.5835 | 314.3 | 0.08730556 | 4.897959e-05
1734030 | 0.9798 | 0.0156 | 0.01547957 | 0.002426098 | 514.7156 | 0.198458 | 112.9778 | 114.7403 | 314.8 | 0.08744444 | 4.897959e-05
1734060 | 0.98 | 0.0154 | 0.01528262 | 0.002214284 | 515.3018 | 0.1984776 | 113.1065 | 114.8483 | 315.3 | 0.08758333 | 5.306122e-05
1734091 | 0.9799 | 0.0155 | 0.0153811 | 0.002297899 | 515.8879 | 0.1984678 | 113.2351 | 114.9903 | 315.8167 | 0.08772685 | 5.103777e-05
1734120 | 0.9798 | 0.0156 | 0.01547957 | 0.002387446 | 516.2397 | 0.198458 | 113.3123 | 115.08 | 316.3 | 0.08786111 | 5.102041e-05
1734150 | 0.9798 | 0.0156 | 0.01547957 | 0.002366637 | 517.0602 | 0.198458 | 113.4924 | 115.2629 | 316.8 | 0.088 | 5.102041e-05
1734180 | 0.9798 | 0.0156 | 0.01547957 | 0.002354743 | 517.5292 | 0.198458 | 113.5954 | 115.3675 | 317.3 | 0.08813889 | 5.102041e-05
1734210 | 0.9798 | 0.0156 | 0.01547957 | 0.002348799 | 517.7636 | 0.198458 | 113.6468 | 115.4197 | 317.8 | 0.08827778 | 5.102041e-05
1734240 | 0.9798 | 0.0156 | 0.01547957 | 0.002301228 | 519.6394 | 0.198458 | 114.0586 | 115.8379 | 318.3 | 0.08841667 | 5.102041e-05
1734270 | 0.9798 | 0.0156 | 0.01547957 | 0.0023042 | 519.5222 | 0.198458 | 114.0328 | 115.8117 | 318.8 | 0.08855556 | 5.306122e-05
1734300 | 0.9797 | 0.0157 | 0.01557803 | 0.002381848 | 520.3428 | 0.1984482 | 114.213 | 116.0061 | 319.3 | 0.08869444 | 5.100306e-05
1734330 | 0.9795 | 0.0159 | 0.01577492 | 0.002572793 | 520.5772 | 0.1984287 | 114.2644 | 116.0812 | 319.8 | 0.08883333 | 4.693878e-05
1734360 | 0.9795 | 0.0159 | 0.01577492 | 0.002549007 | 521.5151 | 0.1984287 | 114.4703 | 116.2903 | 320.3 | 0.08897222 | 4.693878e-05
1734391 | 0.9795 | 0.0159 | 0.01577492 | 0.002546032 | 521.6324 | 0.1984287 | 114.496 | 116.3165 | 320.8167 | 0.08911574 | 4.695475e-05
1734420 | 0.9797 | 0.0157 | 0.01557803 | 0.002358065 | 521.2806 | 0.1984482 | 114.4188 | 116.2152 | 321.3 | 0.08925 | 5.102041e-05
1734450 | 0.9796 | 0.0158 | 0.01567648 | 0.002471376 | 520.6946 | 0.1984385 | 114.2902 | 116.096 | 321.8 | 0.08938889 | 5.306122e-05
1734480 | 0.9793 | 0.0161 | 0.01597177 | 0.002775588 | 520.3428 | 0.1984092 | 114.213 | 116.0518 | 322.3 | 0.08952778 | 4.693878e-05
1734510 | 0.9793 | 0.0161 | 0.01597177 | 0.002790451 | 519.7567 | 0.1984092 | 114.0843 | 115.9211 | 322.8 | 0.08966667 | 4.693878e-05
1734540 | 0.9796 | 0.0158 | 0.01567648 | 0.002495161 | 519.7567 | 0.1984385 | 114.0843 | 115.8868 | 323.3 | 0.08980556 | 5.102041e-05
1734570 | 0.9793 | 0.0161 | 0.01597177 | 0.002799373 | 519.4049 | 0.1984092 | 114.0071 | 115.8426 | 323.8 | 0.08994444 | 4.693878e-05
1734600 | 0.9793 | 0.0161 | 0.01597177 | 0.00280829 | 519.0533 | 0.1984092 | 113.9299 | 115.7642 | 324.3 | 0.09008333 | 4.489796e-05
1734630 | 0.9793 | 0.0161 | 0.01597177 | 0.002811265 | 518.936 | 0.1984092 | 113.9042 | 115.738 | 324.8 | 0.09022222 | 5.306122e-05
1734660 | 0.9793 | 0.0161 | 0.01597177 | 0.00280532 | 519.1704 | 0.1984092 | 113.9556 | 115.7903 | 325.3 | 0.09036111 | 5.306122e-05
1734690 | 0.9793 | 0.0161 | 0.01597177 | 0.00280532 | 519.1704 | 0.1984092 | 113.9556 | 115.7903 | 325.8 | 0.0905 | 4.693878e-05
1734720 | 0.9793 | 0.0161 | 0.01597177 | 0.002811265 | 518.936 | 0.1984092 | 113.9042 | 115.738 | 326.3 | 0.09063889 | 5.306122e-05
1734750 | 0.9793 | 0.0161 | 0.01597177 | 0.002796398 | 519.5222 | 0.1984092 | 114.0328 | 115.8688 | 326.8 | 0.09077778 | 5.304318e-05
1734780 | 0.9793 | 0.0161 | 0.01597177 | 0.002784504 | 519.9912 | 0.1984092 | 114.1358 | 115.9734 | 327.3 | 0.09091667 | 5.306122e-05
1734810 | 0.9793 | 0.0161 | 0.01597177 | 0.002790451 | 519.7567 | 0.1984092 | 114.0843 | 115.9211 | 327.8 | 0.09105556 | 5.304318e-05
1734841 | 0.9793 | 0.0161 | 0.01597177 | 0.002751804 | 521.2806 | 0.1984092 | 114.4188 | 116.2609 | 328.3167 | 0.09119907 | 4.899626e-05
1734870 | 0.9793 | 0.0161 | 0.01597177 | 0.002725044 | 522.3358 | 0.1984092 | 114.6504 | 116.4963 | 328.8 | 0.09133333 | 5.302515e-05
1734900 | 0.9793 | 0.0161 | 0.01597177 | 0.00268342 | 523.9771 | 0.1984092 | 115.0107 | 116.8623 | 329.3 | 0.09147222 | 5.252525e-05
1734930 | 0.9793 | 0.0161 | 0.01597177 | 0.002674503 | 524.3287 | 0.1984092 | 115.0878 | 116.9408 | 329.8 | 0.09161111 | 5.252525e-05
1734961 | 0.9791 | 0.0163 | 0.01616858 | 0.002832663 | 525.8528 | 0.1983897 | 115.4224 | 117.3038 | 330.3167 | 0.09175463 | 4.850118e-05
1734990 | 0.9792 | 0.0162 | 0.01607018 | 0.00272534 | 526.2046 | 0.1983994 | 115.4996 | 117.3707 | 330.8 | 0.09188889 | 5.050505e-05
1735020 | 0.979 | 0.0164 | 0.01626697 | 0.002877538 | 527.963 | 0.1983799 | 115.8856 | 117.7861 | 331.3 | 0.09202778 | 4.644901e-05
1735050 | 0.9791 | 0.0163 | 0.01616858 | 0.002752386 | 529.0182 | 0.1983897 | 116.1172 | 118.0099 | 331.8 | 0.09216667 | 4.848485e-05
1735080 | 0.9791 | 0.0163 | 0.01616858 | 0.002722654 | 530.1906 | 0.1983897 | 116.3745 | 118.2714 | 332.3 | 0.09230556 | 4.798401e-05
1735110 | 0.979 | 0.0164 | 0.01626697 | 0.002800237 | 531.0111 | 0.1983799 | 116.5546 | 118.4661 | 332.8 | 0.09244444 | 4.552953e-05
1735140 | 0.979 | 0.0164 | 0.01626697 | 0.002755637 | 532.7697 | 0.1983799 | 116.9406 | 118.8584 | 333.3 | 0.09258333 | 5.098039e-05
1735171 | 0.9789 | 0.0165 | 0.01636535 | 0.002848072 | 533.0042 | 0.1983701 | 116.9921 | 118.9224 | 333.8167 | 0.09272685 | 5.433376e-05
1735200 | 0.9789 | 0.0165 | 0.01636535 | 0.002821317 | 534.0592 | 0.1983701 | 117.2236 | 119.1578 | 334.3 | 0.09286111 | 5.38289e-05
1735230 | 0.9788 | 0.0166 | 0.01646373 | 0.002901845 | 534.7628 | 0.1983604 | 117.3781 | 119.3266 | 334.8 | 0.093 | 5.384615e-05
1735260 | 0.9788 | 0.0166 | 0.01646373 | 0.002898875 | 534.8799 | 0.1983604 | 117.4038 | 119.3527 | 335.3 | 0.09313889 | 5.767382e-05
1735290 | 0.9787 | 0.0167 | 0.01656209 | 0.00296453 | 536.1696 | 0.1983506 | 117.6869 | 119.6522 | 335.8 | 0.09327778 | 5.192308e-05
1735320 | 0.9788 | 0.0166 | 0.01646373 | 0.002884011 | 535.466 | 0.1983604 | 117.5324 | 119.4835 | 336.3 | 0.09341667 | 5.576923e-05
1735350 | 0.9787 | 0.0167 | 0.01656209 | 0.002982374 | 535.466 | 0.1983506 | 117.5324 | 119.4952 | 336.8 | 0.09355556 | 5.192308e-05
1735380 | 0.9787 | 0.0167 | 0.01656209 | 0.002994268 | 534.997 | 0.1983506 | 117.4295 | 119.3906 | 337.3 | 0.09369444 | 5.192308e-05
1735410 | 0.9787 | 0.0167 | 0.01656209 | 0.002997237 | 534.8799 | 0.1983506 | 117.4038 | 119.3644 | 337.8 | 0.09383333 | 5.384615e-05
1735440 | 0.9786 | 0.0168 | 0.01666044 | 0.00309262 | 534.997 | 0.1983409 | 117.4295 | 119.4023 | 338.3 | 0.09397222 | 5.384615e-05
1735470 | 0.9787 | 0.0167 | 0.01656209 | 0.002997237 | 534.8799 | 0.1983506 | 117.4038 | 119.3644 | 338.8 | 0.09411111 | 5.192308e-05
1735500 | 0.9786 | 0.0168 | 0.01666044 | 0.003122351 | 533.8247 | 0.1983409 | 117.1722 | 119.1407 | 339.3 | 0.09425 | 5.190644e-05
1735530 | 0.9786 | 0.0168 | 0.01666044 | 0.00309262 | 534.997 | 0.1983409 | 117.4295 | 119.4023 | 339.8 | 0.09438889 | 4.952381e-05
1735560 | 0.9787 | 0.0167 | 0.01656209 | 0.003006159 | 534.5281 | 0.1983506 | 117.3266 | 119.2859 | 340.3 | 0.09452778 | 4.950809e-05
1735590 | 0.9786 | 0.0168 | 0.01666044 | 0.003110459 | 534.2936 | 0.1983409 | 117.2751 | 119.2453 | 340.8 | 0.09466667 | 4.904118e-05
1735620 | 0.9785 | 0.0169 | 0.01675878 | 0.00319988 | 534.6454 | 0.1983311 | 117.3523 | 119.3356 | 341.3 | 0.09480556 | 4.672897e-05
1735650 | 0.9787 | 0.0167 | 0.01656209 | 0.002985346 | 535.3488 | 0.1983506 | 117.5067 | 119.4691 | 341.8 | 0.09494444 | 4.998457e-05
1735680 | 0.9786 | 0.0168 | 0.01666044 | 0.003080726 | 535.466 | 0.1983409 | 117.5324 | 119.507 | 342.3 | 0.09508333 | 4.814815e-05
1735710 | 0.9785 | 0.0169 | 0.01675878 | 0.00317312 | 535.7006 | 0.1983311 | 117.5839 | 119.5711 | 342.8 | 0.09522222 | 4.444444e-05
1735740 | 0.9787 | 0.0167 | 0.01656209 | 0.00296156 | 536.2867 | 0.1983506 | 117.7126 | 119.6784 | 343.3 | 0.09536111 | 4.813329e-05
1735770 | 0.9785 | 0.0169 | 0.01675878 | 0.003152309 | 536.5212 | 0.1983311 | 117.764 | 119.7543 | 343.8 | 0.0955 | 4.62963e-05
1735800 | 0.9784 | 0.017 | 0.01685712 | 0.003235776 | 537.1074 | 0.1983214 | 117.8927 | 119.8969 | 344.3 | 0.09563889 | 4.62963e-05
1735830 | 0.9783 | 0.0171 | 0.01695544 | 0.003322205 | 537.5764 | 0.1983116 | 117.9957 | 120.0134 | 344.8 | 0.09577778 | 4.444444e-05
1735860 | 0.9784 | 0.017 | 0.01685712 | 0.00320902 | 538.1624 | 0.1983214 | 118.1243 | 120.1324 | 345.3 | 0.09591667 | 4.998457e-05
1735890 | 0.9783 | 0.0171 | 0.01695544 | 0.003292475 | 538.7487 | 0.1983116 | 118.253 | 120.2751 | 345.8 | 0.09605556 | 4.813329e-05
1735920 | 0.9783 | 0.0171 | 0.01695544 | 0.003280583 | 539.2176 | 0.1983116 | 118.3559 | 120.3798 | 346.3 | 0.09619444 | 4.62963e-05
1735950 | 0.9783 | 0.0171 | 0.01695544 | 0.003271667 | 539.5692 | 0.1983116 | 118.4331 | 120.4583 | 346.8 | 0.09633333 | 4.952614e-05
1735980 | 0.9783 | 0.0171 | 0.01695544 | 0.003259772 | 540.0382 | 0.1983116 | 118.536 | 120.563 | 347.3 | 0.09647222 | 5.454545e-05
1736010 | 0.9782 | 0.0172 | 0.01705375 | 0.003334303 | 540.976 | 0.1983019 | 118.7419 | 120.7842 | 347.8 | 0.09661111 | 5.27113e-05
1736040 | 0.9782 | 0.0172 | 0.01705375 | 0.003313487 | 541.7968 | 0.1983019 | 118.922 | 120.9675 | 348.3 | 0.09675 | 5.223657e-05
1736070 | 0.9782 | 0.0172 | 0.01705375 | 0.003307543 | 542.0312 | 0.1983019 | 118.9735 | 121.0198 | 348.8 | 0.09688889 | 5.177031e-05
1736100 | 0.9782 | 0.0172 | 0.01705375 | 0.003310518 | 541.9139 | 0.1983019 | 118.9477 | 120.9936 | 349.3 | 0.09702778 | 5.132743e-05
1736130 | 0.978 | 0.0174 | 0.01725035 | 0.003486303 | 542.7346 | 0.1982824 | 119.1279 | 121.2007 | 349.8 | 0.09716667 | 4.954291e-05
1736160 | 0.9782 | 0.0172 | 0.01705375 | 0.003283757 | 542.9691 | 0.1983019 | 119.1793 | 121.2292 | 350.3 | 0.09730556 | 5.258545e-05
1736190 | 0.9782 | 0.0172 | 0.01705375 | 0.003310518 | 541.9139 | 0.1983019 | 118.9477 | 120.9936 | 350.8 | 0.09744444 | 5.167959e-05
1736220 | 0.978 | 0.0174 | 0.01725035 | 0.003477386 | 543.0862 | 0.1982824 | 119.205 | 121.2792 | 351.3 | 0.09758333 | 4.906937e-05
1736251 | 0.9782 | 0.0172 | 0.01705375 | 0.003280787 | 543.0862 | 0.1983019 | 119.205 | 121.2554 | 351.8167 | 0.09772685 | 5.163798e-05
1736280 | 0.978 | 0.0174 | 0.01725035 | 0.003462517 | 543.6725 | 0.1982824 | 119.3337 | 121.4101 | 352.3 | 0.09786111 | 4.955947e-05
1736310 | 0.978 | 0.0174 | 0.01725035 | 0.003435762 | 544.7275 | 0.1982824 | 119.5653 | 121.6457 | 352.8 | 0.098 | 4.916689e-05
1736340 | 0.978 | 0.0174 | 0.01725035 | 0.003471439 | 543.3207 | 0.1982824 | 119.2565 | 121.3316 | 353.3 | 0.09813889 | 4.712893e-05
1736371 | 0.9778 | 0.0176 | 0.01744691 | 0.0036234 | 545.0793 | 0.1982629 | 119.6425 | 121.7482 | 353.8167 | 0.09828241 | 4.676162e-05
1736400 | 0.9781 | 0.0173 | 0.01715206 | 0.003358276 | 543.907 | 0.1982921 | 119.3852 | 121.4506 | 354.3 | 0.09841667 | 5.4371e-05
1736430 | 0.9779 | 0.0175 | 0.01734864 | 0.003551886 | 544.0241 | 0.1982726 | 119.4109 | 121.5006 | 354.8 | 0.09855556 | 5.078022e-05
1736460 | 0.9779 | 0.0175 | 0.01734864 | 0.003537017 | 544.6104 | 0.1982726 | 119.5396 | 121.6315 | 355.3 | 0.09869444 | 5.079365e-05
1736490 | 0.9778 | 0.0176 | 0.01744691 | 0.003626375 | 544.962 | 0.1982629 | 119.6168 | 121.722 | 355.8 | 0.09883333 | 4.920635e-05
1736520 | 0.9779 | 0.0175 | 0.01734864 | 0.003525125 | 545.0793 | 0.1982726 | 119.6425 | 121.7363 | 356.3 | 0.09897222 | 5.079365e-05
1736550 | 0.9778 | 0.0176 | 0.01744691 | 0.003608531 | 545.6656 | 0.1982629 | 119.7712 | 121.8792 | 356.8 | 0.09911111 | 4.879328e-05
1736580 | 0.9778 | 0.0176 | 0.01744691 | 0.003599615 | 546.0172 | 0.1982629 | 119.8484 | 121.9577 | 357.3 | 0.09925 | 4.880609e-05
1736610 | 0.9779 | 0.0175 | 0.01734864 | 0.003519178 | 545.3138 | 0.1982726 | 119.694 | 121.7886 | 357.8 | 0.09938889 | 5.195487e-05
1736640 | 0.9778 | 0.0176 | 0.01744691 | 0.003578801 | 546.8379 | 0.1982629 | 120.0285 | 122.141 | 358.3 | 0.09952778 | 4.998698e-05
1736670 | 0.9779 | 0.0175 | 0.01734864 | 0.003450796 | 548.0102 | 0.1982726 | 120.2858 | 122.3908 | 358.8 | 0.09966667 | 5.114957e-05
1736700 | 0.9777 | 0.0177 | 0.01754518 | 0.003608687 | 549.5342 | 0.1982532 | 120.6203 | 122.7553 | 359.3 | 0.09980556 | 4.806202e-05
1736730 | 0.9777 | 0.0177 | 0.01754518 | 0.003614634 | 549.2997 | 0.1982532 | 120.5689 | 122.7029 | 359.8 | 0.09994444 | 4.920554e-05
1736761 | 0.9777 | 0.0177 | 0.01754518 | 0.003584904 | 550.472 | 0.1982532 | 120.8262 | 122.9648 | 360.3167 | 0.100088 | 5.034325e-05
1736790 | 0.9776 | 0.0178 | 0.01764344 | 0.003674238 | 550.8238 | 0.1982434 | 120.9034 | 123.0555 | 360.8 | 0.1002222 | 4.996215e-05
1736820 | 0.9775 | 0.0179 | 0.01774168 | 0.003754646 | 551.5272 | 0.1982337 | 121.0578 | 123.2247 | 361.3 | 0.1003611 | 4.95992e-05
1736850 | 0.9777 | 0.0177 | 0.01754518 | 0.003531388 | 552.5822 | 0.1982532 | 121.2894 | 123.4362 | 361.8 | 0.1005 | 5.221283e-05
1736880 | 0.9776 | 0.0178 | 0.01764344 | 0.003614775 | 553.1685 | 0.1982434 | 121.4181 | 123.5793 | 362.3 | 0.1006389 | 5.332017e-05
1736910 | 0.9776 | 0.0178 | 0.01764344 | 0.003558282 | 555.3961 | 0.1982434 | 121.907 | 124.0769 | 362.8 | 0.1007778 | 5.144537e-05
1736940 | 0.9774 | 0.018 | 0.01783992 | 0.003784503 | 554.2235 | 0.1982239 | 121.6496 | 123.8393 | 363.3 | 0.1009167 | 4.668125e-05
1736970 | 0.9774 | 0.018 | 0.01783992 | 0.003778556 | 554.458 | 0.1982239 | 121.7011 | 123.8917 | 363.8 | 0.1010556 | 4.92278e-05
1737000 | 0.9774 | 0.018 | 0.01783992 | 0.003787473 | 554.1064 | 0.1982239 | 121.6239 | 123.8131 | 364.3 | 0.1011944 | 4.889741e-05
1737030 | 0.9774 | 0.018 | 0.01783992 | 0.003775581 | 554.5753 | 0.1982239 | 121.7268 | 123.9179 | 364.8 | 0.1013333 | 5.140409e-05
1737060 | 0.9773 | 0.0181 | 0.01793815 | 0.003861916 | 555.0442 | 0.1982142 | 121.8298 | 124.0349 | 365.3 | 0.1014722 | 4.821555e-05
1737090 | 0.9773 | 0.0181 | 0.01793815 | 0.003864891 | 554.9269 | 0.1982142 | 121.804 | 124.0087 | 365.8 | 0.1016111 | 4.963366e-05
1737120 | 0.9773 | 0.0181 | 0.01793815 | 0.003852992 | 555.3961 | 0.1982142 | 121.907 | 124.1135 | 366.3 | 0.10175 | 4.679745e-05
1737150 | 0.9773 | 0.0181 | 0.01793815 | 0.003841106 | 555.8648 | 0.1982142 | 122.0099 | 124.2183 | 366.8 | 0.1018889 | 4.928421e-05
1737180 | 0.9773 | 0.0181 | 0.01793815 | 0.003829209 | 556.3339 | 0.1982142 | 122.1128 | 124.3231 | 367.3 | 0.1020278 | 5.032619e-05
1737210 | 0.9772 | 0.0182 | 0.01803636 | 0.003927426 | 556.3339 | 0.1982045 | 122.1128 | 124.3353 | 367.8 | 0.1021667 | 4.859986e-05
1737241 | 0.9772 | 0.0182 | 0.01803636 | 0.003924457 | 556.451 | 0.1982045 | 122.1385 | 124.3615 | 368.3167 | 0.1023102 | 4.964376e-05
1737270 | 0.9772 | 0.0182 | 0.01803636 | 0.003897696 | 557.5062 | 0.1982045 | 122.3702 | 124.5973 | 368.8 | 0.1024444 | 5.067336e-05
1737300 | 0.9772 | 0.0182 | 0.01803636 | 0.003882832 | 558.0923 | 0.1982045 | 122.4988 | 124.7283 | 369.3 | 0.1025833 | 5.067336e-05
1737330 | 0.9772 | 0.0182 | 0.01803636 | 0.003888779 | 557.8578 | 0.1982045 | 122.4473 | 124.6759 | 369.8 | 0.1027222 | 4.761905e-05
1737360 | 0.9772 | 0.0182 | 0.01803636 | 0.00387391 | 558.4441 | 0.1982045 | 122.576 | 124.8069 | 370.3 | 0.1028611 | 5.131668e-05
1737390 | 0.977 | 0.0184 | 0.01823277 | 0.004055452 | 559.0302 | 0.198185 | 122.7047 | 124.9624 | 370.8 | 0.103 | 4.965332e-05
1737420 | 0.977 | 0.0184 | 0.01823277 | 0.004031669 | 559.968 | 0.198185 | 122.9105 | 125.1721 | 371.3 | 0.1031389 | 4.8e-05
1737450 | 0.977 | 0.0184 | 0.01823277 | 0.004028692 | 560.0854 | 0.198185 | 122.9363 | 125.1983 | 371.8 | 0.1032778 | 4.933333e-05
1737480 | 0.9771 | 0.0183 | 0.01813457 | 0.003909686 | 560.9059 | 0.1981947 | 123.1164 | 125.3694 | 372.3 | 0.1034167 | 5.065541e-05
1737510 | 0.977 | 0.0184 | 0.01823277 | 0.003993015 | 561.4922 | 0.198185 | 123.2451 | 125.5128 | 372.8 | 0.1035556 | 4.8985e-05
1737540 | 0.9771 | 0.0183 | 0.01813457 | 0.003903739 | 561.1404 | 0.1981947 | 123.1678 | 125.4218 | 373.3 | 0.1036944 | 5.164423e-05
1737570 | 0.9767 | 0.0187 | 0.0185273 | 0.004293498 | 561.2577 | 0.1981558 | 123.1936 | 125.4973 | 373.8 | 0.1038333 | 4.635762e-05
1737600 | 0.9767 | 0.0187 | 0.0185273 | 0.004293498 | 561.2577 | 0.1981558 | 123.1936 | 125.4973 | 374.3 | 0.1039722 | 4.634738e-05
1737630 | 0.977 | 0.0184 | 0.01823277 | 0.004022747 | 560.3198 | 0.198185 | 122.9877 | 125.2507 | 374.8 | 0.1041111 | 5.033113e-05
1737660 | 0.9767 | 0.0187 | 0.0185273 | 0.004326206 | 559.968 | 0.1981558 | 122.9105 | 125.2089 | 375.3 | 0.10425 | 4.736842e-05
1737691 | 0.9767 | 0.0187 | 0.0185273 | 0.004358906 | 558.6786 | 0.1981558 | 122.6275 | 124.9206 | 375.8167 | 0.1043935 | 4.575163e-05
1737720 | 0.9767 | 0.0187 | 0.0185273 | 0.004379721 | 557.8578 | 0.1981558 | 122.4473 | 124.7371 | 376.3 | 0.1045278 | 4.705882e-05
1737751 | 0.9767 | 0.0187 | 0.0185273 | 0.004361883 | 558.5612 | 0.1981558 | 122.6017 | 124.8944 | 376.8167 | 0.1046713 | 4.837655e-05
1737780 | 0.9769 | 0.0185 | 0.01833096 | 0.004186343 | 557.7407 | 0.1981753 | 122.4216 | 124.6864 | 377.3 | 0.1048056 | 4.935065e-05
1737812 | 0.9767 | 0.0187 | 0.0185273 | 0.004376744 | 557.9752 | 0.1981558 | 122.4731 | 124.7633 | 377.8333 | 0.1049537 | 4.905336e-05
1737870 | 0.9767 | 0.0187 | 0.0185273 | 0.004391613 | 557.3889 | 0.1981558 | 122.3444 | 124.6323 | 378.8 | 0.1052222 | 4.935065e-05
1737900 | 0.9767 | 0.0187 | 0.0185273 | 0.004382691 | 557.7407 | 0.1981558 | 122.4216 | 124.7109 | 379.3 | 0.1053611 | 4.805195e-05
1737930 | 0.9767 | 0.0187 | 0.0185273 | 0.004373774 | 558.0923 | 0.1981558 | 122.4988 | 124.7895 | 379.8 | 0.1055 | 4.935065e-05
1737960 | 0.9767 | 0.0187 | 0.0185273 | 0.004364853 | 558.4441 | 0.1981558 | 122.576 | 124.8682 | 380.3 | 0.1056389 | 5.064935e-05
1737991 | 0.9767 | 0.0187 | 0.0185273 | 0.004347014 | 559.1475 | 0.1981558 | 122.7304 | 125.0255 | 380.8167 | 0.1057824 | 5.19593e-05
1738020 | 0.9767 | 0.0187 | 0.0185273 | 0.004323228 | 560.0854 | 0.1981558 | 122.9363 | 125.2352 | 381.3 | 0.1059167 | 5.064935e-05
1738081 | 0.9767 | 0.0187 | 0.0185273 | 0.004254851 | 562.7816 | 0.1981558 | 123.5281 | 125.8381 | 382.3167 | 0.1061991 | 5.09915e-05
1738141 | 0.9767 | 0.0187 | 0.0185273 | 0.004162681 | 566.416 | 0.1981558 | 124.3258 | 126.6507 | 383.3167 | 0.1064769 | 5.264312e-05
1738200 | 0.9764 | 0.019 | 0.01882175 | 0.00430253 | 572.5121 | 0.1981267 | 125.6639 | 128.0515 | 384.3 | 0.10675 | 4.900662e-05
1738263 | 0.9761 | 0.0193 | 0.01911612 | 0.004252007 | 586.1114 | 0.1980975 | 128.6489 | 131.1318 | 385.35 | 0.1070417 | 4.536358e-05
1738321 | 0.9761 | 0.0193 | 0.01911612 | 0.004097407 | 592.2075 | 0.1980975 | 129.9869 | 132.4957 | 386.3167 | 0.1073102 | 4.56478e-05
1738350 | 0.976 | 0.0194 | 0.01921422 | 0.004171723 | 593.1454 | 0.1980878 | 130.1928 | 132.7185 | 386.8 | 0.1074444 | 4.562738e-05
1738381 | 0.9758 | 0.0196 | 0.01941039 | 0.0044006 | 591.8559 | 0.1980683 | 129.9098 | 132.456 | 387.3167 | 0.107588 | 4.296263e-05
1738410 | 0.976 | 0.0194 | 0.01921422 | 0.004281727 | 588.8078 | 0.1980878 | 129.2407 | 131.748 | 387.8 | 0.1077222 | 4.563758e-05
1738440 | 0.9759 | 0.0195 | 0.01931231 | 0.004480908 | 584.8217 | 0.1980781 | 128.3658 | 130.8689 | 388.3 | 0.1078611 | 4.563758e-05
1738470 | 0.976 | 0.0194 | 0.01921422 | 0.004466062 | 581.5392 | 0.1980878 | 127.6453 | 130.1216 | 388.8 | 0.108 | 4.562738e-05
1738500 | 0.976 | 0.0194 | 0.01921422 | 0.004590933 | 576.6154 | 0.1980878 | 126.5645 | 129.0199 | 389.3 | 0.1081389 | 4.563758e-05
1738530 | 0.9759 | 0.0195 | 0.01931231 | 0.004700919 | 576.1464 | 0.1980781 | 126.4616 | 128.9276 | 389.8 | 0.1082778 | 4.563758e-05
1738560 | 0.9758 | 0.0196 | 0.01941039 | 0.004849545 | 574.1534 | 0.1980683 | 126.0241 | 128.4942 | 390.3 | 0.1084167 | 4.295302e-05
1738590 | 0.976 | 0.0194 | 0.01921422 | 0.004733642 | 570.9882 | 0.1980878 | 125.3294 | 127.7608 | 390.8 | 0.1085556 | 4.831134e-05
1738621 | 0.9759 | 0.0195 | 0.01931231 | 0.004900118 | 568.2917 | 0.1980781 | 124.7375 | 127.1699 | 391.3167 | 0.1086991 | 4.833296e-05
1738680 | 0.976 | 0.0194 | 0.01921422 | 0.004879328 | 565.2436 | 0.1980878 | 124.0685 | 126.4754 | 392.3 | 0.1089722 | 4.59356e-05
1738711 | 0.9761 | 0.0193 | 0.01911612 | 0.004828795 | 563.3679 | 0.1980975 | 123.6568 | 126.0434 | 392.8167 | 0.1091157 | 5e-05
1738771 | 0.976 | 0.0194 | 0.01921422 | 0.004989334 | 560.9059 | 0.1980878 | 123.1164 | 125.5048 | 393.8167 | 0.1093935 | 5.001126e-05
1738830 | 0.976 | 0.0194 | 0.01921422 | 0.00501609 | 559.8509 | 0.1980878 | 122.8848 | 125.2688 | 394.8 | 0.1096667 | 5.168896e-05
1738891 | 0.976 | 0.0194 | 0.01921422 | 0.005033928 | 559.1475 | 0.1980878 | 122.7304 | 125.1114 | 395.8167 | 0.1099491 | 5.068493e-05
1738920 | 0.976 | 0.0194 | 0.01921422 | 0.005057714 | 558.2096 | 0.1980878 | 122.5246 | 124.9015 | 396.3 | 0.1100833 | 5.170068e-05
1738950 | 0.9761 | 0.0193 | 0.01911612 | 0.004959612 | 558.2096 | 0.1980975 | 122.5246 | 124.8893 | 396.8 | 0.1102222 | 5.306122e-05
1738981 | 0.9761 | 0.0193 | 0.01911612 | 0.004938801 | 559.0302 | 0.1980975 | 122.7047 | 125.0729 | 397.3167 | 0.1103657 | 5.442177e-05
1739010 | 0.976 | 0.0194 | 0.01921422 | 0.004998251 | 560.5543 | 0.1980878 | 123.0392 | 125.4262 | 397.8 | 0.1105 | 5.263158e-05
1739040 | 0.9759 | 0.0195 | 0.01931231 | 0.005024989 | 563.3679 | 0.1980781 | 123.6568 | 126.0681 | 398.3 | 0.1106389 | 5.064416e-05
1739070 | 0.9759 | 0.0195 | 0.01931231 | 0.004929849 | 567.1194 | 0.1980781 | 124.4802 | 126.9076 | 398.8 | 0.1107778 | 5.39119e-05
1739101 | 0.9757 | 0.0197 | 0.01950847 | 0.005015997 | 571.4571 | 0.1980586 | 125.4323 | 127.9033 | 399.3167 | 0.1109213 | 4.933997e-05
1739131 | 0.9757 | 0.0197 | 0.01950847 | 0.004908966 | 575.6775 | 0.1980586 | 126.3587 | 128.8479 | 399.8167 | 0.1110602 | 5.032258e-05
1739160 | 0.9758 | 0.0196 | 0.01941039 | 0.0047217 | 579.1945 | 0.1980683 | 127.1306 | 129.6224 | 400.3 | 0.1111944 | 5.031176e-05
1739221 | 0.9756 | 0.0198 | 0.01960653 | 0.004772152 | 584.939 | 0.1980489 | 128.3915 | 130.9337 | 401.3167 | 0.1114769 | 4.936133e-05
1739280 | 0.9753 | 0.0201 | 0.01990066 | 0.004947359 | 589.6284 | 0.1980198 | 129.4208 | 132.0222 | 402.3 | 0.11175 | 4.674313e-05
1739311 | 0.9753 | 0.0201 | 0.01990066 | 0.004926545 | 590.4491 | 0.1980198 | 129.601 | 132.206 | 402.8167 | 0.1118935 | 4.645161e-05
1739371 | 0.9753 | 0.0201 | 0.01990066 | 0.004923575 | 590.5662 | 0.1980198 | 129.6267 | 132.2322 | 403.8167 | 0.1121713 | 4.645161e-05
1739431 | 0.9753 | 0.0201 | 0.01990066 | 0.004896815 | 591.6214 | 0.1980198 | 129.8583 | 132.4684 | 404.8167 | 0.1124491 | 4.676337e-05
1739490 | 0.9753 | 0.0201 | 0.01990066 | 0.004917628 | 590.8007 | 0.1980198 | 129.6782 | 132.2847 | 405.8 | 0.1127222 | 4.705882e-05
1739521 | 0.9752 | 0.0202 | 0.01999869 | 0.005045383 | 589.6284 | 0.1980101 | 129.4208 | 132.0351 | 406.3167 | 0.1128657 | 5.09915e-05
1739583 | 0.9752 | 0.0202 | 0.01999869 | 0.005072139 | 588.5734 | 0.1980101 | 129.1893 | 131.7989 | 407.35 | 0.1131528 | 4.607284e-05
1739673 | 0.9752 | 0.0202 | 0.01999869 | 0.005087008 | 587.9871 | 0.1980101 | 129.0606 | 131.6676 | 408.85 | 0.1135694 | 5.202312e-05
1739766 | 0.9751 | 0.0203 | 0.0200967 | 0.005128532 | 590.2146 | 0.1980004 | 129.5495 | 132.1794 | 410.4 | 0.114 | 4.568869e-05
1739853 | 0.9751 | 0.0203 | 0.0200967 | 0.005086908 | 591.8559 | 0.1980004 | 129.9098 | 132.5469 | 411.85 | 0.1144028 | 4.628999e-05
1739912 | 0.975 | 0.0204 | 0.02019471 | 0.005146267 | 593.3798 | 0.1979907 | 130.2443 | 132.9012 | 412.8333 | 0.1146759 | 4.658598e-05
1739971 | 0.975 | 0.0204 | 0.02019471 | 0.005101667 | 595.1384 | 0.1979907 | 130.6303 | 133.2951 | 413.8167 | 0.1149491 | 4.690734e-05
1740032 | 0.9751 | 0.0203 | 0.0200967 | 0.004979876 | 596.0763 | 0.1980004 | 130.8361 | 133.4921 | 414.8333 | 0.1152315 | 5.280222e-05
1740092 | 0.9749 | 0.0205 | 0.0202927 | 0.005146148 | 597.2486 | 0.197981 | 131.0934 | 133.7809 | 415.8333 | 0.1155093 | 4.617537e-05
1740152 | 0.9747 | 0.0207 | 0.02048867 | 0.005318325 | 598.1865 | 0.1979616 | 131.2993 | 134.0172 | 416.8333 | 0.115787 | 4.790982e-05
1740211 | 0.9747 | 0.0207 | 0.02048867 | 0.005306434 | 598.6554 | 0.1979616 | 131.4022 | 134.1223 | 417.8167 | 0.1160602 | 4.823835e-05
1740240 | 0.9747 | 0.0207 | 0.02048867 | 0.005312378 | 598.421 | 0.1979616 | 131.3508 | 134.0697 | 418.3 | 0.1161944 | 4.822695e-05
1740270 | 0.9747 | 0.0207 | 0.02048867 | 0.005297509 | 599.0073 | 0.1979616 | 131.4795 | 134.2011 | 418.8 | 0.1163333 | 4.821555e-05
1740300 | 0.9747 | 0.0207 | 0.02048867 | 0.005315348 | 598.3039 | 0.1979616 | 131.3251 | 134.0435 | 419.3 | 0.1164722 | 4.822695e-05
1740362 | 0.9747 | 0.0207 | 0.02048867 | 0.005276701 | 599.8278 | 0.1979616 | 131.6596 | 134.3849 | 420.3333 | 0.1167593 | 4.859457e-05
1740391 | 0.9747 | 0.0207 | 0.02048867 | 0.005264809 | 600.2967 | 0.1979616 | 131.7625 | 134.49 | 420.8167 | 0.1168935 | 5.001191e-05
1740421 | 0.9746 | 0.0208 | 0.02058663 | 0.005359802 | 600.414 | 0.1979519 | 131.7882 | 134.5294 | 421.3167 | 0.1170324 | 4.857143e-05
1740481 | 0.9746 | 0.0208 | 0.02058663 | 0.005341963 | 601.1174 | 0.1979519 | 131.9426 | 134.687 | 422.3167 | 0.1173102 | 4.89326e-05
1740541 | 0.9746 | 0.0208 | 0.02058663 | 0.005306286 | 602.5242 | 0.1979519 | 132.2514 | 135.0022 | 423.3167 | 0.117588 | 4.928727e-05
1740570 | 0.9746 | 0.0208 | 0.02058663 | 0.005261692 | 604.2826 | 0.1979519 | 132.6374 | 135.3962 | 423.8 | 0.1177222 | 5.217391e-05
1740632 | 0.9745 | 0.0209 | 0.02068459 | 0.005365594 | 604.0482 | 0.1979422 | 132.5859 | 135.357 | 424.8333 | 0.1180093 | 5.402774e-05
1740694 | 0.9744 | 0.021 | 0.02078254 | 0.005445703 | 604.7516 | 0.1979325 | 132.7403 | 135.5279 | 425.8667 | 0.1182963 | 5.446516e-05
1740753 | 0.9743 | 0.0211 | 0.02088048 | 0.005510937 | 606.0412 | 0.1979228 | 133.0234 | 135.8302 | 426.85 | 0.1185694 | 5.337287e-05
1740812 | 0.9742 | 0.0212 | 0.02097841 | 0.00558211 | 607.0962 | 0.1979131 | 133.2549 | 136.0799 | 427.8333 | 0.1188426 | 5.226481e-05
1740872 | 0.9742 | 0.0212 | 0.02097841 | 0.005549403 | 608.3859 | 0.1979131 | 133.538 | 136.369 | 428.8333 | 0.1191204 | 5.265797e-05
1740931 | 0.974 | 0.0214 | 0.02117424 | 0.005721446 | 609.3238 | 0.1978937 | 133.7439 | 136.606 | 429.8167 | 0.1193935 | 5.001263e-05
1740992 | 0.9741 | 0.0213 | 0.02107633 | 0.005629483 | 609.0893 | 0.1979034 | 133.6924 | 136.5401 | 430.8333 | 0.1196759 | 5.346232e-05
1741053 | 0.9742 | 0.0212 | 0.02097841 | 0.005546425 | 608.5033 | 0.1979131 | 133.5638 | 136.3953 | 431.85 | 0.1199583 | 5.387378e-05
1741114 | 0.974 | 0.0214 | 0.02117424 | 0.005745231 | 608.3859 | 0.1978937 | 133.538 | 136.3957 | 432.8667 | 0.1202407 | 5.121573e-05
1741172 | 0.974 | 0.0214 | 0.02117424 | 0.005745231 | 608.3859 | 0.1978937 | 133.538 | 136.3957 | 433.8333 | 0.1205093 | 5.315268e-05
1741232 | 0.9738 | 0.0216 | 0.02137003 | 0.005917236 | 609.3238 | 0.1978744 | 133.7439 | 136.6328 | 434.8333 | 0.120787 | 5.042017e-05
1741291 | 0.9739 | 0.0215 | 0.02127214 | 0.005801507 | 610.0272 | 0.1978841 | 133.8983 | 136.7771 | 435.8167 | 0.1210602 | 5.080709e-05
1741321 | 0.9738 | 0.0216 | 0.02137003 | 0.005887506 | 610.4961 | 0.1978744 | 134.0012 | 136.8956 | 436.3167 | 0.1211991 | 4.921937e-05
1741351 | 0.974 | 0.0214 | 0.02117424 | 0.005670902 | 611.3168 | 0.1978937 | 134.1813 | 137.0528 | 436.8167 | 0.121338 | 5.239481e-05
1741411 | 0.9738 | 0.0216 | 0.02137003 | 0.005842907 | 612.2547 | 0.1978744 | 134.3872 | 137.29 | 437.8167 | 0.1216157 | 5.121366e-05
1741472 | 0.9737 | 0.0217 | 0.02146791 | 0.005887272 | 614.3649 | 0.1978647 | 134.8504 | 137.7766 | 438.8333 | 0.1218981 | 5.00269e-05
1741531 | 0.9737 | 0.0217 | 0.02146791 | 0.005863486 | 615.3028 | 0.1978647 | 135.0563 | 137.987 | 439.8167 | 0.1221713 | 5.042017e-05
1741592 | 0.9736 | 0.0218 | 0.02156578 | 0.005928658 | 616.5922 | 0.197855 | 135.3393 | 138.2897 | 440.8333 | 0.1224537 | 4.755398e-05
1741651 | 0.9735 | 0.0219 | 0.02166364 | 0.006002729 | 617.5303 | 0.1978453 | 135.5452 | 138.5136 | 441.8167 | 0.1227269 | 4.629374e-05
1741681 | 0.9735 | 0.0219 | 0.02166364 | 0.005961105 | 619.1716 | 0.1978453 | 135.9054 | 138.8818 | 442.3167 | 0.1228657 | 4.628099e-05
1741740 | 0.9737 | 0.0217 | 0.02146791 | 0.005759424 | 619.4061 | 0.1978647 | 135.9569 | 138.9072 | 443.3 | 0.1231389 | 4.998611e-05
1741803 | 0.9734 | 0.022 | 0.02176149 | 0.006035171 | 620.1095 | 0.1978356 | 136.1113 | 139.1058 | 444.35 | 0.1234306 | 4.541632e-05
1741861 | 0.9733 | 0.0221 | 0.02185933 | 0.00610923 | 621.0473 | 0.197826 | 136.3171 | 139.3298 | 445.3167 | 0.1236991 | 4.408025e-05
1741920 | 0.9734 | 0.022 | 0.02176149 | 0.00602031 | 620.6955 | 0.1978356 | 136.2399 | 139.2372 | 446.3 | 0.1239722 | 4.957265e-05
1741950 | 0.9733 | 0.0221 | 0.02185933 | 0.006141938 | 619.7576 | 0.197826 | 136.0341 | 139.0404 | 446.8 | 0.1241111 | 4.444444e-05
1741981 | 0.9733 | 0.0221 | 0.02185933 | 0.006133014 | 620.1095 | 0.197826 | 136.1113 | 139.1194 | 447.3167 | 0.1242546 | 4.445711e-05
1742042 | 0.9733 | 0.0221 | 0.02185933 | 0.006097339 | 621.5162 | 0.197826 | 136.4201 | 139.435 | 448.3333 | 0.124537 | 4.830362e-05
1742071 | 0.9732 | 0.0222 | 0.02195717 | 0.006221932 | 620.461 | 0.1978163 | 136.1885 | 139.2118 | 448.8167 | 0.1246713 | 4.481471e-05
1742100 | 0.9732 | 0.0222 | 0.02195717 | 0.0061922 | 621.6334 | 0.1978163 | 136.4458 | 139.4749 | 449.3 | 0.1248056 | 4.954442e-05
1742131 | 0.9732 | 0.0222 | 0.02195717 | 0.006195172 | 621.5162 | 0.1978163 | 136.4201 | 139.4486 | 449.8167 | 0.1249491 | 4.915254e-05
1742160 | 0.9732 | 0.0222 | 0.02195717 | 0.006180308 | 622.1023 | 0.1978163 | 136.5487 | 139.5801 | 450.3 | 0.1250833 | 5.042017e-05
1742220 | 0.9731 | 0.0223 | 0.02205499 | 0.006272184 | 622.3368 | 0.1978066 | 136.6002 | 139.6464 | 451.3 | 0.1253611 | 4.871221e-05
1742281 | 0.9732 | 0.0222 | 0.02195717 | 0.006147601 | 623.392 | 0.1978163 | 136.8318 | 139.8695 | 452.3167 | 0.1256435 | 5.086183e-05
1742310 | 0.9731 | 0.0223 | 0.02205499 | 0.006191908 | 625.5022 | 0.1978066 | 137.295 | 140.3567 | 452.8 | 0.1257778 | 5.254237e-05
1742340 | 0.973 | 0.0224 | 0.0221528 | 0.006289722 | 625.5022 | 0.1977969 | 137.295 | 140.3704 | 453.3 | 0.1259167 | 5.08331e-05
1742400 | 0.9731 | 0.0223 | 0.02205499 | 0.006197855 | 625.2677 | 0.1978066 | 137.2435 | 140.304 | 454.3 | 0.1261944 | 5.468527e-05
1742460 | 0.9729 | 0.0225 | 0.02225061 | 0.006325089 | 627.9642 | 0.1977873 | 137.8354 | 140.9367 | 455.3 | 0.1264722 | 5e-05
1742490 | 0.9729 | 0.0225 | 0.02225061 | 0.006310227 | 628.5502 | 0.1977873 | 137.964 | 141.0682 | 455.8 | 0.1266111 | 5.172414e-05
1742520 | 0.973 | 0.0224 | 0.0221528 | 0.006188637 | 629.4881 | 0.1977969 | 138.1699 | 141.2649 | 456.3 | 0.12675 | 5.344828e-05
1742550 | 0.9729 | 0.0225 | 0.02225061 | 0.006286442 | 629.4881 | 0.1977873 | 138.1699 | 141.2787 | 456.8 | 0.1268889 | 4.998564e-05
1742580 | 0.9728 | 0.0226 | 0.0223484 | 0.006393153 | 629.1365 | 0.1977776 | 138.0927 | 141.2136 | 457.3 | 0.1270278 | 4.827586e-05
1742610 | 0.9727 | 0.0227 | 0.02244619 | 0.006476075 | 629.7226 | 0.1977679 | 138.2213 | 141.359 | 457.8 | 0.1271667 | 4.998564e-05
1742640 | 0.9728 | 0.0226 | 0.0223484 | 0.006375315 | 629.8399 | 0.1977776 | 138.2471 | 141.3715 | 458.3 | 0.1273056 | 5.170928e-05
1742670 | 0.9728 | 0.0226 | 0.0223484 | 0.006381259 | 629.6055 | 0.1977776 | 138.1956 | 141.3189 | 458.8 | 0.1274444 | 5.170928e-05
1742700 | 0.9727 | 0.0227 | 0.02244619 | 0.006484991 | 629.371 | 0.1977679 | 138.1442 | 141.28 | 459.3 | 0.1275833 | 5.128205e-05
1742730 | 0.9727 | 0.0227 | 0.02244619 | 0.006479044 | 629.6055 | 0.1977679 | 138.1956 | 141.3327 | 459.8 | 0.1277222 | 4.915254e-05
1742760 | 0.9727 | 0.0227 | 0.02244619 | 0.006476075 | 629.7226 | 0.1977679 | 138.2213 | 141.359 | 460.3 | 0.1278611 | 5.040605e-05
1742790 | 0.9727 | 0.0227 | 0.02244619 | 0.006490938 | 629.1365 | 0.1977679 | 138.0927 | 141.2274 | 460.8 | 0.128 | 4.997224e-05
1742821 | 0.9726 | 0.0228 | 0.02254396 | 0.006567906 | 629.957 | 0.1977583 | 138.2728 | 141.4254 | 461.3167 | 0.1281435 | 4.794709e-05
1742850 | 0.9726 | 0.0228 | 0.02254396 | 0.006558981 | 630.3089 | 0.1977583 | 138.35 | 141.5044 | 461.8 | 0.1282778 | 4.793388e-05
1742880 | 0.9726 | 0.0228 | 0.02254396 | 0.00657385 | 629.7226 | 0.1977583 | 138.2213 | 141.3728 | 462.3 | 0.1284167 | 4.958678e-05
1742910 | 0.9725 | 0.0229 | 0.02264173 | 0.006662694 | 630.0744 | 0.1977486 | 138.2986 | 141.4656 | 462.8 | 0.1285556 | 4.957312e-05
1742941 | 0.9726 | 0.0228 | 0.02254396 | 0.006558981 | 630.3089 | 0.1977583 | 138.35 | 141.5044 | 463.3167 | 0.1286991 | 4.960044e-05
1742970 | 0.9726 | 0.0228 | 0.02254396 | 0.00654412 | 630.8949 | 0.1977583 | 138.4787 | 141.636 | 463.8 | 0.1288333 | 4.958678e-05
1743000 | 0.9725 | 0.0229 | 0.02264173 | 0.006635939 | 631.1294 | 0.1977486 | 138.5301 | 141.7025 | 464.3 | 0.1289722 | 4.957312e-05
1743030 | 0.9726 | 0.0228 | 0.02254396 | 0.006520334 | 631.8328 | 0.1977583 | 138.6845 | 141.8465 | 464.8 | 0.1291111 | 5.289256e-05
1743061 | 0.9724 | 0.023 | 0.02273949 | 0.006709912 | 632.0672 | 0.1977389 | 138.736 | 141.9269 | 465.3167 | 0.1292546 | 4.960044e-05
1743090 | 0.9723 | 0.0231 | 0.02283723 | 0.006789821 | 632.7706 | 0.1977293 | 138.8904 | 142.0987 | 465.8 | 0.1293889 | 4.626825e-05
1743121 | 0.9726 | 0.0228 | 0.02254396 | 0.006487629 | 633.1224 | 0.1977583 | 138.9676 | 142.136 | 466.3167 | 0.1295324 | 5.367308e-05
1743151 | 0.9724 | 0.023 | 0.02273949 | 0.006683152 | 633.1224 | 0.1977389 | 138.9676 | 142.1638 | 466.8167 | 0.1296713 | 4.879371e-05
1743210 | 0.9723 | 0.0231 | 0.02283723 | 0.006724411 | 635.3498 | 0.1977293 | 139.4565 | 142.6779 | 467.8 | 0.1299444 | 4.918033e-05
1743241 | 0.9722 | 0.0232 | 0.02293497 | 0.006804309 | 636.0532 | 0.1977196 | 139.6109 | 142.8499 | 468.3167 | 0.130088 | 4.591418e-05
1743271 | 0.9723 | 0.0231 | 0.02283723 | 0.006688733 | 636.7566 | 0.1977293 | 139.7653 | 142.9938 | 468.8167 | 0.1302269 | 5.083356e-05
1743330 | 0.9722 | 0.0232 | 0.02293497 | 0.006762688 | 637.6944 | 0.1977196 | 139.9711 | 143.2184 | 469.8 | 0.1305 | 4.958678e-05
1743360 | 0.9722 | 0.0232 | 0.02293497 | 0.006744841 | 638.3981 | 0.1977196 | 140.1256 | 143.3765 | 470.3 | 0.1306389 | 5e-05
1743391 | 0.9721 | 0.0233 | 0.0230327 | 0.006827708 | 638.9841 | 0.1977099 | 140.2542 | 143.5221 | 470.8167 | 0.1307824 | 4.840011e-05
1743456 | 0.9721 | 0.0233 | 0.0230327 | 0.006815816 | 639.453 | 0.1977099 | 140.3571 | 143.6274 | 471.9 | 0.1310833 | 5.04886e-05
1743542 | 0.9721 | 0.0233 | 0.0230327 | 0.006795001 | 640.2738 | 0.1977099 | 140.5373 | 143.8118 | 473.3333 | 0.1314815 | 4.920722e-05
1743633 | 0.9718 | 0.0236 | 0.02332583 | 0.007061371 | 641.3288 | 0.197681 | 140.7688 | 144.091 | 474.85 | 0.1319028 | 4.614117e-05
1743722 | 0.9719 | 0.0235 | 0.02322813 | 0.006942859 | 642.1495 | 0.1976906 | 140.949 | 144.2613 | 476.3333 | 0.1323148 | 5.168102e-05
1743781 | 0.9718 | 0.0236 | 0.02332583 | 0.007031641 | 642.5011 | 0.197681 | 141.0262 | 144.3544 | 477.3167 | 0.132588 | 5.04343e-05
1743811 | 0.9719 | 0.0235 | 0.02322813 | 0.006913129 | 643.3218 | 0.1976906 | 141.2063 | 144.5247 | 477.8167 | 0.1327269 | 5.210084e-05
1743840 | 0.9718 | 0.0236 | 0.02332583 | 0.006990017 | 644.1424 | 0.197681 | 141.3864 | 144.7231 | 478.3 | 0.1328611 | 5.042017e-05
1743901 | 0.9717 | 0.0237 | 0.02342351 | 0.007075815 | 644.6113 | 0.1976713 | 141.4893 | 144.8426 | 479.3167 | 0.1331435 | 5.086183e-05
1743961 | 0.9717 | 0.0237 | 0.02342351 | 0.007066893 | 644.9631 | 0.1976713 | 141.5666 | 144.9217 | 480.3167 | 0.1334213 | 5.255722e-05
1744021 | 0.9717 | 0.0237 | 0.02342351 | 0.00707284 | 644.7286 | 0.1976713 | 141.5151 | 144.869 | 481.3167 | 0.1336991 | 5.255722e-05
1744050 | 0.9717 | 0.0237 | 0.02342351 | 0.007126353 | 642.6185 | 0.1976713 | 141.0519 | 144.3949 | 481.8 | 0.1338333 | 5.042017e-05
1744080 | 0.9717 | 0.0237 | 0.02342351 | 0.007090679 | 644.0252 | 0.1976713 | 141.3607 | 144.7109 | 482.3 | 0.1339722 | 5.166667e-05
1744110 | 0.9713 | 0.0241 | 0.02381418 | 0.007490264 | 643.6734 | 0.1976327 | 141.2835 | 144.6884 | 482.8 | 0.1341111 | 4.628099e-05
1744141 | 0.9717 | 0.0237 | 0.02342351 | 0.007120409 | 642.8529 | 0.1976713 | 141.1034 | 144.4475 | 483.3167 | 0.1342546 | 5.083356e-05
1744171 | 0.9713 | 0.0241 | 0.02381418 | 0.007528911 | 642.1495 | 0.1976327 | 140.949 | 144.3459 | 483.8167 | 0.1343935 | 4.55408e-05
1744231 | 0.9717 | 0.0237 | 0.02342351 | 0.007156086 | 641.4461 | 0.1976713 | 140.7946 | 144.1314 | 484.8167 | 0.1346713 | 5.528455e-05
1744260 | 0.9717 | 0.0237 | 0.02342351 | 0.007167978 | 640.9772 | 0.1976713 | 140.6917 | 144.0261 | 485.3 | 0.1348056 | 5.322581e-05
1744291 | 0.9716 | 0.0238 | 0.0235212 | 0.007280527 | 640.3909 | 0.1976617 | 140.563 | 143.9084 | 485.8167 | 0.1349491 | 5.121366e-05
1744320 | 0.9716 | 0.0238 | 0.0235212 | 0.007277549 | 640.5083 | 0.1976617 | 140.5888 | 143.9348 | 486.3 | 0.1350833 | 5.396825e-05
1744350 | 0.9713 | 0.0241 | 0.02381418 | 0.007564588 | 640.7427 | 0.1976327 | 140.6402 | 144.0296 | 486.8 | 0.1352222 | 5.03937e-05
1744380 | 0.9716 | 0.0238 | 0.0235212 | 0.007283496 | 640.2738 | 0.1976617 | 140.5373 | 143.8821 | 487.3 | 0.1353611 | 5.46875e-05
1744410 | 0.9713 | 0.0241 | 0.02381418 | 0.007564588 | 640.7427 | 0.1976327 | 140.6402 | 144.0296 | 487.8 | 0.1355 | 4.96124e-05
1744440 | 0.9713 | 0.0241 | 0.02381418 | 0.007540802 | 641.6806 | 0.1976327 | 140.8461 | 144.2405 | 488.3 | 0.1356389 | 4.923077e-05
1744470 | 0.9713 | 0.0241 | 0.02381418 | 0.007525941 | 642.2666 | 0.1976327 | 140.9747 | 144.3722 | 488.8 | 0.1357778 | 5.038168e-05
1744501 | 0.9713 | 0.0241 | 0.02381418 | 0.007490264 | 643.6734 | 0.1976327 | 141.2835 | 144.6884 | 489.3167 | 0.1359213 | 5.001263e-05
1744530 | 0.9713 | 0.0241 | 0.02381418 | 0.007454587 | 645.0802 | 0.1976327 | 141.5923 | 145.0046 | 489.8 | 0.1360556 | 5.263158e-05
1744560 | 0.9713 | 0.0241 | 0.02381418 | 0.007407015 | 646.956 | 0.1976327 | 142.004 | 145.4263 | 490.3 | 0.1361944 | 5.223881e-05
1744590 | 0.9712 | 0.0242 | 0.02391182 | 0.007460058 | 648.7146 | 0.1976231 | 142.39 | 145.8358 | 490.8 | 0.1363333 | 4.887682e-05
1744621 | 0.9712 | 0.0242 | 0.02391182 | 0.007406542 | 650.8248 | 0.1976231 | 142.8532 | 146.3102 | 491.3167 | 0.1364769 | 5.001226e-05
1744650 | 0.9712 | 0.0242 | 0.02391182 | 0.007317349 | 654.3418 | 0.1976231 | 143.6251 | 147.1009 | 491.8 | 0.1366111 | 5.255474e-05
1744680 | 0.9712 | 0.0242 | 0.02391182 | 0.007165718 | 660.3208 | 0.1976231 | 144.9375 | 148.445 | 492.3 | 0.13675 | 5.072464e-05
1744710 | 0.971 | 0.0244 | 0.02410708 | 0.007209343 | 666.2998 | 0.1976038 | 146.2499 | 149.8184 | 492.8 | 0.1368889 | 4.890913e-05
1744741 | 0.9708 | 0.0246 | 0.02430229 | 0.007285637 | 670.9891 | 0.1975845 | 147.2792 | 150.9022 | 493.3167 | 0.1370324 | 4.572517e-05
1744770 | 0.9707 | 0.0247 | 0.02439989 | 0.007326738 | 673.2167 | 0.1975748 | 147.7681 | 151.418 | 493.8 | 0.1371667 | 4.539007e-05
1744800 | 0.9707 | 0.0247 | 0.02439989 | 0.007270252 | 675.444 | 0.1975748 | 148.257 | 151.9189 | 494.3 | 0.1373056 | 4.788732e-05
1744830 | 0.9707 | 0.0247 | 0.02439989 | 0.007267278 | 675.5613 | 0.1975748 | 148.2827 | 151.9453 | 494.8 | 0.1374444 | 4.895105e-05
1744860 | 0.9707 | 0.0247 | 0.02439989 | 0.007353501 | 672.1614 | 0.1975748 | 147.5365 | 151.1806 | 495.3 | 0.1375833 | 4.722222e-05
1744890 | 0.9707 | 0.0247 | 0.02439989 | 0.007407017 | 670.0512 | 0.1975748 | 147.0733 | 150.706 | 495.8 | 0.1377222 | 4.413793e-05
1744920 | 0.9706 | 0.0248 | 0.02449747 | 0.007644338 | 664.5412 | 0.1975652 | 145.8639 | 149.4813 | 496.3 | 0.1378611 | 4.794521e-05
1744951 | 0.9707 | 0.0247 | 0.02439989 | 0.007627025 | 661.376 | 0.1975748 | 145.1691 | 148.7548 | 496.8167 | 0.1380046 | 4.89907e-05
1744980 | 0.9707 | 0.0247 | 0.02439989 | 0.007701357 | 658.445 | 0.1975748 | 144.5258 | 148.0956 | 497.3 | 0.1381389 | 4.864865e-05
1745010 | 0.9706 | 0.0248 | 0.02449747 | 0.007855432 | 656.2175 | 0.1975652 | 144.0369 | 147.609 | 497.8 | 0.1382778 | 4.697987e-05
1745040 | 0.9706 | 0.0248 | 0.02449747 | 0.007926786 | 653.4039 | 0.1975652 | 143.4193 | 146.9761 | 498.3 | 0.1384167 | 4.666667e-05
1745070 | 0.9707 | 0.0247 | 0.02439989 | 0.007882717 | 651.2937 | 0.1975748 | 142.9561 | 146.4871 | 498.8 | 0.1385556 | 4.768212e-05
1745100 | 0.9707 | 0.0247 | 0.02439989 | 0.007962994 | 648.1283 | 0.1975748 | 142.2613 | 145.7752 | 499.3 | 0.1386944 | 4.736842e-05
1745130 | 0.9707 | 0.0247 | 0.02439989 | 0.007971911 | 647.7767 | 0.1975748 | 142.1841 | 145.6961 | 499.8 | 0.1388333 | 4.836601e-05
1745160 | 0.9706 | 0.0248 | 0.02449747 | 0.008108147 | 646.2526 | 0.1975652 | 141.8496 | 145.3675 | 500.3 | 0.1389722 | 4.805195e-05
1745190 | 0.9706 | 0.0248 | 0.02449747 | 0.00813788 | 645.0802 | 0.1975652 | 141.5923 | 145.1038 | 500.8 | 0.1391111 | 5.032258e-05
1745220 | 0.9706 | 0.0248 | 0.02449747 | 0.008176527 | 643.5563 | 0.1975652 | 141.2578 | 144.761 | 501.3 | 0.13925 | 5e-05
1745251 | 0.9707 | 0.0247 | 0.02439989 | 0.008090834 | 643.0874 | 0.1975748 | 141.1549 | 144.6414 | 501.8167 | 0.1393935 | 4.969208e-05
1745280 | 0.9707 | 0.0247 | 0.02439989 | 0.008120564 | 641.9151 | 0.1975748 | 140.8975 | 144.3777 | 502.3 | 0.1395278 | 5.188779e-05
1745311 | 0.9707 | 0.0247 | 0.02439989 | 0.008162188 | 640.2738 | 0.1975748 | 140.5373 | 144.0086 | 502.8167 | 0.1396713 | 5.284127e-05
1745341 | 0.9707 | 0.0247 | 0.02439989 | 0.008114619 | 642.1495 | 0.1975748 | 140.949 | 144.4304 | 503.3167 | 0.1398102 | 5.125e-05
1745370 | 0.9707 | 0.0247 | 0.02439989 | 0.008159219 | 640.3909 | 0.1975748 | 140.563 | 144.0349 | 503.8 | 0.1399444 | 5.093168e-05
1745400 | 0.9707 | 0.0247 | 0.02439989 | 0.00814138 | 641.0943 | 0.1975748 | 140.7174 | 144.1931 | 504.3 | 0.1400833 | 5.061728e-05
1745430 | 0.9705 | 0.0249 | 0.02459505 | 0.008348431 | 640.6254 | 0.1975556 | 140.6145 | 144.1158 | 504.8 | 0.1402222 | 5.030675e-05
1745460 | 0.9707 | 0.0247 | 0.02439989 | 0.008129488 | 641.5632 | 0.1975748 | 140.8203 | 144.2986 | 505.3 | 0.1403611 | 5.243902e-05
1745490 | 0.9707 | 0.0247 | 0.02439989 | 0.008081917 | 643.439 | 0.1975748 | 141.232 | 144.7205 | 505.8 | 0.1405 | 5.333333e-05
1745520 | 0.9705 | 0.0249 | 0.02459505 | 0.008158154 | 648.1283 | 0.1975556 | 142.2613 | 145.8036 | 506.3 | 0.1406389 | 5.421687e-05
1745552 | 0.9706 | 0.0248 | 0.02449747 | 0.007941648 | 652.8179 | 0.1975652 | 143.2907 | 146.8443 | 506.8333 | 0.140787 | 5.511182e-05
1745612 | 0.9703 | 0.0251 | 0.02479017 | 0.008052984 | 659.9692 | 0.1975363 | 144.8603 | 148.4963 | 507.8333 | 0.1410648 | 4.912141e-05
1745671 | 0.9703 | 0.0251 | 0.02479017 | 0.007951899 | 663.9551 | 0.1975363 | 145.7352 | 149.3932 | 508.8167 | 0.141338 | 5.149701e-05
1745730 | 0.9702 | 0.0252 | 0.02488772 | 0.007933492 | 668.5273 | 0.1975266 | 146.7388 | 150.4366 | 509.8 | 0.1416111 | 5.02994e-05
1745792 | 0.9702 | 0.0252 | 0.02488772 | 0.007885921 | 670.4031 | 0.1975266 | 147.1505 | 150.8587 | 510.8333 | 0.1418981 | 5.031949e-05
1745820 | 0.9702 | 0.0252 | 0.02488772 | 0.007879977 | 670.6375 | 0.1975266 | 147.202 | 150.9115 | 511.3 | 0.1420278 | 5e-05
1745850 | 0.97 | 0.0254 | 0.02508278 | 0.008072072 | 670.7546 | 0.1975074 | 147.2277 | 150.9673 | 511.8 | 0.1421667 | 4.733728e-05
1745881 | 0.97 | 0.0254 | 0.02508278 | 0.008069094 | 670.872 | 0.1975074 | 147.2535 | 150.9937 | 512.3167 | 0.1423102 | 4.706805e-05
1745911 | 0.9699 | 0.0255 | 0.0251803 | 0.008187429 | 670.0512 | 0.1974978 | 147.0733 | 150.8237 | 512.8167 | 0.1424491 | 4.679275e-05
1745940 | 0.97 | 0.0254 | 0.02508278 | 0.008098825 | 669.6997 | 0.1975074 | 146.9961 | 150.7298 | 513.3 | 0.1425833 | 4.767442e-05
1745970 | 0.9699 | 0.0255 | 0.0251803 | 0.008205267 | 669.3478 | 0.1974978 | 146.9189 | 150.6653 | 513.8 | 0.1427222 | 4.855491e-05
1746000 | 0.9699 | 0.0255 | 0.0251803 | 0.008220128 | 668.7618 | 0.1974978 | 146.7903 | 150.5334 | 514.3 | 0.1428611 | 4.942529e-05
1746031 | 0.97 | 0.0254 | 0.02508278 | 0.008143426 | 667.941 | 0.1975074 | 146.6101 | 150.334 | 514.8167 | 0.1430046 | 5.258144e-05
1746060 | 0.97 | 0.0254 | 0.02508278 | 0.00816424 | 667.1203 | 0.1975074 | 146.43 | 150.1493 | 515.3 | 0.1431389 | 5.340909e-05
1746091 | 0.9698 | 0.0256 | 0.02527781 | 0.008353319 | 667.3548 | 0.1974881 | 146.4814 | 150.2314 | 515.8167 | 0.1432824 | 5.084746e-05
1746121 | 0.9698 | 0.0256 | 0.02527781 | 0.008350345 | 667.4721 | 0.1974881 | 146.5072 | 150.2578 | 516.3167 | 0.1434213 | 5.169507e-05
1746151 | 0.9698 | 0.0256 | 0.02527781 | 0.008353319 | 667.3548 | 0.1974881 | 146.4814 | 150.2314 | 516.8167 | 0.1435602 | 5.140622e-05
1746210 | 0.9697 | 0.0257 | 0.02537531 | 0.008424058 | 668.41 | 0.1974785 | 146.7131 | 150.4836 | 517.8 | 0.1438333 | 4.915286e-05
1746270 | 0.9698 | 0.0256 | 0.02527781 | 0.008287907 | 669.9341 | 0.1974881 | 147.0476 | 150.812 | 518.8 | 0.1441111 | 5.139665e-05
1746331 | 0.9697 | 0.0257 | 0.02537531 | 0.008367567 | 670.6375 | 0.1974785 | 147.202 | 150.9851 | 519.8167 | 0.1443935 | 5.027933e-05
1746392 | 0.9697 | 0.0257 | 0.02537531 | 0.008337835 | 671.8099 | 0.1974785 | 147.4593 | 151.249 | 520.8333 | 0.1446759 | 5.029806e-05
1746450 | 0.9697 | 0.0257 | 0.02537531 | 0.008308105 | 672.9822 | 0.1974785 | 147.7166 | 151.5129 | 521.8 | 0.1449444 | 5.027933e-05
1746480 | 0.9697 | 0.0257 | 0.02537531 | 0.008275405 | 674.2716 | 0.1974785 | 147.9996 | 151.8032 | 522.3 | 0.1450833 | 4.888889e-05
1746510 | 0.9696 | 0.0258 | 0.0254728 | 0.008375864 | 674.1545 | 0.1974689 | 147.9739 | 151.7917 | 522.8 | 0.1452222 | 4.751381e-05
1746541 | 0.9695 | 0.0259 | 0.02557028 | 0.00846145 | 674.6235 | 0.1974592 | 148.0769 | 151.9121 | 523.3167 | 0.1453657 | 4.835165e-05
1746570 | 0.9696 | 0.0258 | 0.0254728 | 0.008369917 | 674.389 | 0.1974689 | 148.0254 | 151.8445 | 523.8 | 0.1455 | 5.027322e-05
1746600 | 0.9696 | 0.0258 | 0.0254728 | 0.008352078 | 675.0924 | 0.1974689 | 148.1798 | 152.0028 | 524.3 | 0.1456389 | 5e-05
1746631 | 0.9695 | 0.0259 | 0.02557028 | 0.008443611 | 675.3269 | 0.1974592 | 148.2313 | 152.0705 | 524.8167 | 0.1457824 | 5.081997e-05
1746660 | 0.9694 | 0.026 | 0.02566775 | 0.008538112 | 675.444 | 0.1974496 | 148.257 | 152.1117 | 525.3 | 0.1459167 | 4.83871e-05
1746690 | 0.9694 | 0.026 | 0.02566775 | 0.008541082 | 675.3269 | 0.1974496 | 148.2313 | 152.0853 | 525.8 | 0.1460556 | 5.13369e-05
1746721 | 0.9695 | 0.0259 | 0.02557028 | 0.00842875 | 675.9129 | 0.1974592 | 148.3599 | 152.2024 | 526.3167 | 0.1461991 | 5.21369e-05
1746810 | 0.9693 | 0.0261 | 0.02576521 | 0.008617735 | 676.1474 | 0.19744 | 148.4114 | 152.2849 | 527.8 | 0.1466111 | 5.026738e-05
1746840 | 0.9694 | 0.026 | 0.02566775 | 0.008487569 | 677.437 | 0.1974496 | 148.6944 | 152.5605 | 528.3 | 0.14675 | 4.893617e-05
1746870 | 0.9693 | 0.0261 | 0.02576521 | 0.008599896 | 676.8508 | 0.19744 | 148.5658 | 152.4433 | 528.8 | 0.1468889 | 5.079365e-05
1746900 | 0.9694 | 0.026 | 0.02566775 | 0.008484597 | 677.5542 | 0.1974496 | 148.7202 | 152.5869 | 529.3 | 0.1470278 | 5.157895e-05
1746930 | 0.9692 | 0.0262 | 0.02586266 | 0.008688426 | 677.2026 | 0.1974304 | 148.643 | 152.5374 | 529.8 | 0.1471667 | 4.921466e-05
1746960 | 0.9692 | 0.0262 | 0.02586266 | 0.008673565 | 677.7886 | 0.1974304 | 148.7716 | 152.6694 | 530.3 | 0.1473056 | 4.895833e-05
1747080 | 0.9691 | 0.0263 | 0.0259601 | 0.008708569 | 680.2506 | 0.1974208 | 149.312 | 153.2389 | 532.3 | 0.1478611 | 4.842105e-05
1747110 | 0.9691 | 0.0263 | 0.0259601 | 0.008699645 | 680.6025 | 0.1974208 | 149.3893 | 153.3182 | 532.8 | 0.148 | 5.026178e-05
1747140 | 0.969 | 0.0264 | 0.02605753 | 0.008788163 | 680.954 | 0.1974111 | 149.4664 | 153.4123 | 533.3 | 0.1481389 | 4.791667e-05
1747200 | 0.9691 | 0.0263 | 0.0259601 | 0.008687753 | 681.0714 | 0.1974208 | 149.4922 | 153.4238 | 534.3 | 0.1484167 | 5.207429e-05
1747274 | 0.969 | 0.0264 | 0.02605753 | 0.008725723 | 683.4161 | 0.1974111 | 150.0068 | 153.967 | 535.5333 | 0.1487593 | 5.116603e-05
1747321 | 0.9688 | 0.0266 | 0.02625237 | 0.008896777 | 684.3539 | 0.1973919 | 150.2127 | 154.2083 | 536.3167 | 0.1489769 | 5.000868e-05
1747350 | 0.9688 | 0.0266 | 0.02625237 | 0.00891759 | 683.5332 | 0.1973919 | 150.0325 | 154.0234 | 536.8 | 0.1491111 | 4.974093e-05
1747381 | 0.9688 | 0.0266 | 0.02625237 | 0.00889083 | 684.5884 | 0.1973919 | 150.2641 | 154.2612 | 537.3167 | 0.1492546 | 4.846194e-05
1747410 | 0.9688 | 0.0266 | 0.02625237 | 0.00889083 | 684.5884 | 0.1973919 | 150.2641 | 154.2612 | 537.8 | 0.1493889 | 5.025641e-05
1747440 | 0.9687 | 0.0267 | 0.02634978 | 0.008994181 | 684.3539 | 0.1973823 | 150.2127 | 154.2233 | 538.3 | 0.1495278 | 4.897959e-05
1747500 | 0.9686 | 0.0268 | 0.02644717 | 0.00909455 | 684.2366 | 0.1973727 | 150.1869 | 154.2119 | 539.3 | 0.1498056 | 4.795918e-05
1747560 | 0.9686 | 0.0268 | 0.02644717 | 0.009106445 | 683.7676 | 0.1973727 | 150.084 | 154.1062 | 540.3 | 0.1500833 | 4.795918e-05
1747620 | 0.9687 | 0.0267 | 0.02634978 | 0.00901202 | 683.6505 | 0.1973823 | 150.0583 | 154.0648 | 541.3 | 0.1503611 | 4.897959e-05
1747680 | 0.9686 | 0.0268 | 0.02644717 | 0.009091576 | 684.3539 | 0.1973727 | 150.2127 | 154.2384 | 542.3 | 0.1506389 | 5.102041e-05
1747740 | 0.9685 | 0.0269 | 0.02654456 | 0.009165175 | 685.2918 | 0.1973631 | 150.4185 | 154.4648 | 543.3 | 0.1509167 | 5e-05
1747800 | 0.9686 | 0.0268 | 0.02644717 | 0.009032113 | 686.6986 | 0.1973727 | 150.7273 | 154.7668 | 544.3 | 0.1511944 | 5.102041e-05
1747860 | 0.9685 | 0.0269 | 0.02654456 | 0.009096798 | 687.988 | 0.1973631 | 151.0103 | 155.0725 | 545.3 | 0.1514722 | 4.99915e-05
1747921 | 0.9683 | 0.0271 | 0.0267393 | 0.009249916 | 689.6293 | 0.1973439 | 151.3706 | 155.4727 | 546.3167 | 0.1517546 | 4.898792e-05
1747980 | 0.9684 | 0.027 | 0.02664193 | 0.009113897 | 691.1534 | 0.1973535 | 151.7051 | 155.8012 | 547.3 | 0.1520278 | 5.102041e-05
1748040 | 0.9684 | 0.027 | 0.02664193 | 0.009096059 | 691.8568 | 0.1973535 | 151.8595 | 155.9597 | 548.3 | 0.1523056 | 5.102041e-05
1748100 | 0.9682 | 0.0272 | 0.02683665 | 0.009258074 | 693.1465 | 0.1973343 | 152.1426 | 156.2809 | 549.3 | 0.1525833 | 4.693878e-05
1748160 | 0.9681 | 0.0273 | 0.026934 | 0.009340558 | 693.7326 | 0.1973247 | 152.2713 | 156.4283 | 550.3 | 0.1528611 | 4.897959e-05
1748220 | 0.9681 | 0.0273 | 0.026934 | 0.009331636 | 694.0844 | 0.1973247 | 152.3485 | 156.5076 | 551.3 | 0.1531389 | 4.897959e-05
1748280 | 0.9681 | 0.0273 | 0.026934 | 0.009328666 | 694.2015 | 0.1973247 | 152.3742 | 156.534 | 552.3 | 0.1534167 | 4.99915e-05
1748340 | 0.9681 | 0.0273 | 0.026934 | 0.009328666 | 694.2015 | 0.1973247 | 152.3742 | 156.534 | 553.3 | 0.1536944 | 5.101173e-05
1748400 | 0.968 | 0.0274 | 0.02703134 | 0.00938735 | 695.7257 | 0.1973151 | 152.7087 | 156.8929 | 554.3 | 0.1539722 | 5e-05
1748460 | 0.968 | 0.0274 | 0.02703134 | 0.009405188 | 695.0223 | 0.1973151 | 152.5543 | 156.7343 | 555.3 | 0.15425 | 4.99915e-05
1748520 | 0.9678 | 0.0276 | 0.02722599 | 0.009587944 | 695.4912 | 0.1972958 | 152.6573 | 156.8706 | 556.3 | 0.1545278 | 4.897959e-05
1748580 | 0.9678 | 0.0276 | 0.02722599 | 0.009584974 | 695.6083 | 0.1972958 | 152.683 | 156.897 | 557.3 | 0.1548056 | 4.897959e-05
1748641 | 0.9679 | 0.0275 | 0.02712867 | 0.009457925 | 696.7806 | 0.1973054 | 152.9403 | 157.1461 | 558.3167 | 0.155088 | 5.00085e-05
1748700 | 0.9678 | 0.0276 | 0.02722599 | 0.009552267 | 696.898 | 0.1972958 | 152.966 | 157.1879 | 559.3 | 0.1553611 | 5e-05
1748760 | 0.9676 | 0.0278 | 0.0274206 | 0.009723093 | 697.8358 | 0.1972767 | 153.1719 | 157.4301 | 560.3 | 0.1556389 | 5e-05
1748820 | 0.9677 | 0.0277 | 0.0273233 | 0.009610929 | 698.4219 | 0.1972862 | 153.3005 | 157.547 | 561.3 | 0.1559167 | 5e-05
1748881 | 0.9676 | 0.0278 | 0.0274206 | 0.009672547 | 699.8289 | 0.1972767 | 153.6094 | 157.8797 | 562.3167 | 0.1561991 | 5e-05
1748940 | 0.9676 | 0.0278 | 0.0274206 | 0.009672547 | 699.8289 | 0.1972767 | 153.6094 | 157.8797 | 563.3 | 0.1564722 | 5.102041e-05
1749000 | 0.9675 | 0.0279 | 0.02751789 | 0.009746051 | 700.7668 | 0.1972671 | 153.8152 | 158.1067 | 564.3 | 0.15675 | 5e-05
1749060 | 0.9673 | 0.0281 | 0.02771244 | 0.009931687 | 701.1184 | 0.1972479 | 153.8924 | 158.2168 | 565.3 | 0.1570278 | 4.795918e-05
1749120 | 0.9672 | 0.0282 | 0.0278097 | 0.01002895 | 701.1184 | 0.1972383 | 153.8924 | 158.2322 | 566.3 | 0.1573056 | 4.693079e-05
1749180 | 0.9673 | 0.0281 | 0.02771244 | 0.009958443 | 700.0634 | 0.1972479 | 153.6608 | 157.9787 | 567.3 | 0.1575833 | 5e-05
1749240 | 0.9675 | 0.0279 | 0.02751789 | 0.009740104 | 701.0013 | 0.1972671 | 153.8667 | 158.1596 | 568.3 | 0.1578611 | 5.306122e-05
1749300 | 0.9671 | 0.0283 | 0.02790695 | 0.01011133 | 701.7047 | 0.1972287 | 154.0211 | 158.3799 | 569.3 | 0.1581389 | 4.795918e-05
1749360 | 0.9671 | 0.0283 | 0.02790695 | 0.01009944 | 702.1736 | 0.1972287 | 154.124 | 158.4857 | 570.3 | 0.1584167 | 4.897959e-05
1749420 | 0.9671 | 0.0283 | 0.02790695 | 0.01008755 | 702.6425 | 0.1972287 | 154.2269 | 158.5916 | 571.3 | 0.1586944 | 4.795918e-05
1749480 | 0.9671 | 0.0283 | 0.02790695 | 0.0100162 | 705.4561 | 0.1972287 | 154.8445 | 159.2266 | 572.3 | 0.1589722 | 4.897959e-05
1749540 | 0.9671 | 0.0283 | 0.02790695 | 0.01002214 | 705.2217 | 0.1972287 | 154.7931 | 159.1737 | 573.3 | 0.15925 | 5e-05
1749600 | 0.9671 | 0.0283 | 0.02790695 | 0.01000133 | 706.0422 | 0.1972287 | 154.9732 | 159.3589 | 574.3 | 0.1595278 | 5.102041e-05
1749660 | 0.9671 | 0.0283 | 0.02790695 | 0.009971601 | 707.2145 | 0.1972287 | 155.2305 | 159.6235 | 575.3 | 0.1598056 | 5.203197e-05
1749720 | 0.967 | 0.0284 | 0.0280042 | 0.01005992 | 707.5663 | 0.1972191 | 155.3077 | 159.7184 | 576.3 | 0.1600833 | 5e-05
1749780 | 0.9669 | 0.0285 | 0.02810143 | 0.01008282 | 710.4973 | 0.1972095 | 155.951 | 160.3956 | 577.3 | 0.1603611 | 5e-05
1749840 | 0.9667 | 0.0287 | 0.02829587 | 0.01022969 | 712.373 | 0.1971903 | 156.3627 | 160.8503 | 578.3 | 0.1606389 | 4.795918e-05
1749900 | 0.9667 | 0.0287 | 0.02829587 | 0.01025348 | 711.4351 | 0.1971903 | 156.1569 | 160.6386 | 579.3 | 0.1609167 | 4.795918e-05
1749960 | 0.9668 | 0.0286 | 0.02819865 | 0.01014437 | 711.9041 | 0.1971999 | 156.2598 | 160.7288 | 580.3 | 0.1611944 | 5e-05
1750021 | 0.9666 | 0.0288 | 0.02839307 | 0.01033879 | 711.9041 | 0.1971808 | 156.2598 | 160.7601 | 581.3167 | 0.1614769 | 5.00085e-05
1750080 | 0.9665 | 0.0289 | 0.02849027 | 0.01043302 | 712.0212 | 0.1971712 | 156.2855 | 160.8022 | 582.3 | 0.16175 | 4.897959e-05
1750141 | 0.9666 | 0.0288 | 0.02839307 | 0.01034474 | 711.6696 | 0.1971808 | 156.2083 | 160.7071 | 583.3167 | 0.1620324 | 5e-05
1750200 | 0.9666 | 0.0288 | 0.02839307 | 0.0103269 | 712.373 | 0.1971808 | 156.3627 | 160.866 | 584.3 | 0.1623056 | 5e-05
1750260 | 0.9666 | 0.0288 | 0.02839307 | 0.01030609 | 713.1935 | 0.1971808 | 156.5428 | 161.0513 | 585.3 | 0.1625833 | 5.102041e-05
1750320 | 0.9664 | 0.029 | 0.02858746 | 0.01047371 | 714.2487 | 0.1971616 | 156.7744 | 161.3209 | 586.3 | 0.1628611 | 5e-05
1750380 | 0.9664 | 0.029 | 0.02858746 | 0.01046777 | 714.4832 | 0.1971616 | 156.8259 | 161.3739 | 587.3 | 0.1631389 | 4.897959e-05
1750440 | 0.9663 | 0.0291 | 0.02868463 | 0.01057387 | 714.1314 | 0.197152 | 156.7487 | 161.3101 | 588.3 | 0.1634167 | 4.897959e-05
1750500 | 0.966 | 0.0294 | 0.02897611 | 0.01082669 | 715.6555 | 0.1971233 | 157.0832 | 161.7015 | 589.3 | 0.1636944 | 4.795918e-05
1750560 | 0.966 | 0.0294 | 0.02897611 | 0.01086534 | 714.1314 | 0.1971233 | 156.7487 | 161.3571 | 590.3 | 0.1639722 | 4.795918e-05
1750620 | 0.9662 | 0.0292 | 0.0287818 | 0.01070968 | 712.6075 | 0.1971424 | 156.4142 | 160.9815 | 591.3 | 0.16425 | 5e-05
1750681 | 0.966 | 0.0294 | 0.02897611 | 0.01092183 | 711.9041 | 0.1971233 | 156.2598 | 160.8539 | 592.3167 | 0.1645324 | 4.898792e-05
1750740 | 0.966 | 0.0294 | 0.02897611 | 0.01094264 | 711.0833 | 0.1971233 | 156.0797 | 160.6684 | 593.3 | 0.1648056 | 4.897959e-05
1750800 | 0.966 | 0.0294 | 0.02897611 | 0.01094859 | 710.8488 | 0.1971233 | 156.0282 | 160.6154 | 594.3 | 0.1650833 | 4.897959e-05
1750860 | 0.966 | 0.0294 | 0.02897611 | 0.01093075 | 711.5522 | 0.1971233 | 156.1826 | 160.7743 | 595.3 | 0.1653611 | 4.99915e-05
1750920 | 0.966 | 0.0294 | 0.02897611 | 0.01092183 | 711.9041 | 0.1971233 | 156.2598 | 160.8539 | 596.3 | 0.1656389 | 5e-05
1750980 | 0.966 | 0.0294 | 0.02897611 | 0.01085047 | 714.7177 | 0.1971233 | 156.8774 | 161.4896 | 597.3 | 0.1659167 | 5e-05
1751040 | 0.9659 | 0.0295 | 0.02907325 | 0.01086734 | 717.8828 | 0.1971137 | 157.5721 | 162.2205 | 598.3 | 0.1661944 | 5.408163e-05
1751100 | 0.9659 | 0.0295 | 0.02907325 | 0.01078409 | 721.1656 | 0.1971137 | 158.2927 | 162.9623 | 599.3 | 0.1664722 | 5e-05
1751160 | 0.9657 | 0.0297 | 0.0292675 | 0.01083266 | 726.9099 | 0.1970946 | 159.5535 | 164.2923 | 600.3 | 0.16675 | 4.795918e-05
1751220 | 0.9656 | 0.0298 | 0.02936461 | 0.01066516 | 737.3438 | 0.197085 | 161.8437 | 166.6667 | 601.3 | 0.1670278 | 5.102041e-05
1751280 | 0.9654 | 0.03 | 0.0295588 | 0.01077908 | 740.5092 | 0.1970659 | 162.5385 | 167.4147 | 602.3 | 0.1673056 | 4.591837e-05
1751340 | 0.9653 | 0.0301 | 0.02965588 | 0.01084048 | 741.916 | 0.1970563 | 162.8473 | 167.749 | 603.3 | 0.1675833 | 4.795918e-05
1751401 | 0.9653 | 0.0301 | 0.02965588 | 0.01095644 | 737.3438 | 0.1970563 | 161.8437 | 166.7152 | 604.3167 | 0.1678657 | 4.796734e-05
1751460 | 0.9652 | 0.0302 | 0.02975296 | 0.01122892 | 730.4271 | 0.1970467 | 160.3255 | 165.1674 | 605.3 | 0.1681389 | 4.693878e-05
1751520 | 0.9652 | 0.0302 | 0.02975296 | 0.01136569 | 725.0342 | 0.1970467 | 159.1418 | 163.9479 | 606.3 | 0.1684167 | 4.693878e-05
1751581 | 0.9653 | 0.0301 | 0.02965588 | 0.01137267 | 720.9311 | 0.1970563 | 158.2412 | 163.0043 | 607.3167 | 0.1686991 | 4.796734e-05
1751640 | 0.9652 | 0.0302 | 0.02975296 | 0.01156489 | 717.1794 | 0.1970467 | 157.4177 | 162.1717 | 608.3 | 0.1689722 | 4.693878e-05
1751701 | 0.9652 | 0.0302 | 0.02975296 | 0.01162435 | 714.8348 | 0.1970467 | 156.9031 | 161.6416 | 609.3167 | 0.1692546 | 4.898792e-05
1751760 | 0.9652 | 0.0302 | 0.02975296 | 0.01167787 | 712.7246 | 0.1970467 | 156.4399 | 161.1644 | 610.3 | 0.1695278 | 4.795918e-05
1751820 | 0.9652 | 0.0302 | 0.02975296 | 0.0117076 | 711.5522 | 0.1970467 | 156.1826 | 160.8993 | 611.3 | 0.1698056 | 4.897959e-05
1751880 | 0.9653 | 0.0301 | 0.02965588 | 0.01163728 | 710.4973 | 0.1970563 | 155.951 | 160.6452 | 612.3 | 0.1700833 | 5.306122e-05
1751940 | 0.9653 | 0.0301 | 0.02965588 | 0.01157485 | 712.959 | 0.1970563 | 156.4914 | 161.2018 | 613.3 | 0.1703611 | 5.408163e-05
1752001 | 0.9651 | 0.0303 | 0.02985002 | 0.0115906 | 719.993 | 0.1970372 | 158.0353 | 162.8238 | 614.3167 | 0.1706435 | 5.204967e-05
1752060 | 0.965 | 0.0304 | 0.02994708 | 0.01153305 | 726.0894 | 0.1970276 | 159.3734 | 164.2184 | 615.3 | 0.1709167 | 5.102041e-05
1752120 | 0.965 | 0.0304 | 0.02994708 | 0.0114052 | 731.1305 | 0.1970276 | 160.4799 | 165.3585 | 616.3 | 0.1711944 | 5.204082e-05
1752180 | 0.9648 | 0.0306 | 0.03014116 | 0.01151306 | 734.5302 | 0.1970085 | 161.2261 | 166.1597 | 617.3 | 0.1714722 | 4.897959e-05
1752240 | 0.9649 | 0.0305 | 0.03004412 | 0.01134467 | 737.3438 | 0.197018 | 161.8437 | 166.78 | 618.3 | 0.17175 | 5.204082e-05
1752300 | 0.9646 | 0.0308 | 0.0303352 | 0.0116417 | 737.1093 | 0.1969894 | 161.7922 | 166.7754 | 619.3 | 0.1720278 | 4.795918e-05
1752360 | 0.9646 | 0.0308 | 0.0303352 | 0.01162683 | 737.6956 | 0.1969894 | 161.9209 | 166.9081 | 620.3 | 0.1723056 | 4.897959e-05
1752420 | 0.9646 | 0.0308 | 0.0303352 | 0.01164467 | 736.9922 | 0.1969894 | 161.7665 | 166.749 | 621.3 | 0.1725833 | 4.99915e-05
1752480 | 0.9648 | 0.0306 | 0.03014116 | 0.01144766 | 737.1093 | 0.1970085 | 161.7922 | 166.7431 | 622.3 | 0.1728611 | 5.204082e-05
1752540 | 0.9645 | 0.0309 | 0.03043221 | 0.01176249 | 736.1714 | 0.1969798 | 161.5864 | 166.5794 | 623.3 | 0.1731389 | 4.693878e-05
1752600 | 0.9645 | 0.0309 | 0.03043221 | 0.01180411 | 734.5302 | 0.1969798 | 161.2261 | 166.208 | 624.3 | 0.1734167 | 4.897959e-05
1752660 | 0.9645 | 0.0309 | 0.03043221 | 0.01179817 | 734.7646 | 0.1969798 | 161.2776 | 166.2611 | 625.3 | 0.1736944 | 5e-05
1752720 | 0.9645 | 0.0309 | 0.03043221 | 0.01178628 | 735.2336 | 0.1969798 | 161.3805 | 166.3672 | 626.3 | 0.1739722 | 5e-05
1752780 | 0.9645 | 0.0309 | 0.03043221 | 0.01176249 | 736.1714 | 0.1969798 | 161.5864 | 166.5794 | 627.3 | 0.17425 | 5e-05
1752840 | 0.9643 | 0.0311 | 0.03062619 | 0.0119208 | 737.5782 | 0.1969607 | 161.8952 | 166.9301 | 628.3 | 0.1745278 | 4.795918e-05
1752900 | 0.9644 | 0.031 | 0.03052921 | 0.01178814 | 738.985 | 0.1969703 | 162.204 | 167.2323 | 629.3 | 0.1748056 | 5.306122e-05
1752961 | 0.9641 | 0.0313 | 0.03082014 | 0.01203745 | 740.6263 | 0.1969416 | 162.5642 | 167.6525 | 630.3167 | 0.175088 | 4.898792e-05
1753020 | 0.9641 | 0.0313 | 0.03082014 | 0.01201366 | 741.5644 | 0.1969416 | 162.7701 | 167.8648 | 631.3 | 0.1753611 | 4.897959e-05
1753080 | 0.964 | 0.0314 | 0.0309171 | 0.01207792 | 742.8538 | 0.1969321 | 163.0531 | 168.173 | 632.3 | 0.1756389 | 4.897959e-05
1753140 | 0.964 | 0.0314 | 0.0309171 | 0.01205116 | 743.9091 | 0.1969321 | 163.2848 | 168.4119 | 633.3 | 0.1759167 | 5e-05
1753200 | 0.9641 | 0.0313 | 0.03082014 | 0.01198096 | 742.8538 | 0.1969416 | 163.0531 | 168.1567 | 634.3 | 0.1761944 | 5.102041e-05
1753260 | 0.9639 | 0.0315 | 0.03101405 | 0.01218081 | 742.6194 | 0.1969225 | 163.0017 | 168.1362 | 635.3 | 0.1764722 | 5e-05
1753320 | 0.9639 | 0.0315 | 0.03101405 | 0.01218081 | 742.6194 | 0.1969225 | 163.0017 | 168.1362 | 636.3 | 0.17675 | 5e-05
1753380 | 0.9639 | 0.0315 | 0.03101405 | 0.01217189 | 742.9712 | 0.1969225 | 163.0789 | 168.2159 | 637.3 | 0.1770278 | 5e-05
1753440 | 0.9639 | 0.0315 | 0.03101405 | 0.0121273 | 744.7296 | 0.1969225 | 163.4649 | 168.614 | 638.3 | 0.1773056 | 5e-05
1753500 | 0.9639 | 0.0315 | 0.03101405 | 0.01212432 | 744.8469 | 0.1969225 | 163.4906 | 168.6406 | 639.3 | 0.1775833 | 5.102041e-05
1753560 | 0.9636 | 0.0318 | 0.03130485 | 0.01241512 | 744.8469 | 0.1968939 | 163.4906 | 168.6896 | 640.3 | 0.1778611 | 4.897959e-05
1753620 | 0.9636 | 0.0318 | 0.03130485 | 0.01243296 | 744.1435 | 0.1968939 | 163.3362 | 168.5303 | 641.3 | 0.1781389 | 4.795918e-05
1753680 | 0.9636 | 0.0318 | 0.03130485 | 0.01240917 | 745.0814 | 0.1968939 | 163.5421 | 168.7427 | 642.3 | 0.1784167 | 5e-05
1753741 | 0.9636 | 0.0318 | 0.03130485 | 0.01235566 | 747.1916 | 0.1968939 | 164.0053 | 169.2206 | 643.3167 | 0.1786991 | 5.102909e-05
1753800 | 0.9635 | 0.0319 | 0.03140176 | 0.01242284 | 748.3639 | 0.1968843 | 164.2626 | 169.5026 | 644.3 | 0.1789722 | 4.897959e-05
1753860 | 0.9634 | 0.032 | 0.03149867 | 0.0125138 | 748.5984 | 0.1968748 | 164.3141 | 169.5721 | 645.3 | 0.17925 | 5e-05
1753920 | 0.9634 | 0.032 | 0.03149867 | 0.01254353 | 747.4261 | 0.1968748 | 164.0567 | 169.3066 | 646.3 | 0.1795278 | 5e-05
1753980 | 0.9636 | 0.0318 | 0.03130485 | 0.01237647 | 746.3708 | 0.1968939 | 163.8251 | 169.0347 | 647.3 | 0.1798056 | 5.204082e-05
1754040 | 0.9633 | 0.0321 | 0.03159556 | 0.0126761 | 746.0193 | 0.1968653 | 163.748 | 169.0043 | 648.3 | 0.1800833 | 4.897126e-05
1754100 | 0.9633 | 0.0321 | 0.03159556 | 0.01264637 | 747.1916 | 0.1968653 | 164.0053 | 169.2698 | 649.3 | 0.1803611 | 4.897959e-05
1754161 | 0.9632 | 0.0322 | 0.03169245 | 0.01271055 | 748.481 | 0.1968557 | 164.2883 | 169.5784 | 650.3167 | 0.1806435 | 4.897959e-05
1754221 | 0.9631 | 0.0323 | 0.03178932 | 0.01279256 | 749.0673 | 0.1968462 | 164.417 | 169.7276 | 651.3167 | 0.1809213 | 4.898792e-05
1754280 | 0.9631 | 0.0323 | 0.03178932 | 0.0127777 | 749.6534 | 0.1968462 | 164.5456 | 169.8604 | 652.3 | 0.1811944 | 4.897959e-05
1754341 | 0.9631 | 0.0323 | 0.03178932 | 0.0127331 | 751.412 | 0.1968462 | 164.9316 | 170.2589 | 653.3167 | 0.1814769 | 5.102909e-05
1754400 | 0.963 | 0.0324 | 0.03188619 | 0.01282996 | 751.412 | 0.1968367 | 164.9316 | 170.2754 | 654.3 | 0.18175 | 5.102041e-05
1754460 | 0.963 | 0.0324 | 0.03188619 | 0.01284186 | 750.9431 | 0.1968367 | 164.8287 | 170.1692 | 655.3 | 0.1820278 | 4.897959e-05
1754520 | 0.963 | 0.0324 | 0.03188619 | 0.01274374 | 754.8119 | 0.1968367 | 165.6779 | 171.0459 | 656.3 | 0.1823056 | 5e-05
1754580 | 0.9629 | 0.0325 | 0.03198305 | 0.01283465 | 755.0463 | 0.1968271 | 165.7293 | 171.1155 | 657.3 | 0.1825833 | 5e-05
1754640 | 0.9627 | 0.0327 | 0.03217673 | 0.01300158 | 756.1013 | 0.1968081 | 165.9609 | 171.3878 | 658.3 | 0.1828611 | 4.795918e-05
1754700 | 0.9628 | 0.0326 | 0.03207989 | 0.01291961 | 755.5153 | 0.1968176 | 165.8323 | 171.2384 | 659.3 | 0.1831389 | 5e-05
1754761 | 0.9627 | 0.0327 | 0.03217673 | 0.01304618 | 754.3429 | 0.1968081 | 165.5749 | 170.9892 | 660.3167 | 0.1834213 | 5.00085e-05
1754820 | 0.9626 | 0.0328 | 0.03227356 | 0.01313409 | 754.6945 | 0.1967985 | 165.6521 | 171.0855 | 661.3 | 0.1836944 | 4.693878e-05
1754880 | 0.9626 | 0.0328 | 0.03227356 | 0.01313111 | 754.8119 | 0.1967985 | 165.6779 | 171.1121 | 662.3 | 0.1839722 | 4.897959e-05
1754940 | 0.9626 | 0.0328 | 0.03227356 | 0.01311327 | 755.5153 | 0.1967985 | 165.8323 | 171.2716 | 663.3 | 0.18425 | 5e-05
1755001 | 0.9626 | 0.0328 | 0.03227356 | 0.01308057 | 756.8047 | 0.1967985 | 166.1153 | 171.5639 | 664.3167 | 0.1845324 | 5.00085e-05
1755060 | 0.9624 | 0.033 | 0.03246719 | 0.01326826 | 757.0392 | 0.1967795 | 166.1668 | 171.6503 | 665.3 | 0.1848056 | 5e-05
1755120 | 0.9623 | 0.0331 | 0.03256399 | 0.01336803 | 756.9221 | 0.19677 | 166.1411 | 171.6403 | 666.3 | 0.1850833 | 4.897959e-05
1755180 | 0.9624 | 0.033 | 0.03246719 | 0.01329204 | 756.1013 | 0.1967795 | 165.9609 | 171.4376 | 667.3 | 0.1853611 | 4.897959e-05
1755240 | 0.9623 | 0.0331 | 0.03256399 | 0.01338884 | 756.1013 | 0.19677 | 165.9609 | 171.4542 | 668.3 | 0.1856389 | 5.102041e-05
1755300 | 0.9624 | 0.033 | 0.03246719 | 0.01328609 | 756.3358 | 0.1967795 | 166.0124 | 171.4908 | 669.3 | 0.1859167 | 5.102041e-05
1755360 | 0.9623 | 0.0331 | 0.03256399 | 0.01334127 | 757.977 | 0.19677 | 166.3726 | 171.8795 | 670.3 | 0.1861944 | 5.102041e-05
1755420 | 0.9622 | 0.0332 | 0.03266078 | 0.0134113 | 759.0323 | 0.1967604 | 166.6042 | 172.1355 | 671.3 | 0.1864722 | 5e-05
1755480 | 0.9621 | 0.0333 | 0.03275756 | 0.01352295 | 758.446 | 0.1967509 | 166.4756 | 172.0192 | 672.3 | 0.18675 | 4.897959e-05
1755541 | 0.962 | 0.0334 | 0.03285434 | 0.01363459 | 757.8599 | 0.1967414 | 166.3469 | 171.9029 | 673.3167 | 0.1870324 | 5.00085e-05
1755600 | 0.9621 | 0.0333 | 0.03275756 | 0.01356755 | 756.6876 | 0.1967509 | 166.0896 | 171.6204 | 674.3 | 0.1873056 | 5.204082e-05
1755660 | 0.962 | 0.0334 | 0.03285434 | 0.01367919 | 756.1013 | 0.1967414 | 165.9609 | 171.504 | 675.3 | 0.1875833 | 5.101173e-05
1755720 | 0.962 | 0.0334 | 0.03285434 | 0.01368811 | 755.7497 | 0.1967414 | 165.8837 | 171.4242 | 676.3 | 0.1878611 | 5e-05
1755780 | 0.962 | 0.0334 | 0.03285434 | 0.01369108 | 755.6324 | 0.1967414 | 165.858 | 171.3976 | 677.3 | 0.1881389 | 5.102041e-05
1755840 | 0.9619 | 0.0335 | 0.0329511 | 0.01376703 | 756.4531 | 0.1967319 | 166.0381 | 171.6004 | 678.3 | 0.1884167 | 5e-05
1755900 | 0.9617 | 0.0337 | 0.0331446 | 0.01392188 | 757.977 | 0.1967129 | 166.3726 | 171.9794 | 679.3 | 0.1886944 | 4.795918e-05
1755960 | 0.9617 | 0.0337 | 0.0331446 | 0.01390999 | 758.446 | 0.1967129 | 166.4756 | 172.0858 | 680.3 | 0.1889722 | 4.897959e-05
1756021 | 0.9617 | 0.0337 | 0.0331446 | 0.0138981 | 758.9149 | 0.1967129 | 166.5785 | 172.1922 | 681.3167 | 0.1892546 | 5.00085e-05
1756080 | 0.9617 | 0.0337 | 0.0331446 | 0.01389215 | 759.1494 | 0.1967129 | 166.63 | 172.2454 | 682.3 | 0.1895278 | 5.204082e-05
1756140 | 0.9616 | 0.0338 | 0.03324133 | 0.01397699 | 759.6183 | 0.1967033 | 166.7329 | 172.3684 | 683.3 | 0.1898056 | 4.897959e-05
1756200 | 0.9615 | 0.0339 | 0.03333806 | 0.01405588 | 760.3217 | 0.1966938 | 166.8873 | 172.5447 | 684.3 | 0.1900833 | 5.102041e-05
1756260 | 0.9616 | 0.0338 | 0.03324133 | 0.01392347 | 761.7287 | 0.1967033 | 167.1961 | 172.8473 | 685.3 | 0.1903611 | 5.204082e-05
1756320 | 0.9615 | 0.0339 | 0.03333806 | 0.01403209 | 761.2598 | 0.1966938 | 167.0932 | 172.7576 | 686.3 | 0.1906389 | 5e-05
1756380 | 0.9613 | 0.0341 | 0.03353148 | 0.01419281 | 762.5493 | 0.1966748 | 167.3762 | 173.0837 | 687.3 | 0.1909167 | 4.897959e-05
1756440 | 0.9613 | 0.0341 | 0.03353148 | 0.01418389 | 762.9011 | 0.1966748 | 167.4534 | 173.1636 | 688.3 | 0.1911944 | 4.897959e-05
1756500 | 0.9613 | 0.0341 | 0.03353148 | 0.01416903 | 763.4871 | 0.1966748 | 167.5821 | 173.2966 | 689.3 | 0.1914722 | 4.897959e-05
1756560 | 0.9612 | 0.0342 | 0.03362818 | 0.01425383 | 763.956 | 0.1966653 | 167.685 | 173.4198 | 690.3 | 0.19175 | 4.897959e-05
1756620 | 0.9612 | 0.0342 | 0.03362818 | 0.01425086 | 764.0734 | 0.1966653 | 167.7107 | 173.4465 | 691.3 | 0.1920278 | 4.897959e-05
1756680 | 0.9612 | 0.0342 | 0.03362818 | 0.0142568 | 763.8389 | 0.1966653 | 167.6593 | 173.3932 | 692.3 | 0.1923056 | 4.897959e-05
1756741 | 0.9611 | 0.0343 | 0.03372487 | 0.01435647 | 763.7216 | 0.1966558 | 167.6335 | 173.3834 | 693.3167 | 0.192588 | 5.00085e-05
1756800 | 0.9611 | 0.0343 | 0.03372487 | 0.01431187 | 765.4802 | 0.1966558 | 168.0195 | 173.7826 | 694.3 | 0.1928611 | 5e-05
1756860 | 0.9611 | 0.0343 | 0.03372487 | 0.01434754 | 764.0734 | 0.1966558 | 167.7107 | 173.4632 | 695.3 | 0.1931389 | 5.102041e-05
1756920 | 0.9606 | 0.0348 | 0.03420817 | 0.01481301 | 764.7768 | 0.1966083 | 167.8651 | 173.7068 | 696.3 | 0.1934167 | 4.693878e-05
1756980 | 0.961 | 0.0344 | 0.03382155 | 0.01443233 | 764.5423 | 0.1966463 | 167.8137 | 173.5865 | 697.3 | 0.1936944 | 5.102041e-05
1757040 | 0.961 | 0.0344 | 0.03382155 | 0.01447693 | 762.7837 | 0.1966463 | 167.4277 | 173.1872 | 698.3 | 0.1939722 | 5.102041e-05
1757100 | 0.9606 | 0.0348 | 0.03420817 | 0.01487842 | 762.1977 | 0.1966083 | 167.299 | 173.121 | 699.3 | 0.19425 | 4.693878e-05
1757160 | 0.9609 | 0.0345 | 0.03391822 | 0.01463009 | 760.5562 | 0.1966368 | 166.9387 | 172.6981 | 700.3 | 0.1945278 | 5e-05
1757220 | 0.9606 | 0.0348 | 0.03420817 | 0.01496167 | 758.9149 | 0.1966083 | 166.5785 | 172.3754 | 701.3 | 0.1948056 | 4.897959e-05
1757280 | 0.9606 | 0.0348 | 0.03420817 | 0.01498248 | 758.0944 | 0.1966083 | 166.3984 | 172.189 | 702.3 | 0.1950833 | 4.897959e-05
1757340 | 0.9606 | 0.0348 | 0.03420817 | 0.01500032 | 757.391 | 0.1966083 | 166.244 | 172.0293 | 703.3 | 0.1953611 | 4.897959e-05
1757400 | 0.9606 | 0.0348 | 0.03420817 | 0.01494383 | 759.6183 | 0.1966083 | 166.7329 | 172.5352 | 704.3 | 0.1956389 | 5e-05
1757460 | 0.9606 | 0.0348 | 0.03420817 | 0.01491112 | 760.908 | 0.1966083 | 167.016 | 172.8281 | 705.3 | 0.1959167 | 5.102041e-05
1757520 | 0.9606 | 0.0348 | 0.03420817 | 0.01483085 | 764.0734 | 0.1966083 | 167.7107 | 173.5471 | 706.3 | 0.1961944 | 5.408163e-05
1757580 | 0.9604 | 0.035 | 0.03440143 | 0.01491707 | 768.2938 | 0.1965893 | 168.6371 | 174.5394 | 707.3 | 0.1964722 | 4.897959e-05
1757640 | 0.9605 | 0.0349 | 0.0343048 | 0.01471936 | 772.2797 | 0.1965988 | 169.512 | 175.428 | 708.3 | 0.19675 | 5.306122e-05
1757700 | 0.9604 | 0.035 | 0.03440143 | 0.01473571 | 775.4451 | 0.1965893 | 170.2068 | 176.164 | 709.3 | 0.1970278 | 4.99915e-05
1757760 | 0.9601 | 0.0353 | 0.03469124 | 0.0149393 | 778.8448 | 0.1965608 | 170.953 | 176.9876 | 710.3 | 0.1973056 | 4.897959e-05
1757820 | 0.96 | 0.0354 | 0.03478783 | 0.01501805 | 779.5482 | 0.1965513 | 171.1074 | 177.1646 | 711.3 | 0.1975833 | 4.795918e-05
1757880 | 0.96 | 0.0354 | 0.03478783 | 0.01502697 | 779.1966 | 0.1965513 | 171.0302 | 177.0847 | 712.3 | 0.1978611 | 4.795918e-05
1757940 | 0.96 | 0.0354 | 0.03478783 | 0.01505373 | 778.1414 | 0.1965513 | 170.7986 | 176.8449 | 713.3 | 0.1981389 | 4.795918e-05
1758000 | 0.9599 | 0.0355 | 0.0348844 | 0.01519193 | 776.5001 | 0.1965418 | 170.4384 | 176.4889 | 714.3 | 0.1984167 | 4.693878e-05
1758060 | 0.96 | 0.0354 | 0.03478783 | 0.01512805 | 775.2107 | 0.1965513 | 170.1553 | 176.1788 | 715.3 | 0.1986944 | 4.897959e-05
1758120 | 0.9598 | 0.0356 | 0.03498097 | 0.01538363 | 772.7487 | 0.1965323 | 169.6149 | 175.6532 | 716.3 | 0.1989722 | 4.693878e-05
1758180 | 0.9599 | 0.0355 | 0.0348844 | 0.01531977 | 771.4592 | 0.1965418 | 169.3319 | 175.3432 | 717.3 | 0.19925 | 4.99915e-05
1758240 | 0.9598 | 0.0356 | 0.03498097 | 0.01544904 | 770.1695 | 0.1965323 | 169.0488 | 175.067 | 718.3 | 0.1995278 | 5e-05
1758301 | 0.9597 | 0.0357 | 0.03507753 | 0.01556938 | 769.2317 | 0.1965228 | 168.843 | 174.8707 | 719.3167 | 0.1998102 | 5.102909e-05
1758360 | 0.9597 | 0.0357 | 0.03507753 | 0.01555749 | 769.7006 | 0.1965228 | 168.9459 | 174.9773 | 720.3 | 0.2000833 | 5.306122e-05
1758420 | 0.9599 | 0.0355 | 0.0348844 | 0.01534058 | 770.6385 | 0.1965418 | 169.1518 | 175.1566 | 721.3 | 0.2003611 | 5.510204e-05
1758480 | 0.9597 | 0.0357 | 0.03507753 | 0.01551587 | 771.3419 | 0.1965228 | 169.3062 | 175.3504 | 722.3 | 0.2006389 | 5.30522e-05
1758540 | 0.9596 | 0.0358 | 0.03517408 | 0.01557079 | 772.9831 | 0.1965133 | 169.6664 | 175.7404 | 723.3 | 0.2009167 | 5.203197e-05
1758600 | 0.9596 | 0.0358 | 0.03517408 | 0.01554701 | 773.921 | 0.1965133 | 169.8723 | 175.9537 | 724.3 | 0.2011944 | 5.204082e-05
1758660 | 0.9596 | 0.0358 | 0.03517408 | 0.01552025 | 774.9762 | 0.1965133 | 170.1039 | 176.1936 | 725.3 | 0.2014722 | 5e-05
1758720 | 0.9596 | 0.0358 | 0.03517408 | 0.01547862 | 776.6175 | 0.1965133 | 170.4641 | 176.5667 | 726.3 | 0.20175 | 5.204082e-05
1758780 | 0.9592 | 0.0362 | 0.03556018 | 0.01584986 | 777.2035 | 0.1964754 | 170.5927 | 176.7682 | 727.3 | 0.2020278 | 4.693878e-05
1758840 | 0.9593 | 0.0361 | 0.03546366 | 0.01575038 | 777.3209 | 0.1964849 | 170.6185 | 176.7778 | 728.3 | 0.2023056 | 4.795103e-05
1758900 | 0.9593 | 0.0361 | 0.03546366 | 0.01578605 | 775.9141 | 0.1964849 | 170.3097 | 176.4579 | 729.3 | 0.2025833 | 4.795918e-05
1758960 | 0.9592 | 0.0362 | 0.03556018 | 0.01584392 | 777.438 | 0.1964754 | 170.6442 | 176.8215 | 730.3 | 0.2028611 | 4.795918e-05
1759020 | 0.9591 | 0.0363 | 0.03565668 | 0.01591961 | 778.2587 | 0.1964659 | 170.8244 | 177.0253 | 731.3 | 0.2031389 | 4.693878e-05
1759080 | 0.9591 | 0.0363 | 0.03565668 | 0.01592258 | 778.1414 | 0.1964659 | 170.7986 | 176.9986 | 732.3 | 0.2034167 | 4.693878e-05
1759140 | 0.959 | 0.0364 | 0.03575317 | 0.01600123 | 778.8448 | 0.1964565 | 170.953 | 177.1757 | 733.3 | 0.2036944 | 4.795918e-05
1759200 | 0.959 | 0.0364 | 0.03575317 | 0.01595663 | 780.6034 | 0.1964565 | 171.339 | 177.5758 | 734.3 | 0.2039722 | 4.693878e-05
1759260 | 0.959 | 0.0364 | 0.03575317 | 0.0159715 | 780.0171 | 0.1964565 | 171.2103 | 177.4424 | 735.3 | 0.20425 | 5e-05
1759320 | 0.959 | 0.0364 | 0.03575317 | 0.01595961 | 780.486 | 0.1964565 | 171.3132 | 177.549 | 736.3 | 0.2045278 | 5e-05
1759380 | 0.9589 | 0.0365 | 0.03584965 | 0.01602339 | 781.7757 | 0.196447 | 171.5963 | 177.8596 | 737.3 | 0.2048056 | 5e-05
1759440 | 0.9588 | 0.0366 | 0.03594613 | 0.01609905 | 782.5965 | 0.1964375 | 171.7765 | 178.0635 | 738.3 | 0.2050833 | 5e-05
1759500 | 0.9589 | 0.0365 | 0.03584965 | 0.01598473 | 783.2999 | 0.196447 | 171.9309 | 178.2064 | 739.3 | 0.2053611 | 5.102041e-05
1759560 | 0.9587 | 0.0367 | 0.03604259 | 0.0162193 | 781.6586 | 0.196428 | 171.5706 | 177.8673 | 740.3 | 0.2056389 | 4.795103e-05
1759620 | 0.9586 | 0.0368 | 0.03613905 | 0.01627116 | 783.417 | 0.1964186 | 171.9566 | 178.2846 | 741.3 | 0.2059167 | 4.794288e-05
1759680 | 0.9587 | 0.0367 | 0.03604259 | 0.01618065 | 783.1825 | 0.196428 | 171.9051 | 178.214 | 742.3 | 0.2061944 | 5e-05
1759740 | 0.9585 | 0.0369 | 0.03623549 | 0.01636166 | 783.6515 | 0.1964091 | 172.0081 | 178.3552 | 743.3 | 0.2064722 | 4.897959e-05
1759800 | 0.9585 | 0.0369 | 0.03623549 | 0.01635571 | 783.8859 | 0.1964091 | 172.0595 | 178.4085 | 744.3 | 0.20675 | 4.897126e-05
1759860 | 0.9585 | 0.0369 | 0.03623549 | 0.01634679 | 784.2377 | 0.1964091 | 172.1367 | 178.4886 | 745.3 | 0.2070278 | 4.897126e-05
1759921 | 0.9585 | 0.0369 | 0.03623549 | 0.01632895 | 784.9411 | 0.1964091 | 172.2911 | 178.6487 | 746.3167 | 0.2073102 | 4.898792e-05
1759980 | 0.9585 | 0.0369 | 0.03623549 | 0.016323 | 785.1756 | 0.1964091 | 172.3426 | 178.702 | 747.3 | 0.2075833 | 5.102041e-05
1760041 | 0.9584 | 0.037 | 0.03633193 | 0.01639565 | 786.1135 | 0.1963996 | 172.5485 | 178.9327 | 748.3167 | 0.2078657 | 5e-05
1760100 | 0.9583 | 0.0371 | 0.03642836 | 0.01647424 | 786.8169 | 0.1963901 | 172.7028 | 179.1101 | 749.3 | 0.2081389 | 4.897959e-05
1760160 | 0.9583 | 0.0371 | 0.03642836 | 0.01644451 | 787.9892 | 0.1963901 | 172.9602 | 179.377 | 750.3 | 0.2084167 | 5.102041e-05
1760220 | 0.9581 | 0.0373 | 0.03662118 | 0.0166195 | 788.6926 | 0.1963712 | 173.1146 | 179.5717 | 751.3 | 0.2086944 | 4.896294e-05
1760280 | 0.958 | 0.0374 | 0.03671758 | 0.01672185 | 788.4581 | 0.1963617 | 173.0631 | 179.5356 | 752.3 | 0.2089722 | 4.897126e-05
1760340 | 0.9582 | 0.0372 | 0.03652477 | 0.01656769 | 786.934 | 0.1963807 | 172.7285 | 179.1541 | 753.3 | 0.20925 | 5.101173e-05
1760400 | 0.9581 | 0.0373 | 0.03662118 | 0.01672059 | 784.7067 | 0.1963712 | 172.2397 | 178.6642 | 754.3 | 0.2095278 | 4.9983e-05
1760460 | 0.958 | 0.0374 | 0.03671758 | 0.01678131 | 786.1135 | 0.1963617 | 172.5485 | 179.0018 | 755.3 | 0.2098056 | 4.99915e-05
1760520 | 0.958 | 0.0374 | 0.03671758 | 0.01678726 | 785.879 | 0.1963617 | 172.497 | 178.9484 | 756.3 | 0.2100833 | 4.897126e-05
1760580 | 0.9579 | 0.0375 | 0.03681397 | 0.0168777 | 786.1135 | 0.1963523 | 172.5485 | 179.019 | 757.3 | 0.2103611 | 4.99915e-05
1760640 | 0.9578 | 0.0376 | 0.03691035 | 0.01694435 | 787.2858 | 0.1963428 | 172.8058 | 179.3033 | 758.3 | 0.2106389 | 4.897959e-05
1760700 | 0.958 | 0.0374 | 0.03671758 | 0.01672185 | 788.4581 | 0.1963617 | 173.0631 | 179.5356 | 759.3 | 0.2109167 | 5.203197e-05
1760760 | 0.9578 | 0.0376 | 0.03691035 | 0.016873 | 790.0994 | 0.1963428 | 173.4233 | 179.9441 | 760.3 | 0.2111944 | 4.99915e-05
1760820 | 0.9577 | 0.0377 | 0.03700673 | 0.01692477 | 791.8578 | 0.1963334 | 173.8093 | 180.3619 | 761.3 | 0.2114722 | 4.897959e-05
1760880 | 0.9577 | 0.0377 | 0.03700673 | 0.01689504 | 793.0303 | 0.1963334 | 174.0667 | 180.629 | 762.3 | 0.21175 | 5.204082e-05
1760940 | 0.9575 | 0.0379 | 0.03719944 | 0.01704018 | 794.9061 | 0.1963144 | 174.4784 | 181.0911 | 763.3 | 0.2120278 | 4.897959e-05
1761000 | 0.9575 | 0.0379 | 0.03719944 | 0.01701343 | 795.961 | 0.1963144 | 174.7099 | 181.3314 | 764.3 | 0.2123056 | 4.897959e-05
1761060 | 0.9576 | 0.0378 | 0.03710309 | 0.01692897 | 795.4921 | 0.1963239 | 174.607 | 181.2072 | 765.3 | 0.2125833 | 5.102041e-05
1761120 | 0.9573 | 0.0381 | 0.03739212 | 0.0171734 | 797.2507 | 0.1962955 | 174.993 | 181.6603 | 766.3 | 0.2128611 | 4.795103e-05
1761180 | 0.9574 | 0.038 | 0.03729578 | 0.0170622 | 797.8368 | 0.196305 | 175.1217 | 181.7763 | 767.3 | 0.2131389 | 4.897126e-05
1761240 | 0.9573 | 0.0381 | 0.03739212 | 0.01719718 | 796.3129 | 0.1962955 | 174.7872 | 181.4466 | 768.3 | 0.2134167 | 4.897126e-05
1761300 | 0.9573 | 0.0381 | 0.03739212 | 0.01718529 | 796.7818 | 0.1962955 | 174.8901 | 181.5534 | 769.3 | 0.2136944 | 4.897959e-05
1761360 | 0.9573 | 0.0381 | 0.03739212 | 0.01720611 | 795.961 | 0.1962955 | 174.7099 | 181.3664 | 770.3 | 0.2139722 | 5.100306e-05
1761420 | 0.9571 | 0.0383 | 0.03758476 | 0.01739875 | 795.961 | 0.1962766 | 174.7099 | 181.4013 | 771.3 | 0.21425 | 4.795103e-05
1761480 | 0.957 | 0.0384 | 0.03768107 | 0.017501 | 795.7266 | 0.1962672 | 174.6585 | 181.3654 | 772.3 | 0.2145278 | 4.693079e-05
1761541 | 0.957 | 0.0384 | 0.03768107 | 0.01749505 | 795.961 | 0.1962672 | 174.7099 | 181.4188 | 773.3167 | 0.2148102 | 4.795918e-05
1761600 | 0.9571 | 0.0383 | 0.03758476 | 0.0173928 | 796.1955 | 0.1962766 | 174.7614 | 181.4548 | 774.3 | 0.2150833 | 5.101173e-05
1761660 | 0.957 | 0.0384 | 0.03768107 | 0.01746235 | 797.2507 | 0.1962672 | 174.993 | 181.7128 | 775.3 | 0.2153611 | 4.897126e-05
1761720 | 0.957 | 0.0384 | 0.03768107 | 0.01746829 | 797.0163 | 0.1962672 | 174.9416 | 181.6593 | 776.3 | 0.2156389 | 5.098572e-05
1761780 | 0.957 | 0.0384 | 0.03768107 | 0.01744748 | 797.8368 | 0.1962672 | 175.1217 | 181.8463 | 777.3 | 0.2159167 | 5.099439e-05
1761840 | 0.9569 | 0.0385 | 0.03777736 | 0.01752594 | 798.5402 | 0.1962577 | 175.2761 | 182.0242 | 778.3 | 0.2161944 | 4.99915e-05
1761900 | 0.9568 | 0.0386 | 0.03787365 | 0.01760736 | 799.1265 | 0.1962483 | 175.4047 | 182.1754 | 779.3 | 0.2164722 | 4.896294e-05
1761960 | 0.9566 | 0.0388 | 0.0380662 | 0.01780586 | 798.892 | 0.1962294 | 175.3533 | 182.157 | 780.3 | 0.21675 | 4.693079e-05
1762020 | 0.9568 | 0.0386 | 0.03787365 | 0.01761331 | 798.892 | 0.1962483 | 175.3533 | 182.1219 | 781.3 | 0.2170278 | 4.897126e-05
1762080 | 0.9565 | 0.0389 | 0.03816246 | 0.0179259 | 797.9541 | 0.1962199 | 175.1474 | 181.9606 | 782.3 | 0.2173056 | 4.691484e-05
1762140 | 0.9565 | 0.0389 | 0.03816246 | 0.01791104 | 798.5402 | 0.1962199 | 175.2761 | 182.0943 | 783.3 | 0.2175833 | 4.897959e-05
1762200 | 0.9566 | 0.0388 | 0.0380662 | 0.01780883 | 798.7746 | 0.1962294 | 175.3275 | 182.1302 | 784.3 | 0.2178611 | 4.99915e-05
1762260 | 0.9565 | 0.0389 | 0.03816246 | 0.01790509 | 798.7746 | 0.1962199 | 175.3275 | 182.1477 | 785.3 | 0.2181389 | 4.897126e-05
1762320 | 0.9565 | 0.0389 | 0.03816246 | 0.0178932 | 799.2436 | 0.1962199 | 175.4305 | 182.2547 | 786.3 | 0.2184167 | 5.102041e-05
1762380 | 0.9565 | 0.0389 | 0.03816246 | 0.01788726 | 799.478 | 0.1962199 | 175.4819 | 182.3081 | 787.3 | 0.2186944 | 5.101173e-05
1762440 | 0.9564 | 0.039 | 0.03825871 | 0.01794783 | 800.8848 | 0.1962105 | 175.7907 | 182.6465 | 788.3 | 0.2189722 | 5e-05
1762500 | 0.9564 | 0.039 | 0.03825871 | 0.01792404 | 801.8227 | 0.1962105 | 175.9966 | 182.8604 | 789.3 | 0.21925 | 4.99915e-05
1762560 | 0.9564 | 0.039 | 0.03825871 | 0.01789431 | 802.9953 | 0.1962105 | 176.2539 | 183.1278 | 790.3 | 0.2195278 | 5.203197e-05
1762620 | 0.9562 | 0.0392 | 0.03845119 | 0.01804516 | 804.6365 | 0.1961916 | 176.6142 | 183.5374 | 791.3 | 0.2198056 | 4.795103e-05
1762680 | 0.9562 | 0.0392 | 0.03845119 | 0.01803921 | 804.871 | 0.1961916 | 176.6656 | 183.5909 | 792.3 | 0.2200833 | 4.99915e-05
1762740 | 0.9561 | 0.0393 | 0.03854741 | 0.01811165 | 805.8089 | 0.1961822 | 176.8715 | 183.8226 | 793.3 | 0.2203611 | 4.897959e-05
1762800 | 0.956 | 0.0394 | 0.03864362 | 0.01820192 | 806.0433 | 0.1961727 | 176.923 | 183.8937 | 794.3 | 0.2206389 | 4.795918e-05
1762860 | 0.956 | 0.0394 | 0.03864362 | 0.01816029 | 807.6846 | 0.1961727 | 177.2832 | 184.2682 | 795.3 | 0.2209167 | 5e-05
1762920 | 0.956 | 0.0394 | 0.03864362 | 0.01819597 | 806.2778 | 0.1961727 | 176.9744 | 183.9472 | 796.3 | 0.2211944 | 5e-05
1762980 | 0.956 | 0.0394 | 0.03864362 | 0.01817219 | 807.2157 | 0.1961727 | 177.1803 | 184.1612 | 797.3 | 0.2214722 | 5.101173e-05
1763040 | 0.956 | 0.0394 | 0.03864362 | 0.01818408 | 806.7467 | 0.1961727 | 177.0774 | 184.0542 | 798.3 | 0.22175 | 5.101173e-05
1763100 | 0.9558 | 0.0396 | 0.03883602 | 0.01835269 | 807.6846 | 0.1961539 | 177.2832 | 184.3036 | 799.3 | 0.2220278 | 4.897126e-05
1763160 | 0.9558 | 0.0396 | 0.03883602 | 0.0183408 | 808.1535 | 0.1961539 | 177.3861 | 184.4106 | 800.3 | 0.2223056 | 4.897126e-05
1763220 | 0.9558 | 0.0396 | 0.03883602 | 0.01831702 | 809.0914 | 0.1961539 | 177.592 | 184.6246 | 801.3 | 0.2225833 | 5.101173e-05
1763280 | 0.9557 | 0.0397 | 0.03893221 | 0.01839834 | 809.6774 | 0.1961444 | 177.7206 | 184.7761 | 802.3 | 0.2228611 | 4.897126e-05
1763340 | 0.9556 | 0.0398 | 0.03902839 | 0.01847668 | 810.3808 | 0.196135 | 177.875 | 184.9544 | 803.3 | 0.2231389 | 4.897126e-05
1763400 | 0.9553 | 0.0401 | 0.03931686 | 0.01879191 | 809.3259 | 0.1961067 | 177.6435 | 184.767 | 804.3 | 0.2234167 | 4.795918e-05
1763460 | 0.9556 | 0.0398 | 0.03902839 | 0.01853614 | 808.0362 | 0.196135 | 177.3604 | 184.4193 | 805.3 | 0.2236944 | 5.102041e-05
1763520 | 0.9553 | 0.0401 | 0.03931686 | 0.01886029 | 806.6294 | 0.1961067 | 177.0516 | 184.1514 | 806.3 | 0.2239722 | 4.795103e-05
1763581 | 0.9555 | 0.0399 | 0.03912455 | 0.01870069 | 805.3399 | 0.1961256 | 176.7686 | 183.8216 | 807.3167 | 0.2242546 | 5.00085e-05
1763640 | 0.9553 | 0.0401 | 0.03931686 | 0.0189376 | 803.5813 | 0.1961067 | 176.3826 | 183.4555 | 808.3 | 0.2245278 | 4.897126e-05
1763700 | 0.9553 | 0.0401 | 0.03931686 | 0.01894949 | 803.1124 | 0.1961067 | 176.2796 | 183.3485 | 809.3 | 0.2248056 | 4.897126e-05
1763760 | 0.9553 | 0.0401 | 0.03931686 | 0.01895246 | 802.9953 | 0.1961067 | 176.2539 | 183.3217 | 810.3 | 0.2250833 | 4.9983e-05
1763820 | 0.9553 | 0.0401 | 0.03931686 | 0.01893462 | 803.6987 | 0.1961067 | 176.4083 | 183.4823 | 811.3 | 0.2253611 | 5.100306e-05
1763880 | 0.9553 | 0.0401 | 0.03931686 | 0.018893 | 805.3399 | 0.1961067 | 176.7686 | 183.857 | 812.3 | 0.2256389 | 5e-05
1763940 | 0.9552 | 0.0402 | 0.039413 | 0.01890589 | 808.6225 | 0.1960973 | 177.4891 | 184.6241 | 813.3 | 0.2259167 | 5e-05
1764000 | 0.9552 | 0.0402 | 0.039413 | 0.01881669 | 812.1395 | 0.1960973 | 178.261 | 185.4271 | 814.3 | 0.2261944 | 5e-05
1764061 | 0.955 | 0.0404 | 0.03960525 | 0.01890786 | 816.1254 | 0.1960784 | 179.1359 | 186.373 | 815.3167 | 0.2264769 | 4.796734e-05
1764120 | 0.9549 | 0.0405 | 0.03970137 | 0.01870071 | 828.0834 | 0.196069 | 181.7607 | 189.122 | 816.3 | 0.22675 | 4.99915e-05
1764180 | 0.9547 | 0.0407 | 0.03989356 | 0.01870858 | 835.3519 | 0.1960502 | 183.3561 | 190.8187 | 817.3 | 0.2270278 | 4.488269e-05
1764240 | 0.9545 | 0.0409 | 0.04008572 | 0.01887695 | 836.2897 | 0.1960313 | 183.5619 | 191.0696 | 818.3 | 0.2273056 | 4.387009e-05
1764300 | 0.9545 | 0.0409 | 0.04008572 | 0.01906128 | 829.0213 | 0.1960313 | 181.9665 | 189.409 | 819.3 | 0.2275833 | 4.590275e-05
1764361 | 0.9545 | 0.0409 | 0.04008572 | 0.01928427 | 820.2287 | 0.1960313 | 180.0366 | 187.4001 | 820.3167 | 0.2278657 | 4.591056e-05
1764421 | 0.9545 | 0.0409 | 0.04008572 | 0.01945374 | 813.5463 | 0.1960313 | 178.5698 | 185.8733 | 821.3167 | 0.2281435 | 4.591837e-05
1764480 | 0.9545 | 0.0409 | 0.04008572 | 0.0195905 | 808.1535 | 0.1960313 | 177.3861 | 184.6412 | 822.3 | 0.2284167 | 4.591056e-05
1764540 | 0.9547 | 0.0407 | 0.03989356 | 0.0195143 | 803.5813 | 0.1960502 | 176.3826 | 183.5613 | 823.3 | 0.2286944 | 4.897126e-05
1764600 | 0.9545 | 0.0409 | 0.04008572 | 0.01975106 | 801.8227 | 0.1960313 | 175.9966 | 183.1948 | 824.3 | 0.2289722 | 4.795918e-05
1764660 | 0.9546 | 0.0408 | 0.03998965 | 0.01976498 | 797.4852 | 0.1960407 | 175.0445 | 182.1863 | 825.3 | 0.22925 | 4.897126e-05
1764721 | 0.9546 | 0.0408 | 0.03998965 | 0.01980958 | 795.7266 | 0.1960407 | 174.6585 | 181.7846 | 826.3167 | 0.2295324 | 5.00085e-05
1764780 | 0.9546 | 0.0408 | 0.03998965 | 0.01983337 | 794.7887 | 0.1960407 | 174.4526 | 181.5703 | 827.3 | 0.2298056 | 5.100306e-05
1764840 | 0.9545 | 0.0409 | 0.04008572 | 0.01994133 | 794.3198 | 0.1960313 | 174.3497 | 181.4806 | 828.3 | 0.2300833 | 5.100306e-05
1764900 | 0.9545 | 0.0409 | 0.04008572 | 0.01989971 | 795.961 | 0.1960313 | 174.7099 | 181.8556 | 829.3 | 0.2303611 | 5.101173e-05
1764960 | 0.9545 | 0.0409 | 0.04008572 | 0.01977781 | 800.7677 | 0.1960313 | 175.765 | 182.9538 | 830.3 | 0.2306389 | 5.30522e-05
1765020 | 0.9543 | 0.0411 | 0.04027785 | 0.01973208 | 810.1464 | 0.1960125 | 177.8236 | 185.1321 | 831.3 | 0.2309167 | 5.102041e-05
1765080 | 0.9544 | 0.041 | 0.04018179 | 0.01945169 | 817.4151 | 0.1960219 | 179.419 | 186.7752 | 832.3 | 0.2311944 | 5.30522e-05
1765140 | 0.9541 | 0.0413 | 0.04046993 | 0.01961199 | 822.456 | 0.1959937 | 180.5255 | 187.9812 | 833.3 | 0.2314722 | 4.897126e-05
1765200 | 0.9541 | 0.0413 | 0.04046993 | 0.01952279 | 825.9732 | 0.1959937 | 181.2975 | 188.7851 | 834.3 | 0.23175 | 5.102041e-05
1765260 | 0.954 | 0.0414 | 0.04056596 | 0.01960396 | 826.5593 | 0.1959843 | 181.4261 | 188.9372 | 835.3 | 0.2320278 | 4.847669e-05
1765320 | 0.9539 | 0.0415 | 0.04066198 | 0.01972079 | 825.7387 | 0.1959749 | 181.246 | 188.7677 | 836.3 | 0.2323056 | 4.949495e-05
1765380 | 0.9539 | 0.0415 | 0.04066198 | 0.0197535 | 824.4491 | 0.1959749 | 180.9629 | 188.4729 | 837.3 | 0.2325833 | 4.948662e-05
1765441 | 0.954 | 0.0414 | 0.04056596 | 0.01970207 | 822.6907 | 0.1959843 | 180.577 | 188.0529 | 838.3167 | 0.2328657 | 5.050505e-05
1765502 | 0.9539 | 0.0415 | 0.04066198 | 0.01980999 | 822.2215 | 0.1959749 | 180.474 | 187.9637 | 839.3333 | 0.2331481 | 4.949495e-05
1765560 | 0.9538 | 0.0416 | 0.04075799 | 0.01991492 | 821.8699 | 0.1959655 | 180.3968 | 187.9013 | 840.3 | 0.2334167 | 4.949495e-05
1765620 | 0.9537 | 0.0417 | 0.04085399 | 0.020002 | 822.2215 | 0.195956 | 180.474 | 187.9998 | 841.3 | 0.2336944 | 4.746676e-05
1765681 | 0.9537 | 0.0417 | 0.04085399 | 0.01997524 | 823.2767 | 0.195956 | 180.7056 | 188.241 | 842.3167 | 0.2339769 | 4.849301e-05
1765741 | 0.9537 | 0.0417 | 0.04085399 | 0.01994253 | 824.5664 | 0.195956 | 180.9887 | 188.5359 | 843.3167 | 0.2342546 | 4.950328e-05
1765800 | 0.9537 | 0.0417 | 0.04085399 | 0.01989199 | 826.5593 | 0.195956 | 181.4261 | 188.9916 | 844.3 | 0.2345278 | 5.252525e-05
1765860 | 0.9535 | 0.0419 | 0.04104597 | 0.02008991 | 826.3248 | 0.1959372 | 181.3747 | 188.9743 | 845.3 | 0.2348056 | 5.050505e-05
1765921 | 0.9535 | 0.0419 | 0.04104597 | 0.02006315 | 827.38 | 0.1959372 | 181.6063 | 189.2156 | 846.3167 | 0.235088 | 4.950328e-05
1765980 | 0.9535 | 0.0419 | 0.04104597 | 0.02007505 | 826.9111 | 0.1959372 | 181.5033 | 189.1083 | 847.3 | 0.2353611 | 5.151515e-05
1766040 | 0.9533 | 0.0421 | 0.04123791 | 0.0202432 | 827.8489 | 0.1959184 | 181.7092 | 189.3591 | 848.3 | 0.2356389 | 4.949495e-05
1766102 | 0.9533 | 0.0421 | 0.04123791 | 0.02027293 | 826.6766 | 0.1959184 | 181.4519 | 189.091 | 849.3333 | 0.2359259 | 4.950328e-05
1766161 | 0.9532 | 0.0422 | 0.04133386 | 0.02036592 | 826.7937 | 0.195909 | 181.4776 | 189.1359 | 850.3167 | 0.2361991 | 4.849301e-05
1766221 | 0.9532 | 0.0422 | 0.04133386 | 0.02035402 | 827.2627 | 0.195909 | 181.5805 | 189.2432 | 851.3167 | 0.2364769 | 4.847669e-05
1766282 | 0.9532 | 0.0422 | 0.04133386 | 0.02033321 | 828.0834 | 0.195909 | 181.7607 | 189.431 | 852.3333 | 0.2367593 | 4.950328e-05
1766341 | 0.9531 | 0.0423 | 0.04142981 | 0.02041726 | 828.5523 | 0.1958996 | 181.8636 | 189.5564 | 853.3167 | 0.2370324 | 5.049655e-05
1766401 | 0.9532 | 0.0422 | 0.04133386 | 0.02030348 | 829.2557 | 0.195909 | 182.018 | 189.6991 | 854.3167 | 0.2373102 | 5.046257e-05
1766461 | 0.953 | 0.0424 | 0.04152575 | 0.02046563 | 830.4281 | 0.1958902 | 182.2753 | 190.0038 | 855.3167 | 0.237588 | 4.950328e-05
1766520 | 0.953 | 0.0424 | 0.04152575 | 0.02044482 | 831.2486 | 0.1958902 | 182.4554 | 190.1915 | 856.3 | 0.2378611 | 5.050505e-05
1766581 | 0.9529 | 0.0425 | 0.04162167 | 0.02052886 | 831.7175 | 0.1958808 | 182.5583 | 190.3171 | 857.3167 | 0.2381435 | 4.848485e-05
1766641 | 0.9529 | 0.0425 | 0.04162167 | 0.02048426 | 833.4761 | 0.1958808 | 182.9443 | 190.7195 | 858.3167 | 0.2384213 | 4.950328e-05
1766700 | 0.9529 | 0.0425 | 0.04162167 | 0.02049912 | 832.8901 | 0.1958808 | 182.8157 | 190.5854 | 859.3 | 0.2386944 | 5.050505e-05
1766760 | 0.9526 | 0.0428 | 0.0419094 | 0.02078685 | 832.8901 | 0.1958527 | 182.8157 | 190.6402 | 860.3 | 0.2389722 | 4.747475e-05
1766820 | 0.9527 | 0.0427 | 0.0418135 | 0.02072069 | 831.7175 | 0.1958621 | 182.5583 | 190.3536 | 861.3 | 0.23925 | 4.848485e-05
1766880 | 0.9527 | 0.0427 | 0.0418135 | 0.02072069 | 831.7175 | 0.1958621 | 182.5583 | 190.3536 | 862.3 | 0.2395278 | 5e-05
1766940 | 0.9526 | 0.0428 | 0.0419094 | 0.02084632 | 830.5452 | 0.1958527 | 182.301 | 190.1035 | 863.3 | 0.2398056 | 4.851485e-05
1767001 | 0.9526 | 0.0428 | 0.0419094 | 0.02084334 | 830.6625 | 0.1958527 | 182.3268 | 190.1303 | 864.3167 | 0.240088 | 5.098039e-05
1767061 | 0.9526 | 0.0428 | 0.0419094 | 0.02083442 | 831.0141 | 0.1958527 | 182.4039 | 190.2108 | 865.3167 | 0.2403657 | 5.146464e-05
1767121 | 0.9525 | 0.0429 | 0.04200529 | 0.0209095 | 831.8349 | 0.1958433 | 182.5841 | 190.417 | 866.3167 | 0.2406435 | 4.904632e-05
1767180 | 0.9525 | 0.0429 | 0.04200529 | 0.02087085 | 833.359 | 0.1958433 | 182.9186 | 190.7658 | 867.3 | 0.2409167 | 4.952381e-05
1767242 | 0.9523 | 0.0431 | 0.04219705 | 0.02107152 | 833.0072 | 0.1958245 | 182.8414 | 190.7219 | 868.3333 | 0.2412037 | 4.718465e-05
1767301 | 0.9524 | 0.043 | 0.04210118 | 0.02092511 | 835.0003 | 0.1958339 | 183.2789 | 191.1599 | 869.3167 | 0.2414769 | 4.954043e-05
1767361 | 0.9524 | 0.043 | 0.04210118 | 0.02091321 | 835.4692 | 0.1958339 | 183.3818 | 191.2672 | 870.3167 | 0.2417546 | 5e-05
1767421 | 0.9523 | 0.0431 | 0.04219705 | 0.02096449 | 837.2276 | 0.1958245 | 183.7678 | 191.6882 | 871.3167 | 0.2420324 | 5.045872e-05
1767481 | 0.9521 | 0.0433 | 0.04238877 | 0.0211354 | 838.0483 | 0.1958057 | 183.9479 | 191.9129 | 872.3167 | 0.2423102 | 4.909835e-05
1767541 | 0.9522 | 0.0432 | 0.04229291 | 0.0210336 | 838.2828 | 0.1958151 | 183.9994 | 191.9482 | 873.3167 | 0.242588 | 5.045803e-05
1767604 | 0.952 | 0.0434 | 0.04248461 | 0.02122529 | 838.2828 | 0.1957963 | 183.9994 | 191.985 | 874.3667 | 0.2428796 | 4.823582e-05
1767663 | 0.952 | 0.0434 | 0.04248461 | 0.02122233 | 838.3999 | 0.1957963 | 184.0251 | 192.0118 | 875.35 | 0.2431528 | 4.957946e-05
1767721 | 0.952 | 0.0434 | 0.04248461 | 0.02122827 | 838.1655 | 0.1957963 | 183.9736 | 191.9581 | 876.3167 | 0.2434213 | 4.912999e-05
1767782 | 0.952 | 0.0434 | 0.04248461 | 0.02122233 | 838.3999 | 0.1957963 | 184.0251 | 192.0118 | 877.3333 | 0.2437037 | 4.870977e-05
1767841 | 0.952 | 0.0434 | 0.04248461 | 0.02121935 | 838.5173 | 0.1957963 | 184.0509 | 192.0387 | 878.3167 | 0.2439769 | 5.086938e-05
1767901 | 0.952 | 0.0434 | 0.04248461 | 0.02121638 | 838.6344 | 0.1957963 | 184.0766 | 192.0655 | 879.3167 | 0.2442546 | 5.042735e-05
1767963 | 0.9519 | 0.0435 | 0.04258045 | 0.02129438 | 839.3378 | 0.195787 | 184.231 | 192.245 | 880.35 | 0.2445417 | 5.086901e-05
1768020 | 0.9517 | 0.0437 | 0.04277209 | 0.02146818 | 840.0412 | 0.1957682 | 184.3853 | 192.443 | 881.3 | 0.2448056 | 4.87395e-05
1768081 | 0.9517 | 0.0437 | 0.04277209 | 0.02146818 | 840.0412 | 0.1957682 | 184.3853 | 192.443 | 882.3167 | 0.245088 | 4.91735e-05
1768141 | 0.9517 | 0.0437 | 0.04277209 | 0.02145331 | 840.6275 | 0.1957682 | 184.514 | 192.5773 | 883.3167 | 0.2453657 | 4.959361e-05
1768200 | 0.9515 | 0.0439 | 0.0429637 | 0.02162411 | 841.448 | 0.1957494 | 184.6941 | 192.8022 | 884.3 | 0.2456389 | 4.835405e-05
1768261 | 0.9515 | 0.0439 | 0.0429637 | 0.02157357 | 843.4411 | 0.1957494 | 185.1316 | 193.2589 | 885.3167 | 0.2459213 | 4.960022e-05
1768320 | 0.9515 | 0.0439 | 0.0429637 | 0.02158843 | 842.8548 | 0.1957494 | 185.0029 | 193.1245 | 886.3 | 0.2461944 | 5e-05
1768381 | 0.9515 | 0.0439 | 0.0429637 | 0.02157059 | 843.5584 | 0.1957494 | 185.1574 | 193.2858 | 887.3167 | 0.2464769 | 5.04e-05
1768441 | 0.9513 | 0.0441 | 0.04315527 | 0.02179189 | 842.3861 | 0.1957307 | 184.9 | 193.0541 | 888.3167 | 0.2467546 | 4.921286e-05
1768501 | 0.9515 | 0.0439 | 0.0429637 | 0.02160032 | 842.3861 | 0.1957494 | 184.9 | 193.0172 | 889.3167 | 0.2470324 | 5.11811e-05
1768561 | 0.9513 | 0.0441 | 0.04315527 | 0.02180676 | 841.7998 | 0.1957307 | 184.7714 | 192.9198 | 890.3167 | 0.2473102 | 5e-05
1768620 | 0.9513 | 0.0441 | 0.04315527 | 0.02181568 | 841.448 | 0.1957307 | 184.6941 | 192.8391 | 891.3 | 0.2475833 | 4.96124e-05
1768680 | 0.9513 | 0.0441 | 0.04315527 | 0.02181568 | 841.448 | 0.1957307 | 184.6941 | 192.8391 | 892.3 | 0.2478611 | 5.153846e-05
1768740 | 0.9511 | 0.0443 | 0.0433468 | 0.02200722 | 841.448 | 0.195712 | 184.6941 | 192.8761 | 893.3 | 0.2481389 | 4.961832e-05
1768800 | 0.9511 | 0.0443 | 0.0433468 | 0.02199533 | 841.9169 | 0.195712 | 184.7971 | 192.9836 | 894.3 | 0.2484167 | 4.924242e-05
1768861 | 0.951 | 0.0444 | 0.04344256 | 0.02207621 | 842.5032 | 0.1957026 | 184.9257 | 193.1364 | 895.3167 | 0.2486991 | 4.812633e-05
1768921 | 0.951 | 0.0444 | 0.04344256 | 0.02203756 | 844.0273 | 0.1957026 | 185.2603 | 193.4858 | 896.3167 | 0.2489769 | 4.925986e-05
1768981 | 0.951 | 0.0444 | 0.04344256 | 0.02201972 | 844.7307 | 0.1957026 | 185.4147 | 193.6471 | 897.3167 | 0.2492546 | 5.037037e-05
1769041 | 0.951 | 0.0444 | 0.04344256 | 0.02199891 | 845.5513 | 0.1957026 | 185.5948 | 193.8352 | 898.3167 | 0.2495324 | 5.14769e-05
1769101 | 0.9508 | 0.0446 | 0.04363404 | 0.02215471 | 846.9581 | 0.1956839 | 185.9036 | 194.1949 | 899.3167 | 0.2498102 | 5.037109e-05
1769161 | 0.9509 | 0.0445 | 0.0435383 | 0.02199951 | 849.3027 | 0.1956932 | 186.4182 | 194.7138 | 900.3167 | 0.250088 | 5.073076e-05
1769221 | 0.9508 | 0.0446 | 0.04363404 | 0.02211606 | 848.4822 | 0.1956839 | 186.2381 | 194.5443 | 901.3167 | 0.2503657 | 4.964624e-05
1769280 | 0.9506 | 0.0448 | 0.04382548 | 0.02231345 | 848.2477 | 0.1956651 | 186.1866 | 194.5278 | 902.3 | 0.2506389 | 4.785714e-05
1769340 | 0.9506 | 0.0448 | 0.04382548 | 0.02231642 | 848.1304 | 0.1956651 | 186.1609 | 194.5009 | 903.3 | 0.2509167 | 4.822695e-05
1769401 | 0.9506 | 0.0448 | 0.04382548 | 0.02227777 | 849.6545 | 0.1956651 | 186.4954 | 194.8504 | 904.3167 | 0.2511991 | 4.859725e-05
1769460 | 0.9506 | 0.0448 | 0.04382548 | 0.0223075 | 848.4822 | 0.1956651 | 186.2381 | 194.5816 | 905.3 | 0.2514722 | 5.034965e-05
1769521 | 0.9505 | 0.0449 | 0.04392119 | 0.02237942 | 849.4201 | 0.1956558 | 186.444 | 194.8153 | 906.3167 | 0.2517546 | 4.931126e-05
1769581 | 0.9505 | 0.0449 | 0.04392119 | 0.02237942 | 849.4201 | 0.1956558 | 186.444 | 194.8153 | 907.3167 | 0.2520324 | 4.966088e-05
1769642 | 0.9504 | 0.045 | 0.04401689 | 0.02246026 | 850.0061 | 0.1956464 | 186.5726 | 194.9684 | 908.3333 | 0.2523148 | 5.000571e-05
1769702 | 0.9503 | 0.0451 | 0.04411257 | 0.02253216 | 850.944 | 0.195637 | 186.7785 | 195.2022 | 909.3333 | 0.2525926 | 4.967113e-05
1769760 | 0.9504 | 0.045 | 0.04401689 | 0.02243053 | 851.1784 | 0.1956464 | 186.8299 | 195.2373 | 910.3 | 0.2528611 | 4.931877e-05
1769820 | 0.9503 | 0.0451 | 0.04411257 | 0.02252324 | 851.2958 | 0.195637 | 186.8557 | 195.2829 | 911.3 | 0.2531389 | 5.033557e-05
1769880 | 0.9503 | 0.0451 | 0.04411257 | 0.02254406 | 850.475 | 0.195637 | 186.6755 | 195.0946 | 912.3 | 0.2534167 | 5.066104e-05
1769940 | 0.9503 | 0.0451 | 0.04411257 | 0.02256487 | 849.6545 | 0.195637 | 186.4954 | 194.9064 | 913.3 | 0.2536944 | 5.099338e-05
1770001 | 0.95 | 0.0454 | 0.04439959 | 0.02289945 | 847.7788 | 0.195609 | 186.0837 | 194.5319 | 914.3167 | 0.2539769 | 4.868955e-05
1770062 | 0.9503 | 0.0451 | 0.04411257 | 0.02263919 | 846.7236 | 0.195637 | 185.8521 | 194.234 | 915.3333 | 0.2542593 | 5.09915e-05
1770121 | 0.9502 | 0.0452 | 0.04420825 | 0.02279434 | 844.3789 | 0.1956277 | 185.3375 | 193.7147 | 916.3167 | 0.2545324 | 5.000541e-05
1770182 | 0.95 | 0.0454 | 0.04439959 | 0.02297675 | 844.7307 | 0.195609 | 185.4147 | 193.8325 | 917.3333 | 0.2548148 | 4.96881e-05
1770242 | 0.95 | 0.0454 | 0.04439959 | 0.02295891 | 845.4341 | 0.195609 | 185.5691 | 193.9939 | 918.3333 | 0.2550926 | 5.001069e-05
1770301 | 0.95 | 0.0454 | 0.04439959 | 0.02294107 | 846.1375 | 0.195609 | 185.7235 | 194.1553 | 919.3167 | 0.2553657 | 5.159783e-05
1770361 | 0.95 | 0.0454 | 0.04439959 | 0.02288161 | 848.4822 | 0.195609 | 186.2381 | 194.6933 | 920.3167 | 0.2556435 | 5.063825e-05
1770421 | 0.9499 | 0.0455 | 0.04449524 | 0.02289105 | 851.8818 | 0.1955996 | 186.9843 | 195.4921 | 921.3167 | 0.2559213 | 5.031974e-05
1770480 | 0.9498 | 0.0456 | 0.04459088 | 0.02290343 | 855.1646 | 0.1955903 | 187.7049 | 196.2642 | 922.3 | 0.2561944 | 5e-05
1770541 | 0.9498 | 0.0456 | 0.04459088 | 0.02282911 | 858.0953 | 0.1955903 | 188.3481 | 196.9368 | 923.3167 | 0.2564769 | 5.031577e-05
1770600 | 0.9497 | 0.0457 | 0.04468652 | 0.0228415 | 861.3778 | 0.1955809 | 189.0686 | 197.7091 | 924.3 | 0.25675 | 4.938272e-05
1770662 | 0.9496 | 0.0458 | 0.04478214 | 0.02286874 | 864.0743 | 0.1955715 | 189.6605 | 198.347 | 925.3333 | 0.257037 | 4.970342e-05
1770722 | 0.9495 | 0.0459 | 0.04487776 | 0.02294057 | 865.0122 | 0.1955622 | 189.8664 | 198.5812 | 926.3333 | 0.2573148 | 4.940028e-05
1770781 | 0.9495 | 0.0459 | 0.04487776 | 0.02297328 | 863.7225 | 0.1955622 | 189.5833 | 198.2852 | 927.3167 | 0.257588 | 4.909587e-05
1770841 | 0.9493 | 0.0461 | 0.04506896 | 0.02318827 | 862.7846 | 0.1955435 | 189.3774 | 198.1077 | 928.3167 | 0.2578657 | 4.940255e-05
1770900 | 0.9493 | 0.0461 | 0.04506896 | 0.02323881 | 860.7918 | 0.1955435 | 188.94 | 197.6501 | 929.3 | 0.2581389 | 4.97006e-05
1770961 | 0.9492 | 0.0462 | 0.04516455 | 0.02335521 | 859.9711 | 0.1955342 | 188.7599 | 197.4806 | 930.3167 | 0.2584213 | 4.881437e-05
1771021 | 0.9493 | 0.0461 | 0.04506896 | 0.02329232 | 858.6816 | 0.1955435 | 188.4768 | 197.1656 | 931.3167 | 0.2586991 | 4.970414e-05
1771080 | 0.9491 | 0.0463 | 0.04526013 | 0.0235162 | 857.3919 | 0.1955248 | 188.1937 | 196.9071 | 932.3 | 0.2589722 | 4.823529e-05
1771201 | 0.9492 | 0.0462 | 0.04516455 | 0.0234563 | 855.9851 | 0.1955342 | 187.885 | 196.5652 | 934.3167 | 0.2595324 | 5.05932e-05
1771260 | 0.949 | 0.0464 | 0.0453557 | 0.0236415 | 856.2196 | 0.1955155 | 187.9364 | 196.6567 | 935.3 | 0.2598056 | 4.912281e-05
1771321 | 0.949 | 0.0464 | 0.0453557 | 0.02363555 | 856.4541 | 0.1955155 | 187.9879 | 196.7105 | 936.3167 | 0.260088 | 4.942339e-05
1771381 | 0.949 | 0.0464 | 0.0453557 | 0.02362663 | 856.8059 | 0.1955155 | 188.0651 | 196.7913 | 937.3167 | 0.2603657 | 4.971577e-05
1771442 | 0.949 | 0.0464 | 0.0453557 | 0.02359987 | 857.8609 | 0.1955155 | 188.2967 | 197.0337 | 938.3333 | 0.2606481 | 5.000958e-05
1771500 | 0.9489 | 0.0465 | 0.04545126 | 0.02368057 | 858.4471 | 0.1955061 | 188.4254 | 197.1871 | 939.3 | 0.2609167 | 4.913818e-05
1771561 | 0.949 | 0.0464 | 0.0453557 | 0.02352257 | 860.9089 | 0.1955155 | 188.9657 | 197.7337 | 940.3167 | 0.2611991 | 5.113636e-05
1771620 | 0.9489 | 0.0465 | 0.04545126 | 0.02361814 | 860.9089 | 0.1955061 | 188.9657 | 197.7526 | 941.3 | 0.2614722 | 5.027775e-05
1771680 | 0.9488 | 0.0466 | 0.04554681 | 0.02370477 | 861.2607 | 0.1954968 | 189.0429 | 197.8523 | 942.3 | 0.26175 | 5e-05
1771740 | 0.9485 | 0.0469 | 0.04583342 | 0.02399137 | 861.2607 | 0.1954688 | 189.0429 | 197.909 | 943.3 | 0.2620278 | 4.860335e-05
1771800 | 0.9485 | 0.0469 | 0.04583342 | 0.02401813 | 860.2055 | 0.1954688 | 188.8113 | 197.6666 | 944.3 | 0.2623056 | 4.888889e-05
1771860 | 0.9486 | 0.0468 | 0.04573789 | 0.02389287 | 861.3778 | 0.1954781 | 189.0686 | 197.917 | 945.3 | 0.2625833 | 4.972376e-05
1771920 | 0.9484 | 0.047 | 0.04592893 | 0.02409283 | 861.0263 | 0.1954594 | 188.9915 | 197.8741 | 946.3 | 0.2628611 | 5e-05
1771980 | 0.9484 | 0.047 | 0.04592893 | 0.02408986 | 861.1434 | 0.1954594 | 189.0172 | 197.901 | 947.3 | 0.2631389 | 4.808743e-05
1772041 | 0.9484 | 0.047 | 0.04592893 | 0.02407202 | 861.8468 | 0.1954594 | 189.1716 | 198.0626 | 948.3167 | 0.2634213 | 4.9461e-05
1772100 | 0.9484 | 0.047 | 0.04592893 | 0.02405418 | 862.5502 | 0.1954594 | 189.326 | 198.2243 | 949.3 | 0.2636944 | 4.918919e-05
1772162 | 0.9484 | 0.047 | 0.04592893 | 0.0240304 | 863.488 | 0.1954594 | 189.5318 | 198.4398 | 950.3333 | 0.2639815 | 4.89335e-05
1772221 | 0.9483 | 0.0471 | 0.04602444 | 0.0240932 | 864.7777 | 0.1954501 | 189.8149 | 198.7552 | 951.3167 | 0.2642546 | 4.973705e-05
1772282 | 0.9481 | 0.0473 | 0.04621542 | 0.02425147 | 866.0674 | 0.1954314 | 190.098 | 199.0896 | 952.3333 | 0.264537 | 4.894485e-05
1772346 | 0.9482 | 0.0472 | 0.04611994 | 0.02412328 | 867.3569 | 0.1954408 | 190.381 | 199.367 | 953.4 | 0.2648333 | 4.975739e-05
1772400 | 0.9481 | 0.0473 | 0.04621542 | 0.02422174 | 867.2397 | 0.1954314 | 190.3553 | 199.3591 | 954.3 | 0.2650833 | 5e-05
1772460 | 0.948 | 0.0474 | 0.0463109 | 0.02430831 | 867.5913 | 0.1954221 | 190.4325 | 199.459 | 955.3 | 0.2653611 | 4.973822e-05
1772521 | 0.9481 | 0.0473 | 0.04621542 | 0.02419796 | 868.1776 | 0.1954314 | 190.5612 | 199.5747 | 956.3167 | 0.2656435 | 5.052522e-05
1772580 | 0.948 | 0.0474 | 0.0463109 | 0.02430533 | 867.7087 | 0.1954221 | 190.4582 | 199.486 | 957.3 | 0.2659167 | 4.974093e-05
1772640 | 0.9479 | 0.0475 | 0.04640637 | 0.02441269 | 867.2397 | 0.1954128 | 190.3553 | 199.3972 | 958.3 | 0.2661944 | 4.948029e-05
1772700 | 0.9479 | 0.0475 | 0.04640637 | 0.02438594 | 868.2947 | 0.1954128 | 190.5869 | 199.6397 | 959.3 | 0.2664722 | 4.974359e-05
1772760 | 0.9479 | 0.0475 | 0.04640637 | 0.02437404 | 868.7637 | 0.1954128 | 190.6898 | 199.7476 | 960.3 | 0.26675 | 5e-05
1772880 | 0.9477 | 0.0477 | 0.04659729 | 0.02454117 | 869.7015 | 0.1953941 | 190.8957 | 200.0014 | 962.3 | 0.2673056 | 4.846939e-05
1773000 | 0.9477 | 0.0477 | 0.04659729 | 0.02452036 | 870.5223 | 0.1953941 | 191.0758 | 200.1901 | 964.3 | 0.2678611 | 4.999575e-05
1773121 | 0.9474 | 0.048 | 0.04688359 | 0.02477693 | 871.6946 | 0.1953662 | 191.3331 | 200.5171 | 966.3167 | 0.2684213 | 4.898376e-05
1773240 | 0.9473 | 0.0481 | 0.046979 | 0.02488721 | 871.1083 | 0.1953568 | 191.2044 | 200.4014 | 968.3 | 0.2689722 | 4.94898e-05
1773360 | 0.9474 | 0.048 | 0.04688359 | 0.02483044 | 869.5844 | 0.1953662 | 190.8699 | 200.0317 | 970.3 | 0.2695278 | 4.999575e-05
1773480 | 0.9473 | 0.0481 | 0.046979 | 0.02492289 | 869.7015 | 0.1953568 | 190.8957 | 200.0777 | 972.3 | 0.2700833 | 5.050591e-05
1773600 | 0.9473 | 0.0481 | 0.046979 | 0.02487829 | 871.4601 | 0.1953568 | 191.2817 | 200.4823 | 974.3 | 0.2706389 | 5.05102e-05
1773720 | 0.9471 | 0.0483 | 0.0471698 | 0.02496206 | 875.6805 | 0.1953382 | 192.208 | 201.4917 | 976.3 | 0.2711944 | 5e-05
1773841 | 0.947 | 0.0484 | 0.04726519 | 0.02500988 | 877.5563 | 0.1953289 | 192.6197 | 201.9425 | 978.3167 | 0.2717546 | 4.9494e-05
1773961 | 0.9468 | 0.0486 | 0.04745594 | 0.02514711 | 879.6665 | 0.1953103 | 193.0829 | 202.4668 | 980.3167 | 0.2723102 | 4.898376e-05
1774080 | 0.9467 | 0.0487 | 0.0475513 | 0.02524247 | 879.6665 | 0.195301 | 193.0829 | 202.4861 | 982.3 | 0.2728611 | 4.897543e-05
1774200 | 0.9466 | 0.0488 | 0.04764665 | 0.02540323 | 877.0873 | 0.1952916 | 192.5168 | 201.9116 | 984.3 | 0.2734167 | 4.897543e-05
1774321 | 0.9466 | 0.0488 | 0.04764665 | 0.02539729 | 877.3218 | 0.1952916 | 192.5683 | 201.9656 | 986.3167 | 0.2739769 | 5.102475e-05
1774440 | 0.9464 | 0.049 | 0.04783733 | 0.02560283 | 876.7357 | 0.195273 | 192.4396 | 201.8692 | 988.3 | 0.2745278 | 5e-05
1774560 | 0.9464 | 0.049 | 0.04783733 | 0.02558202 | 877.5563 | 0.195273 | 192.6197 | 202.0581 | 990.3 | 0.2750833 | 4.999575e-05
1774680 | 0.9464 | 0.049 | 0.04783733 | 0.02552255 | 879.9009 | 0.195273 | 193.1344 | 202.598 | 992.3 | 0.2756389 | 5e-05
1774800 | 0.9461 | 0.0493 | 0.04812328 | 0.02578768 | 880.7217 | 0.1952451 | 193.3145 | 202.8449 | 994.3 | 0.2761944 | 4.846939e-05
1774921 | 0.9461 | 0.0493 | 0.04812328 | 0.02579958 | 880.2527 | 0.1952451 | 193.2116 | 202.7369 | 996.3167 | 0.2767546 | 5.000425e-05
1775040 | 0.9459 | 0.0495 | 0.04831386 | 0.02602287 | 878.9631 | 0.1952265 | 192.9285 | 202.4785 | 998.3 | 0.2773056 | 4.897959e-05
1775160 | 0.9459 | 0.0495 | 0.04831386 | 0.02603476 | 878.4941 | 0.1952265 | 192.8256 | 202.3705 | 1000.3 | 0.2778611 | 5e-05
1775280 | 0.9458 | 0.0496 | 0.04840914 | 0.02611517 | 879.0804 | 0.1952172 | 192.9543 | 202.5248 | 1002.3 | 0.2784167 | 5e-05
1775400 | 0.9457 | 0.0497 | 0.04850441 | 0.02618666 | 880.0183 | 0.1952079 | 193.1601 | 202.7602 | 1004.3 | 0.2789722 | 5e-05
1775521 | 0.9456 | 0.0498 | 0.04859967 | 0.02622543 | 882.2456 | 0.1951986 | 193.649 | 203.2927 | 1006.317 | 0.2795324 | 5.000425e-05
1775640 | 0.9454 | 0.05 | 0.04879016 | 0.02639511 | 883.0663 | 0.19518 | 193.8292 | 203.5206 | 1008.3 | 0.2800833 | 4.94898e-05
1775760 | 0.9453 | 0.0501 | 0.0488854 | 0.02649035 | 883.0663 | 0.1951707 | 193.8292 | 203.54 | 1010.3 | 0.2806389 | 4.897959e-05
1775881 | 0.9452 | 0.0502 | 0.04898062 | 0.02657962 | 883.3008 | 0.1951614 | 193.8806 | 203.6134 | 1012.317 | 0.2811991 | 4.846939e-05
1776000 | 0.9451 | 0.0503 | 0.04907584 | 0.02667782 | 883.1834 | 0.1951521 | 193.8549 | 203.6058 | 1014.3 | 0.28175 | 4.897959e-05
1776121 | 0.945 | 0.0504 | 0.04917104 | 0.0267641 | 883.5353 | 0.1951428 | 193.9321 | 203.7063 | 1016.317 | 0.2823102 | 4.9494e-05
1776241 | 0.9449 | 0.0505 | 0.04926624 | 0.02683849 | 884.3558 | 0.1951336 | 194.1122 | 203.9149 | 1018.317 | 0.2828657 | 4.898376e-05
1776360 | 0.9449 | 0.0505 | 0.04926624 | 0.02691579 | 881.3077 | 0.1951336 | 193.4432 | 203.212 | 1020.3 | 0.2834167 | 4.94898e-05
1776480 | 0.9446 | 0.0508 | 0.04955178 | 0.02729944 | 877.4391 | 0.1951057 | 192.594 | 202.3778 | 1022.3 | 0.2839722 | 4.795511e-05
1776600 | 0.9446 | 0.0508 | 0.04955178 | 0.02738268 | 874.1566 | 0.1951057 | 191.8735 | 201.6207 | 1024.3 | 0.2845278 | 4.948559e-05
1776720 | 0.9446 | 0.0508 | 0.04955178 | 0.0273916 | 873.8048 | 0.1951057 | 191.7963 | 201.5396 | 1026.3 | 0.2850833 | 5e-05
1776840 | 0.9446 | 0.0508 | 0.04955178 | 0.02729646 | 877.5563 | 0.1951057 | 192.6197 | 202.4048 | 1028.3 | 0.2856389 | 5e-05
1776960 | 0.9444 | 0.051 | 0.04974209 | 0.02730839 | 884.5905 | 0.1950871 | 194.1637 | 204.0661 | 1030.3 | 0.2861944 | 5e-05
1777081 | 0.9442 | 0.0512 | 0.04993237 | 0.02731731 | 891.7416 | 0.1950686 | 195.7334 | 205.7549 | 1032.317 | 0.2867546 | 4.898376e-05
1777200 | 0.944 | 0.0514 | 0.05012261 | 0.02732619 | 898.8929 | 0.19505 | 197.303 | 207.4444 | 1034.3 | 0.2873056 | 4.94898e-05
1777320 | 0.9439 | 0.0515 | 0.05021772 | 0.0275194 | 895.0243 | 0.1950407 | 196.4539 | 206.5713 | 1036.3 | 0.2878611 | 4.897959e-05
1777440 | 0.9439 | 0.0515 | 0.05021772 | 0.0277632 | 885.411 | 0.1950407 | 194.3438 | 204.3525 | 1038.3 | 0.2884167 | 4.94898e-05
1777560 | 0.9439 | 0.0515 | 0.05021772 | 0.02797727 | 876.9702 | 0.1950407 | 192.4911 | 202.4044 | 1040.3 | 0.2889722 | 5.102041e-05
1777680 | 0.9439 | 0.0515 | 0.05021772 | 0.02806349 | 873.5703 | 0.1950407 | 191.7448 | 201.6197 | 1042.3 | 0.2895278 | 4.897959e-05
1777800 | 0.9438 | 0.0516 | 0.05031281 | 0.0280575 | 877.5563 | 0.1950315 | 192.6197 | 202.5589 | 1044.3 | 0.2900833 | 5.050591e-05
1777920 | 0.9437 | 0.0517 | 0.0504079 | 0.02802772 | 882.4801 | 0.1950222 | 193.7005 | 203.7148 | 1046.3 | 0.2906389 | 5e-05
1778040 | 0.9434 | 0.052 | 0.05069311 | 0.02820292 | 886.8178 | 0.1949944 | 194.6526 | 204.7745 | 1048.3 | 0.2911944 | 4.897543e-05
1778160 | 0.9434 | 0.052 | 0.05069311 | 0.02818508 | 887.5212 | 0.1949944 | 194.807 | 204.937 | 1050.3 | 0.29175 | 4.94898e-05
1778280 | 0.9433 | 0.0521 | 0.05078817 | 0.02827122 | 887.873 | 0.1949851 | 194.8842 | 205.0377 | 1052.3 | 0.2923056 | 4.999575e-05
1778401 | 0.9431 | 0.0523 | 0.05097824 | 0.02845238 | 888.2246 | 0.1949666 | 194.9614 | 205.1579 | 1054.317 | 0.2928657 | 5.05145e-05
1778520 | 0.943 | 0.0524 | 0.05107327 | 0.02855632 | 887.873 | 0.1949573 | 194.8842 | 205.0961 | 1056.3 | 0.2934167 | 5.102041e-05
1778641 | 0.9431 | 0.0523 | 0.05097824 | 0.02838994 | 890.6866 | 0.1949666 | 195.5018 | 205.7265 | 1058.317 | 0.2939769 | 5.102475e-05
1778760 | 0.9428 | 0.0526 | 0.05126329 | 0.02869283 | 889.9832 | 0.1949388 | 195.3474 | 205.6227 | 1060.3 | 0.2945278 | 4.94898e-05
1778881 | 0.9427 | 0.0527 | 0.05135829 | 0.02875215 | 891.39 | 0.1949296 | 195.6562 | 205.9673 | 1062.317 | 0.295088 | 4.9494e-05
1779000 | 0.9426 | 0.0528 | 0.05145328 | 0.02885308 | 891.1555 | 0.1949203 | 195.6047 | 205.9326 | 1064.3 | 0.2956389 | 4.795511e-05
1779120 | 0.9426 | 0.0528 | 0.05145328 | 0.02886201 | 890.8037 | 0.1949203 | 195.5275 | 205.8513 | 1066.3 | 0.2961944 | 4.948559e-05
1779240 | 0.9425 | 0.0529 | 0.05154826 | 0.02893023 | 891.8589 | 0.194911 | 195.7591 | 206.1148 | 1068.3 | 0.29675 | 4.94898e-05
1779360 | 0.9425 | 0.0529 | 0.05154826 | 0.0288886 | 893.5002 | 0.194911 | 196.1194 | 206.4941 | 1070.3 | 0.2973056 | 5.050591e-05
1779480 | 0.9423 | 0.0531 | 0.0517382 | 0.02907853 | 893.5002 | 0.1948925 | 196.1194 | 206.5333 | 1072.3 | 0.2978611 | 4.948559e-05
1779600 | 0.9422 | 0.0532 | 0.05183315 | 0.02915863 | 894.0862 | 0.1948833 | 196.248 | 206.6884 | 1074.3 | 0.2984167 | 5e-05
1779720 | 0.9419 | 0.0535 | 0.05211795 | 0.02944046 | 894.2036 | 0.1948555 | 196.2738 | 206.7744 | 1076.3 | 0.2989722 | 4.897543e-05
1779840 | 0.942 | 0.0534 | 0.05202303 | 0.02942581 | 891.0382 | 0.1948648 | 195.579 | 206.0229 | 1078.3 | 0.2995278 | 5.049732e-05
1779960 | 0.9419 | 0.0535 | 0.05211795 | 0.0295237 | 890.9211 | 0.1948555 | 195.5533 | 206.0154 | 1080.3 | 0.3000833 | 4.99915e-05
1780080 | 0.9418 | 0.0536 | 0.05221287 | 0.02958889 | 892.0934 | 0.1948463 | 195.8106 | 206.306 | 1082.3 | 0.3006389 | 5.050591e-05
1780200 | 0.9417 | 0.0537 | 0.05230778 | 0.02962433 | 894.4381 | 0.194837 | 196.3252 | 206.8679 | 1084.3 | 0.3011944 | 4.948559e-05
1780320 | 0.9417 | 0.0537 | 0.05230778 | 0.02957973 | 896.1967 | 0.194837 | 196.7112 | 207.2746 | 1086.3 | 0.30175 | 4.948559e-05
1780440 | 0.9415 | 0.0539 | 0.05249757 | 0.02970412 | 898.7758 | 0.1948185 | 197.2773 | 207.9106 | 1088.3 | 0.3023056 | 4.948559e-05
1780560 | 0.9414 | 0.054 | 0.05259245 | 0.02982576 | 897.7206 | 0.1948093 | 197.0457 | 207.6862 | 1090.3 | 0.3028611 | 4.948138e-05
1780680 | 0.9414 | 0.054 | 0.05259245 | 0.02983765 | 897.2517 | 0.1948093 | 196.9428 | 207.5777 | 1092.3 | 0.3034167 | 5.05102e-05
1780800 | 0.9411 | 0.0543 | 0.05287704 | 0.03011035 | 897.7206 | 0.1947816 | 197.0457 | 207.7453 | 1094.3 | 0.3039722 | 4.999575e-05
1780920 | 0.941 | 0.0544 | 0.05297188 | 0.03019627 | 898.0724 | 0.1947723 | 197.1229 | 207.8464 | 1096.3 | 0.3045278 | 4.948559e-05
1781040 | 0.941 | 0.0544 | 0.05297188 | 0.03017546 | 898.8929 | 0.1947723 | 197.303 | 208.0363 | 1098.3 | 0.3050833 | 4.94898e-05
1781161 | 0.9409 | 0.0545 | 0.05306672 | 0.03024057 | 900.0653 | 0.1947631 | 197.5604 | 208.3274 | 1100.317 | 0.3056435 | 4.9494e-05
1781280 | 0.9409 | 0.0545 | 0.05306672 | 0.03024057 | 900.0653 | 0.1947631 | 197.5604 | 208.3274 | 1102.3 | 0.3061944 | 5.05102e-05
1781400 | 0.9406 | 0.0548 | 0.05335118 | 0.03055178 | 899.0103 | 0.1947354 | 197.3288 | 208.1424 | 1104.3 | 0.30675 | 4.948559e-05
1781520 | 0.9406 | 0.0548 | 0.05335118 | 0.03059637 | 897.2517 | 0.1947354 | 196.9428 | 207.7353 | 1106.3 | 0.3073056 | 5e-05
1781640 | 0.9405 | 0.0549 | 0.05344598 | 0.03070307 | 896.7827 | 0.1947262 | 196.8399 | 207.6464 | 1108.3 | 0.3078611 | 4.948138e-05
1781760 | 0.9404 | 0.055 | 0.05354077 | 0.03076515 | 898.0724 | 0.194717 | 197.1229 | 207.9647 | 1110.3 | 0.3084167 | 4.948559e-05
1781880 | 0.9403 | 0.0551 | 0.05363555 | 0.03081534 | 899.8308 | 0.1947077 | 197.5089 | 208.3916 | 1112.3 | 0.3089722 | 4.999575e-05
1782001 | 0.9403 | 0.0551 | 0.05363555 | 0.03074696 | 902.5273 | 0.1947077 | 198.1008 | 209.0161 | 1114.317 | 0.3095324 | 5e-05
1782121 | 0.94 | 0.0554 | 0.05391984 | 0.03099855 | 903.8167 | 0.1946801 | 198.3838 | 209.3742 | 1116.317 | 0.310088 | 4.94898e-05
1782241 | 0.94 | 0.0554 | 0.05391984 | 0.03100152 | 903.6996 | 0.1946801 | 198.3581 | 209.3471 | 1118.317 | 0.3106435 | 4.94898e-05
1782360 | 0.9399 | 0.0555 | 0.05401459 | 0.03109032 | 903.9341 | 0.1946708 | 198.4096 | 209.4213 | 1120.3 | 0.3111944 | 4.999575e-05
1782480 | 0.9398 | 0.0556 | 0.05410933 | 0.0311583 | 904.989 | 0.1946616 | 198.6411 | 209.6855 | 1122.3 | 0.31175 | 4.9983e-05
1782600 | 0.9397 | 0.0557 | 0.05420405 | 0.03123816 | 905.5753 | 0.1946524 | 198.7698 | 209.8413 | 1124.3 | 0.3123056 | 4.897543e-05
1782720 | 0.9396 | 0.0558 | 0.05429877 | 0.03133883 | 905.3409 | 0.1946432 | 198.7183 | 209.8068 | 1126.3 | 0.3128611 | 4.999575e-05
1782840 | 0.9393 | 0.0561 | 0.05458288 | 0.0316705 | 903.4651 | 0.1946155 | 198.3066 | 209.4316 | 1128.3 | 0.3134167 | 4.846939e-05
1782960 | 0.9396 | 0.0558 | 0.05429877 | 0.0314637 | 900.4171 | 0.1946432 | 197.6376 | 208.6658 | 1130.3 | 0.3139722 | 5.05102e-05
1783080 | 0.9393 | 0.0561 | 0.05458288 | 0.03179537 | 898.5413 | 0.1946155 | 197.2259 | 208.2902 | 1132.3 | 0.3145278 | 4.948559e-05
1783200 | 0.9393 | 0.0561 | 0.05458288 | 0.03178646 | 898.8929 | 0.1946155 | 197.303 | 208.3717 | 1134.3 | 0.3150833 | 4.94898e-05
1783320 | 0.9393 | 0.0561 | 0.05458288 | 0.03164672 | 904.403 | 0.1946155 | 198.5125 | 209.649 | 1136.3 | 0.3156389 | 5.05102e-05
1783440 | 0.939 | 0.0564 | 0.0548669 | 0.03176722 | 910.8509 | 0.1945879 | 199.9278 | 211.2037 | 1138.3 | 0.3161944 | 4.948559e-05
1783560 | 0.9389 | 0.0565 | 0.05496156 | 0.03175484 | 915.0713 | 0.1945787 | 200.8541 | 212.2024 | 1140.3 | 0.31675 | 4.948559e-05
1783681 | 0.9388 | 0.0566 | 0.05505621 | 0.03179894 | 917.0644 | 0.1945695 | 201.2916 | 212.6847 | 1142.317 | 0.3173102 | 4.94898e-05
1783800 | 0.9386 | 0.0568 | 0.05524547 | 0.03204768 | 914.7195 | 0.1945511 | 200.7769 | 212.181 | 1144.3 | 0.3178611 | 4.897959e-05
1783920 | 0.9385 | 0.0569 | 0.0553401 | 0.03222555 | 911.437 | 0.1945419 | 200.0564 | 211.4396 | 1146.3 | 0.3184167 | 5.05102e-05
1784040 | 0.9384 | 0.057 | 0.05543471 | 0.0323707 | 909.4441 | 0.1945326 | 199.619 | 210.9973 | 1148.3 | 0.3189722 | 4.897543e-05
1784160 | 0.9384 | 0.057 | 0.05543471 | 0.03239448 | 908.5063 | 0.1945326 | 199.4131 | 210.7797 | 1150.3 | 0.3195278 | 4.897543e-05
1784281 | 0.9383 | 0.0571 | 0.05552931 | 0.03247719 | 908.9752 | 0.1945234 | 199.5161 | 210.9084 | 1152.317 | 0.320088 | 4.9494e-05
1784400 | 0.9382 | 0.0572 | 0.0556239 | 0.03254503 | 910.0302 | 0.1945142 | 199.7476 | 211.1732 | 1154.3 | 0.3206389 | 4.897126e-05
1784520 | 0.9381 | 0.0573 | 0.05571849 | 0.03260691 | 911.3199 | 0.194505 | 200.0307 | 211.4925 | 1156.3 | 0.3211944 | 4.948138e-05
1784640 | 0.9382 | 0.0572 | 0.0556239 | 0.03251233 | 911.3199 | 0.1945142 | 200.0307 | 211.4725 | 1158.3 | 0.32175 | 5.101607e-05
1784761 | 0.9379 | 0.0575 | 0.05590763 | 0.03279605 | 911.3199 | 0.1944867 | 200.0307 | 211.5325 | 1160.317 | 0.3223102 | 5e-05
1784880 | 0.9378 | 0.0576 | 0.05600219 | 0.03289061 | 911.3199 | 0.1944775 | 200.0307 | 211.5525 | 1162.3 | 0.3228611 | 4.999575e-05
1785000 | 0.9376 | 0.0578 | 0.05619128 | 0.03305295 | 912.3749 | 0.1944591 | 200.2623 | 211.8374 | 1164.3 | 0.3234167 | 4.948559e-05
1785121 | 0.9376 | 0.0578 | 0.05619128 | 0.03300835 | 914.1335 | 0.1944591 | 200.6483 | 212.2458 | 1166.317 | 0.3239769 | 4.898376e-05
1785241 | 0.9374 | 0.058 | 0.05638033 | 0.03314686 | 916.1265 | 0.1944407 | 201.0857 | 212.7487 | 1168.317 | 0.3245324 | 4.897959e-05
1785360 | 0.9374 | 0.058 | 0.05638033 | 0.03313794 | 916.4781 | 0.1944407 | 201.1629 | 212.8304 | 1170.3 | 0.3250833 | 5e-05
1785480 | 0.9373 | 0.0581 | 0.05647485 | 0.0332384 | 916.2437 | 0.1944315 | 201.1115 | 212.796 | 1172.3 | 0.3256389 | 4.94898e-05
1785600 | 0.9373 | 0.0581 | 0.05647485 | 0.03323245 | 916.4781 | 0.1944315 | 201.1629 | 212.8505 | 1174.3 | 0.3261944 | 4.999575e-05
1785720 | 0.9372 | 0.0582 | 0.05656935 | 0.03331209 | 917.0644 | 0.1944223 | 201.2916 | 213.0068 | 1176.3 | 0.32675 | 4.999575e-05
1785841 | 0.9371 | 0.0583 | 0.05666385 | 0.0333828 | 918.0023 | 0.1944131 | 201.4975 | 213.2448 | 1178.317 | 0.3273102 | 5.05102e-05
1785961 | 0.937 | 0.0584 | 0.05675833 | 0.03345945 | 918.7057 | 0.1944039 | 201.6519 | 213.4283 | 1180.317 | 0.3278657 | 5e-05
1786080 | 0.9366 | 0.0588 | 0.05713619 | 0.03389974 | 916.2437 | 0.1943672 | 201.1115 | 212.9368 | 1182.3 | 0.3284167 | 4.846527e-05
1786200 | 0.9366 | 0.0588 | 0.05713619 | 0.03398597 | 912.8438 | 0.1943672 | 200.3652 | 212.1467 | 1184.3 | 0.3289722 | 4.948559e-05
1786321 | 0.9366 | 0.0588 | 0.05713619 | 0.03403948 | 910.7336 | 0.1943672 | 199.902 | 211.6563 | 1186.317 | 0.3295324 | 4.897959e-05
1786440 | 0.9366 | 0.0588 | 0.05713619 | 0.0340157 | 911.6715 | 0.1943672 | 200.1079 | 211.8742 | 1188.3 | 0.3300833 | 5e-05
1786560 | 0.9366 | 0.0588 | 0.05713619 | 0.03390569 | 916.0092 | 0.1943672 | 201.06 | 212.8823 | 1190.3 | 0.3306389 | 5.05102e-05
1786680 | 0.9363 | 0.0591 | 0.05741949 | 0.03405817 | 921.1675 | 0.1943397 | 202.1922 | 214.1418 | 1192.3 | 0.3311944 | 4.94898e-05
1786800 | 0.9363 | 0.0591 | 0.05741949 | 0.03395411 | 925.2707 | 0.1943397 | 203.0928 | 215.0956 | 1194.3 | 0.33175 | 5.050591e-05
1786920 | 0.9361 | 0.0593 | 0.05760831 | 0.0340805 | 927.7327 | 0.1943213 | 203.6332 | 215.7087 | 1196.3 | 0.3323056 | 4.948559e-05
1787040 | 0.936 | 0.0594 | 0.05770271 | 0.0342076 | 926.4431 | 0.1943122 | 203.3502 | 215.4292 | 1198.3 | 0.3328611 | 4.999575e-05
1787160 | 0.9359 | 0.0595 | 0.0577971 | 0.03434361 | 924.8018 | 0.194303 | 202.9899 | 215.0678 | 1200.3 | 0.3334167 | 4.948138e-05
1787280 | 0.9358 | 0.0596 | 0.05789148 | 0.0344707 | 923.5121 | 0.1942938 | 202.7068 | 214.7882 | 1202.3 | 0.3339722 | 4.948559e-05
1787400 | 0.9357 | 0.0597 | 0.05798585 | 0.03459183 | 922.4571 | 0.1942847 | 202.4753 | 214.563 | 1204.3 | 0.3345278 | 4.99915e-05
1787520 | 0.9357 | 0.0597 | 0.05798585 | 0.03460372 | 921.9882 | 0.1942847 | 202.3724 | 214.454 | 1206.3 | 0.3350833 | 5.049732e-05
1787641 | 0.9357 | 0.0597 | 0.05798585 | 0.03455912 | 923.7466 | 0.1942847 | 202.7583 | 214.863 | 1208.317 | 0.3356435 | 5.05102e-05
1787760 | 0.9355 | 0.0599 | 0.05817456 | 0.03474486 | 923.8639 | 0.1942663 | 202.7841 | 214.9308 | 1210.3 | 0.3361944 | 5e-05
1787880 | 0.9353 | 0.0601 | 0.05836324 | 0.03495138 | 923.1605 | 0.194248 | 202.6297 | 214.8077 | 1212.3 | 0.33675 | 4.897543e-05
1788000 | 0.9353 | 0.0601 | 0.05836324 | 0.0349603 | 922.8087 | 0.194248 | 202.5524 | 214.7259 | 1214.3 | 0.3373056 | 5.050162e-05
1788120 | 0.9352 | 0.0602 | 0.05845757 | 0.03503679 | 923.5121 | 0.1942388 | 202.7068 | 214.9098 | 1216.3 | 0.3378611 | 5.101173e-05
1788241 | 0.9352 | 0.0602 | 0.05845757 | 0.03501003 | 924.5673 | 0.1942388 | 202.9385 | 215.1553 | 1218.317 | 0.3384213 | 5.102475e-05
1788361 | 0.9349 | 0.0605 | 0.0587405 | 0.03523349 | 926.912 | 0.1942114 | 203.4531 | 215.762 | 1220.317 | 0.3389769 | 4.94898e-05
1788480 | 0.9348 | 0.0606 | 0.05883479 | 0.03528318 | 928.6706 | 0.1942022 | 203.8391 | 216.1918 | 1222.3 | 0.3395278 | 4.897959e-05
1788600 | 0.9348 | 0.0606 | 0.05883479 | 0.03526832 | 929.2567 | 0.1942022 | 203.9678 | 216.3282 | 1224.3 | 0.3400833 | 4.99915e-05
1788720 | 0.9346 | 0.0608 | 0.05902334 | 0.03547174 | 928.6706 | 0.1941839 | 203.8391 | 216.2325 | 1226.3 | 0.3406389 | 5.050162e-05
1788840 | 0.9346 | 0.0608 | 0.05902334 | 0.03547174 | 928.6706 | 0.1941839 | 203.8391 | 216.2325 | 1228.3 | 0.3411944 | 5.050591e-05
1788960 | 0.9343 | 0.0611 | 0.05930611 | 0.03574261 | 929.1395 | 0.1941565 | 203.942 | 216.4029 | 1230.3 | 0.34175 | 4.846939e-05
1789080 | 0.9343 | 0.0611 | 0.05930611 | 0.03571288 | 930.3119 | 0.1941565 | 204.1994 | 216.6759 | 1232.3 | 0.3423056 | 4.94898e-05
1789200 | 0.9342 | 0.0612 | 0.05940034 | 0.03581306 | 930.0774 | 0.1941473 | 204.1479 | 216.6417 | 1234.3 | 0.3428611 | 4.897959e-05
1789320 | 0.9339 | 0.0615 | 0.059683 | 0.036176 | 926.912 | 0.1941199 | 203.4531 | 215.9655 | 1236.3 | 0.3434167 | 4.846939e-05
1789440 | 0.9343 | 0.0611 | 0.05930611 | 0.03584964 | 924.9191 | 0.1941565 | 203.0157 | 215.4199 | 1238.3 | 0.3439722 | 5.05102e-05
1789561 | 0.9339 | 0.0615 | 0.059683 | 0.03627114 | 923.1605 | 0.1941199 | 202.6297 | 215.0914 | 1240.317 | 0.3445324 | 4.9494e-05
1789680 | 0.9339 | 0.0615 | 0.059683 | 0.03627411 | 923.0432 | 0.1941199 | 202.6039 | 215.0641 | 1242.3 | 0.3450833 | 4.94898e-05
1789801 | 0.9338 | 0.0616 | 0.0597772 | 0.03614236 | 931.9531 | 0.1941107 | 204.5596 | 217.1605 | 1244.317 | 0.3456435 | 5.05145e-05
1789920 | 0.9337 | 0.0617 | 0.0598714 | 0.03611168 | 936.8769 | 0.1941016 | 205.6404 | 218.3284 | 1246.3 | 0.3461944 | 4.999575e-05
1790041 | 0.9335 | 0.0619 | 0.06005976 | 0.03607111 | 945.904 | 0.1940833 | 207.6218 | 220.4736 | 1248.317 | 0.3467546 | 5e-05
1790160 | 0.9332 | 0.0622 | 0.06034223 | 0.03621979 | 951.1796 | 0.1940559 | 208.7797 | 221.7658 | 1250.3 | 0.3473056 | 4.846939e-05
1790280 | 0.933 | 0.0624 | 0.0605305 | 0.03667861 | 940.5113 | 0.1940376 | 206.4381 | 219.3198 | 1252.3 | 0.3478611 | 4.795918e-05
1790400 | 0.9331 | 0.0623 | 0.06043637 | 0.0368818 | 928.7877 | 0.1940468 | 203.8648 | 216.5656 | 1254.3 | 0.3484167 | 4.795511e-05
1790520 | 0.9331 | 0.0623 | 0.06043637 | 0.03706613 | 921.5193 | 0.1940468 | 202.2694 | 214.8708 | 1256.3 | 0.3489722 | 4.897543e-05
1790640 | 0.933 | 0.0624 | 0.0605305 | 0.03728216 | 916.7126 | 0.1940376 | 201.2144 | 213.7702 | 1258.3 | 0.3495278 | 4.99915e-05
1790761 | 0.9332 | 0.0622 | 0.06034223 | 0.03708794 | 916.9471 | 0.1940559 | 201.2659 | 213.7846 | 1260.317 | 0.350088 | 5.102475e-05
1790881 | 0.9329 | 0.0625 | 0.06062462 | 0.03707302 | 928.6706 | 0.1940285 | 203.8391 | 216.5791 | 1262.317 | 0.3506435 | 4.948559e-05
1791000 | 0.9328 | 0.0626 | 0.06071874 | 0.0369828 | 935.9391 | 0.1940194 | 205.4345 | 218.2947 | 1264.3 | 0.3511944 | 4.9983e-05
1791121 | 0.9326 | 0.0628 | 0.06090693 | 0.03709965 | 938.7527 | 0.1940011 | 206.0521 | 218.9922 | 1266.317 | 0.3517546 | 4.897126e-05
1791241 | 0.9326 | 0.0628 | 0.06090693 | 0.03713235 | 937.4632 | 0.1940011 | 205.769 | 218.6913 | 1268.317 | 0.3523102 | 4.99915e-05
1791360 | 0.9324 | 0.063 | 0.0610951 | 0.03733835 | 936.7598 | 0.1939829 | 205.6147 | 218.5684 | 1270.3 | 0.3528611 | 4.947717e-05
1791481 | 0.9323 | 0.0631 | 0.06118917 | 0.03741161 | 937.5803 | 0.1939737 | 205.7947 | 218.7804 | 1272.317 | 0.3534213 | 4.947717e-05
1791603 | 0.9321 | 0.0633 | 0.06137728 | 0.03757594 | 938.5182 | 0.1939555 | 206.0006 | 219.0405 | 1274.35 | 0.3539861 | 4.950242e-05
1791722 | 0.9321 | 0.0633 | 0.06137728 | 0.03754323 | 939.8079 | 0.1939555 | 206.2837 | 219.3415 | 1276.333 | 0.354537 | 5.000425e-05
1791841 | 0.9319 | 0.0635 | 0.06156536 | 0.03769266 | 941.3318 | 0.1939373 | 206.6182 | 219.7384 | 1278.317 | 0.355088 | 4.898376e-05
1791961 | 0.932 | 0.0634 | 0.06147132 | 0.03760754 | 940.9802 | 0.1939464 | 206.541 | 219.6357 | 1280.317 | 0.3556435 | 5e-05
1792081 | 0.932 | 0.0634 | 0.06147132 | 0.0376016 | 941.2147 | 0.1939464 | 206.5925 | 219.6904 | 1282.317 | 0.3561991 | 5.050162e-05
1792201 | 0.9318 | 0.0636 | 0.06165938 | 0.03777776 | 941.6836 | 0.1939281 | 206.6954 | 219.8412 | 1284.317 | 0.3567546 | 4.94898e-05
1792322 | 0.9317 | 0.0637 | 0.0617534 | 0.03782421 | 943.5593 | 0.193919 | 207.1071 | 220.2998 | 1286.333 | 0.3573148 | 5.000425e-05
1792440 | 0.9315 | 0.0639 | 0.0619414 | 0.0380033 | 943.9109 | 0.1939008 | 207.1843 | 220.4234 | 1288.3 | 0.3578611 | 4.94898e-05
1792561 | 0.9313 | 0.0641 | 0.06212937 | 0.03818532 | 944.1454 | 0.1938826 | 207.2358 | 220.5196 | 1290.317 | 0.3584213 | 4.897959e-05
1792681 | 0.9313 | 0.0641 | 0.06212937 | 0.03822991 | 942.387 | 0.1938826 | 206.8498 | 220.1089 | 1292.317 | 0.3589769 | 4.898376e-05
1792800 | 0.9313 | 0.0641 | 0.06212937 | 0.03827451 | 940.6284 | 0.1938826 | 206.4638 | 219.6981 | 1294.3 | 0.3595278 | 4.948559e-05
1792920 | 0.9312 | 0.0642 | 0.06222334 | 0.03834767 | 941.4491 | 0.1938735 | 206.6439 | 219.9105 | 1296.3 | 0.3600833 | 5e-05
1793040 | 0.931 | 0.0644 | 0.06241126 | 0.03848802 | 943.3249 | 0.1938552 | 207.0557 | 220.39 | 1298.3 | 0.3606389 | 4.948559e-05
1793161 | 0.9309 | 0.0645 | 0.06250521 | 0.03853737 | 945.0833 | 0.1938461 | 207.4416 | 220.8216 | 1300.317 | 0.3611991 | 4.948138e-05
1793280 | 0.9308 | 0.0646 | 0.06259914 | 0.03856589 | 947.6626 | 0.193837 | 208.0078 | 221.4451 | 1302.3 | 0.36175 | 4.94898e-05
1793402 | 0.9308 | 0.0646 | 0.06259914 | 0.03854805 | 948.366 | 0.193837 | 208.1622 | 221.6094 | 1304.333 | 0.3623148 | 5.000425e-05
1793521 | 0.9307 | 0.0647 | 0.06269307 | 0.03868063 | 946.8419 | 0.1938279 | 207.8276 | 221.2741 | 1306.317 | 0.3628657 | 5e-05
1793641 | 0.9305 | 0.0649 | 0.0628809 | 0.03885657 | 947.3108 | 0.1938097 | 207.9306 | 221.4252 | 1308.317 | 0.3634213 | 5e-05
1793761 | 0.9305 | 0.0649 | 0.0628809 | 0.03882386 | 948.6005 | 0.1938097 | 208.2136 | 221.7267 | 1310.317 | 0.3639769 | 4.999575e-05
1793881 | 0.9303 | 0.0651 | 0.06306869 | 0.03905626 | 946.8419 | 0.1937915 | 207.8276 | 221.3572 | 1312.317 | 0.3645324 | 4.94898e-05
1794001 | 0.9303 | 0.0651 | 0.06306869 | 0.03901166 | 948.6005 | 0.1937915 | 208.2136 | 221.7683 | 1314.317 | 0.365088 | 4.898376e-05
1794121 | 0.9301 | 0.0653 | 0.06325645 | 0.03916968 | 949.7728 | 0.1937733 | 208.4709 | 222.0841 | 1316.317 | 0.3656435 | 4.897959e-05
1794244 | 0.93 | 0.0654 | 0.06335032 | 0.03926355 | 949.7728 | 0.1937642 | 208.4709 | 222.1049 | 1318.367 | 0.366213 | 4.950242e-05
1794361 | 0.9301 | 0.0653 | 0.06325645 | 0.03919645 | 948.7176 | 0.1937733 | 208.2393 | 221.8374 | 1320.317 | 0.3667546 | 5.050162e-05
1794481 | 0.9298 | 0.0656 | 0.06353802 | 0.03951072 | 947.4281 | 0.1937461 | 207.9563 | 221.5982 | 1322.317 | 0.3673102 | 4.897126e-05
1794600 | 0.9298 | 0.0656 | 0.06353802 | 0.03949882 | 947.8971 | 0.1937461 | 208.0592 | 221.7079 | 1324.3 | 0.3678611 | 5.05102e-05
1794720 | 0.9297 | 0.0657 | 0.06363186 | 0.03956293 | 949.0694 | 0.193737 | 208.3166 | 222.003 | 1326.3 | 0.3684167 | 4.999575e-05
1794841 | 0.9296 | 0.0658 | 0.06372569 | 0.03959136 | 951.6485 | 0.1937279 | 208.8827 | 222.6271 | 1328.317 | 0.3689769 | 4.9494e-05
1794960 | 0.9296 | 0.0658 | 0.06372569 | 0.03956162 | 952.8209 | 0.1937279 | 209.14 | 222.9014 | 1330.3 | 0.3695278 | 5.050591e-05
1795080 | 0.9294 | 0.066 | 0.06391333 | 0.03973142 | 953.5243 | 0.1937097 | 209.2944 | 223.1078 | 1332.3 | 0.3700833 | 4.94898e-05
1795201 | 0.9293 | 0.0661 | 0.06400713 | 0.03984901 | 952.5864 | 0.1937006 | 209.0885 | 222.9093 | 1334.317 | 0.3706435 | 4.897959e-05
1795321 | 0.9292 | 0.0662 | 0.06410093 | 0.03995173 | 952.2346 | 0.1936915 | 209.0113 | 222.8479 | 1336.317 | 0.3711991 | 5e-05
1795441 | 0.9291 | 0.0663 | 0.06419471 | 0.04001281 | 953.5243 | 0.1936825 | 209.2944 | 223.1706 | 1338.317 | 0.3717546 | 5.05145e-05
1795560 | 0.929 | 0.0664 | 0.06428849 | 0.04010064 | 953.7587 | 0.1936734 | 209.3458 | 223.2464 | 1340.3 | 0.3723056 | 4.948559e-05
1795680 | 0.9286 | 0.0668 | 0.06466351 | 0.04051729 | 952.1175 | 0.1936371 | 208.9856 | 222.9458 | 1342.3 | 0.3728611 | 4.795511e-05
1795801 | 0.9288 | 0.0666 | 0.06447602 | 0.04043385 | 948.0142 | 0.1936552 | 208.0849 | 221.9434 | 1344.317 | 0.3734213 | 4.94898e-05
1795921 | 0.9288 | 0.0666 | 0.06447602 | 0.04053197 | 944.1454 | 0.1936552 | 207.2358 | 221.0377 | 1346.317 | 0.3739769 | 5.05102e-05
1796040 | 0.9286 | 0.0668 | 0.06466351 | 0.04075811 | 942.6215 | 0.1936371 | 206.9013 | 220.7223 | 1348.3 | 0.3745278 | 4.897126e-05
1796162 | 0.9286 | 0.0668 | 0.06466351 | 0.04065999 | 946.4903 | 0.1936371 | 207.7505 | 221.6282 | 1350.333 | 0.3750926 | 5.000425e-05
1796282 | 0.9284 | 0.067 | 0.06485097 | 0.04070177 | 952.2346 | 0.1936189 | 209.0113 | 223.0151 | 1352.333 | 0.3756481 | 5.000425e-05
1796401 | 0.9282 | 0.0672 | 0.0650384 | 0.04074946 | 957.7447 | 0.1936008 | 210.2207 | 224.3476 | 1354.317 | 0.3761991 | 4.897959e-05
1796521 | 0.9281 | 0.0673 | 0.06513209 | 0.04077478 | 960.4411 | 0.1935917 | 210.8126 | 225.0003 | 1356.317 | 0.3767546 | 4.999575e-05
1796641 | 0.928 | 0.0674 | 0.06522578 | 0.04091307 | 958.6825 | 0.1935826 | 210.4266 | 224.6093 | 1358.317 | 0.3773102 | 4.897543e-05
1796761 | 0.9279 | 0.0675 | 0.06531947 | 0.04109891 | 955.0482 | 0.1935736 | 209.6289 | 223.7788 | 1360.317 | 0.3778657 | 4.9494e-05
1796880 | 0.928 | 0.0674 | 0.06522578 | 0.04108253 | 952.0001 | 0.1935826 | 208.9598 | 223.0437 | 1362.3 | 0.3784167 | 5.153061e-05
1797001 | 0.9278 | 0.0676 | 0.06541314 | 0.0413234 | 949.8899 | 0.1935645 | 208.4967 | 222.591 | 1364.317 | 0.3789769 | 5.05102e-05
1797120 | 0.9276 | 0.0678 | 0.06560046 | 0.04153748 | 948.8349 | 0.1935464 | 208.2651 | 222.3855 | 1366.3 | 0.3795278 | 4.948559e-05
1797240 | 0.9276 | 0.0678 | 0.06560046 | 0.04153153 | 949.0694 | 0.1935464 | 208.3166 | 222.4404 | 1368.3 | 0.3800833 | 4.94898e-05
1797361 | 0.9275 | 0.0679 | 0.0656941 | 0.04162518 | 949.0694 | 0.1935373 | 208.3166 | 222.4613 | 1370.317 | 0.3806435 | 4.947717e-05
1797481 | 0.9274 | 0.068 | 0.06578774 | 0.04170098 | 949.7728 | 0.1935282 | 208.4709 | 222.647 | 1372.317 | 0.3811991 | 4.897959e-05
1797601 | 0.9272 | 0.0682 | 0.06597499 | 0.04188822 | 949.7728 | 0.1935101 | 208.4709 | 222.6887 | 1374.317 | 0.3817546 | 4.897959e-05
1797721 | 0.9272 | 0.0682 | 0.06597499 | 0.04192688 | 948.2487 | 0.1935101 | 208.1364 | 222.3313 | 1376.317 | 0.3823102 | 5.000425e-05
1797841 | 0.9271 | 0.0683 | 0.0660686 | 0.04200265 | 948.9521 | 0.1935011 | 208.2908 | 222.5171 | 1378.317 | 0.3828657 | 5.05145e-05
1797961 | 0.9269 | 0.0685 | 0.0662558 | 0.04214525 | 950.7107 | 0.193483 | 208.6768 | 222.9712 | 1380.317 | 0.3834213 | 5e-05
1798081 | 0.927 | 0.0684 | 0.0661622 | 0.04202192 | 951.883 | 0.193492 | 208.9341 | 223.2252 | 1382.317 | 0.3839769 | 5.05102e-05
1798200 | 0.9268 | 0.0686 | 0.06634938 | 0.04216748 | 953.5243 | 0.1934739 | 209.2944 | 223.652 | 1384.3 | 0.3845278 | 4.948559e-05
1798320 | 0.9267 | 0.0687 | 0.06644296 | 0.04225213 | 953.8759 | 0.1934649 | 209.3716 | 223.7554 | 1386.3 | 0.3850833 | 4.94898e-05
1798440 | 0.9266 | 0.0688 | 0.06653652 | 0.04234273 | 953.9932 | 0.1934558 | 209.3973 | 223.8038 | 1388.3 | 0.3856389 | 4.948559e-05
1798561 | 0.9264 | 0.069 | 0.06672363 | 0.04252687 | 954.1103 | 0.1934377 | 209.423 | 223.8732 | 1390.317 | 0.3861991 | 4.94898e-05
1798681 | 0.9264 | 0.069 | 0.06672363 | 0.04253281 | 953.8759 | 0.1934377 | 209.3716 | 223.8182 | 1392.317 | 0.3867546 | 5.000425e-05
1798801 | 0.9262 | 0.0692 | 0.06691071 | 0.04271096 | 954.2277 | 0.1934196 | 209.4488 | 223.9426 | 1394.317 | 0.3873102 | 4.898376e-05
1798922 | 0.9262 | 0.0692 | 0.06691071 | 0.04269015 | 955.0482 | 0.1934196 | 209.6289 | 224.1352 | 1396.333 | 0.3878704 | 5.00085e-05
1799041 | 0.9261 | 0.0693 | 0.06700423 | 0.0427807 | 955.1655 | 0.1934106 | 209.6546 | 224.1837 | 1398.317 | 0.3884213 | 4.94898e-05
1799162 | 0.9259 | 0.0695 | 0.06719125 | 0.04300934 | 953.5243 | 0.1933925 | 209.2944 | 223.8403 | 1400.333 | 0.3889815 | 4.897126e-05
1799283 | 0.9258 | 0.0696 | 0.06728475 | 0.04312663 | 952.5864 | 0.1933834 | 209.0885 | 223.6411 | 1402.35 | 0.3895417 | 4.949821e-05
1799401 | 0.9258 | 0.0696 | 0.06728475 | 0.0430969 | 953.7587 | 0.1933834 | 209.3458 | 223.9163 | 1404.317 | 0.390088 | 4.9494e-05
1799520 | 0.9257 | 0.0697 | 0.06737824 | 0.04310119 | 957.2757 | 0.1933744 | 210.1178 | 224.763 | 1406.3 | 0.3906389 | 4.897543e-05
1799641 | 0.9257 | 0.0697 | 0.06737824 | 0.04306849 | 958.5654 | 0.1933744 | 210.4009 | 225.0658 | 1408.317 | 0.3911991 | 5.101607e-05
1799762 | 0.9254 | 0.07 | 0.06765865 | 0.0433162 | 959.8549 | 0.1933473 | 210.6839 | 225.4318 | 1410.333 | 0.3917593 | 4.898792e-05
1799882 | 0.9252 | 0.0702 | 0.06784555 | 0.04350904 | 959.6204 | 0.1933292 | 210.6325 | 225.4189 | 1412.333 | 0.3923148 | 4.897126e-05
1800000 | 0.9252 | 0.0702 | 0.06784555 | 0.04353877 | 958.4481 | 0.1933292 | 210.3751 | 225.1435 | 1414.3 | 0.3928611 | 4.895878e-05
1800121 | 0.9252 | 0.0702 | 0.06784555 | 0.04355958 | 957.6275 | 0.1933292 | 210.195 | 224.9507 | 1416.317 | 0.3934213 | 4.948138e-05
1800240 | 0.9252 | 0.0702 | 0.06784555 | 0.04359526 | 956.2207 | 0.1933292 | 209.8862 | 224.6202 | 1418.3 | 0.3939722 | 4.999575e-05
1800362 | 0.925 | 0.0704 | 0.06803241 | 0.04375239 | 957.3931 | 0.1933112 | 210.1436 | 224.9377 | 1420.333 | 0.394537 | 5.000425e-05
1800482 | 0.9247 | 0.0707 | 0.06831264 | 0.0440356 | 957.2757 | 0.1932841 | 210.1178 | 224.9731 | 1422.333 | 0.3950926 | 4.898376e-05
1800601 | 0.9247 | 0.0707 | 0.06831264 | 0.04401478 | 958.0965 | 0.1932841 | 210.298 | 225.166 | 1424.317 | 0.3956435 | 4.897959e-05
1800720 | 0.9248 | 0.0706 | 0.06821924 | 0.04392436 | 957.9791 | 0.1932931 | 210.2722 | 225.1174 | 1426.3 | 0.3961944 | 4.999575e-05
1800840 | 0.9246 | 0.0708 | 0.06840603 | 0.04415872 | 956.1034 | 0.1932751 | 209.8605 | 224.7186 | 1428.3 | 0.39675 | 4.94898e-05
1800960 | 0.9246 | 0.0708 | 0.06840603 | 0.04412899 | 957.2757 | 0.1932751 | 210.1178 | 224.9941 | 1430.3 | 0.3973056 | 4.897543e-05
1801080 | 0.9244 | 0.071 | 0.06859279 | 0.04431575 | 957.2757 | 0.193257 | 210.1178 | 225.0362 | 1432.3 | 0.3978611 | 4.999575e-05
1801200 | 0.9244 | 0.071 | 0.06859279 | 0.04428304 | 958.5654 | 0.193257 | 210.4009 | 225.3393 | 1434.3 | 0.3984167 | 4.999575e-05
1801320 | 0.9242 | 0.0712 | 0.06877952 | 0.04441922 | 960.5583 | 0.193239 | 210.8383 | 225.85 | 1436.3 | 0.3989722 | 4.897959e-05
1801440 | 0.9242 | 0.0712 | 0.06877952 | 0.04438355 | 961.9651 | 0.193239 | 211.1471 | 226.1808 | 1438.3 | 0.3995278 | 5e-05
1801560 | 0.9239 | 0.0715 | 0.06905954 | 0.04466357 | 961.9651 | 0.1932119 | 211.1471 | 226.2441 | 1440.3 | 0.4000833 | 4.897543e-05
1801681 | 0.9239 | 0.0715 | 0.06905954 | 0.04465465 | 962.3169 | 0.1932119 | 211.2243 | 226.3269 | 1442.317 | 0.4006435 | 4.948559e-05
1801801 | 0.9237 | 0.0717 | 0.06924617 | 0.04485318 | 961.8479 | 0.1931939 | 211.1214 | 226.2588 | 1444.317 | 0.4011991 | 4.897543e-05
1801920 | 0.9237 | 0.0717 | 0.06924617 | 0.04484723 | 962.0824 | 0.1931939 | 211.1729 | 226.3139 | 1446.3 | 0.40175 | 4.999575e-05
1802040 | 0.9236 | 0.0718 | 0.06933948 | 0.04491378 | 963.1374 | 0.1931849 | 211.4044 | 226.5833 | 1448.3 | 0.4023056 | 5e-05
1802161 | 0.9237 | 0.0717 | 0.06924617 | 0.04485318 | 961.8479 | 0.1931939 | 211.1214 | 226.2588 | 1450.317 | 0.4028657 | 5.000425e-05
1802281 | 0.9235 | 0.0719 | 0.06943277 | 0.04512897 | 958.3309 | 0.1931759 | 210.3494 | 225.4735 | 1452.317 | 0.4034213 | 5e-05
1802402 | 0.9232 | 0.0722 | 0.06971261 | 0.04545935 | 956.3379 | 0.1931488 | 209.912 | 225.0676 | 1454.333 | 0.4039815 | 4.898376e-05
1802520 | 0.9232 | 0.0722 | 0.06971261 | 0.04543557 | 957.2757 | 0.1931488 | 210.1178 | 225.2883 | 1456.3 | 0.4045278 | 4.999575e-05
1802642 | 0.9232 | 0.0722 | 0.06971261 | 0.04540286 | 958.5654 | 0.1931488 | 210.4009 | 225.5918 | 1458.333 | 0.4050926 | 5.05102e-05
1802764 | 0.923 | 0.0724 | 0.06989913 | 0.04542288 | 965.1305 | 0.1931308 | 211.8419 | 227.1793 | 1460.367 | 0.4056574 | 5.001276e-05
1802883 | 0.923 | 0.0724 | 0.06989913 | 0.04529504 | 970.1716 | 0.1931308 | 212.9484 | 228.3659 | 1462.35 | 0.4062083 | 5.05145e-05
1803003 | 0.9228 | 0.0726 | 0.07008561 | 0.04539232 | 973.6886 | 0.1931128 | 213.7204 | 229.2365 | 1464.35 | 0.4067639 | 4.949821e-05
1803123 | 0.9227 | 0.0727 | 0.07017883 | 0.04552123 | 972.2818 | 0.1931038 | 213.4116 | 228.9266 | 1466.35 | 0.4073194 | 4.898792e-05
1803244 | 0.9226 | 0.0728 | 0.07027205 | 0.04567689 | 969.8198 | 0.1930948 | 212.8712 | 228.3682 | 1468.367 | 0.4078796 | 4.950242e-05
1803360 | 0.9224 | 0.073 | 0.07045846 | 0.04594357 | 966.6546 | 0.1930768 | 212.1764 | 227.6653 | 1470.3 | 0.4084167 | 4.846939e-05
1803481 | 0.9223 | 0.0731 | 0.07055166 | 0.04608433 | 964.7787 | 0.1930678 | 211.7647 | 227.2447 | 1472.317 | 0.4089769 | 4.94898e-05
1803600 | 0.9223 | 0.0731 | 0.07055166 | 0.04612298 | 963.2547 | 0.1930678 | 211.4302 | 226.8857 | 1474.3 | 0.4095278 | 4.948559e-05
1803721 | 0.9222 | 0.0732 | 0.07064484 | 0.04616859 | 965.1305 | 0.1930588 | 211.8419 | 227.3487 | 1476.317 | 0.410088 | 4.897543e-05
1803843 | 0.9221 | 0.0733 | 0.07073801 | 0.04622906 | 966.4201 | 0.1930498 | 212.125 | 227.6737 | 1478.35 | 0.4106528 | 4.847351e-05
1803961 | 0.9221 | 0.0733 | 0.07073801 | 0.04622015 | 966.7717 | 0.1930498 | 212.2021 | 227.7565 | 1480.317 | 0.4111991 | 4.999575e-05
1804081 | 0.9219 | 0.0735 | 0.07092434 | 0.04642133 | 966.1857 | 0.1930318 | 212.0735 | 227.6609 | 1482.317 | 0.4117546 | 4.846939e-05
1804200 | 0.9218 | 0.0736 | 0.07101749 | 0.04651746 | 966.0683 | 0.1930229 | 212.0477 | 227.6545 | 1484.3 | 0.4123056 | 4.948559e-05
1804321 | 0.9217 | 0.0737 | 0.07111063 | 0.04657789 | 967.358 | 0.1930139 | 212.3308 | 227.9796 | 1486.317 | 0.4128657 | 4.897126e-05
1804440 | 0.9217 | 0.0737 | 0.07111063 | 0.04654221 | 968.7648 | 0.1930139 | 212.6396 | 228.3111 | 1488.3 | 0.4134167 | 4.998725e-05
1804561 | 0.9216 | 0.0738 | 0.07120376 | 0.04660562 | 969.9371 | 0.1930049 | 212.8969 | 228.6087 | 1490.317 | 0.4139769 | 5.05145e-05
1804680 | 0.9214 | 0.074 | 0.07139 | 0.04675618 | 971.3439 | 0.1929869 | 213.2057 | 228.9829 | 1492.3 | 0.4145278 | 4.948138e-05
1804801 | 0.9213 | 0.0741 | 0.0714831 | 0.04685523 | 971.1095 | 0.1929779 | 213.1543 | 228.949 | 1494.317 | 0.415088 | 4.948559e-05
1804923 | 0.9212 | 0.0742 | 0.0715762 | 0.04696022 | 970.6405 | 0.1929689 | 213.0513 | 228.8597 | 1496.35 | 0.4156528 | 4.898792e-05
1805040 | 0.9211 | 0.0743 | 0.07166929 | 0.04708601 | 969.3509 | 0.19296 | 212.7683 | 228.5769 | 1498.3 | 0.4161944 | 4.897543e-05
1805161 | 0.921 | 0.0744 | 0.07176237 | 0.04714638 | 970.6405 | 0.192951 | 213.0513 | 228.9023 | 1500.317 | 0.4167546 | 5e-05
1805281 | 0.9209 | 0.0745 | 0.07185544 | 0.0472127 | 971.6955 | 0.192942 | 213.2829 | 229.1725 | 1502.317 | 0.4173102 | 5e-05
1805401 | 0.9207 | 0.0747 | 0.07204155 | 0.04738395 | 972.2818 | 0.1929241 | 213.4116 | 229.3534 | 1504.317 | 0.4178657 | 4.898376e-05
1805522 | 0.9207 | 0.0747 | 0.07204155 | 0.04739584 | 971.8129 | 0.1929241 | 213.3087 | 229.2428 | 1506.333 | 0.4184259 | 4.9494e-05
1805641 | 0.9206 | 0.0748 | 0.0721346 | 0.04754835 | 969.4682 | 0.1929151 | 212.794 | 228.711 | 1508.317 | 0.4189769 | 4.897959e-05
1805760 | 0.9207 | 0.0747 | 0.07204155 | 0.04746719 | 968.9993 | 0.1929241 | 212.6911 | 228.5791 | 1510.3 | 0.4195278 | 4.99915e-05
1805881 | 0.9205 | 0.0749 | 0.07222763 | 0.04763841 | 969.5853 | 0.1929061 | 212.8197 | 228.7599 | 1512.317 | 0.420088 | 5.050591e-05
1806001 | 0.9203 | 0.0751 | 0.07241368 | 0.04776797 | 971.8129 | 0.1928882 | 213.3087 | 229.3281 | 1514.317 | 0.4206435 | 4.9494e-05
1806123 | 0.9202 | 0.0752 | 0.07250669 | 0.04784314 | 972.5163 | 0.1928792 | 213.463 | 229.5155 | 1516.35 | 0.4212083 | 4.899209e-05
1806243 | 0.9202 | 0.0752 | 0.07250669 | 0.04778962 | 974.6265 | 0.1928792 | 213.9262 | 230.0135 | 1518.35 | 0.4217639 | 4.899209e-05
1806360 | 0.9199 | 0.0755 | 0.07278567 | 0.04806563 | 974.7436 | 0.1928523 | 213.9519 | 230.1053 | 1520.3 | 0.4223056 | 4.846527e-05
1806481 | 0.9199 | 0.0755 | 0.07278567 | 0.04807158 | 974.5091 | 0.1928523 | 213.9005 | 230.0499 | 1522.317 | 0.4228657 | 5e-05
1806600 | 0.9199 | 0.0755 | 0.07278567 | 0.04807752 | 974.2747 | 0.1928523 | 213.849 | 229.9946 | 1524.3 | 0.4234167 | 5e-05
1806721 | 0.9197 | 0.0757 | 0.07297161 | 0.04825157 | 974.7436 | 0.1928344 | 213.9519 | 230.1481 | 1526.317 | 0.4239769 | 5e-05
1806840 | 0.9197 | 0.0757 | 0.07297161 | 0.04823076 | 975.5643 | 0.1928344 | 214.1321 | 230.3419 | 1528.3 | 0.4245278 | 4.999575e-05
1806961 | 0.9197 | 0.0757 | 0.07297161 | 0.04821887 | 976.0333 | 0.1928344 | 214.235 | 230.4526 | 1530.317 | 0.425088 | 5.050591e-05
1807081 | 0.9194 | 0.076 | 0.07325046 | 0.04848879 | 976.3851 | 0.1928075 | 214.3122 | 230.6 | 1532.317 | 0.4256435 | 4.897126e-05
1807200 | 0.9192 | 0.0762 | 0.07343632 | 0.04872223 | 974.5091 | 0.1927896 | 213.9005 | 230.1997 | 1534.3 | 0.4261944 | 4.795511e-05
1807321 | 0.9193 | 0.0761 | 0.07334339 | 0.04865011 | 973.6886 | 0.1927985 | 213.7204 | 229.9845 | 1536.317 | 0.4267546 | 4.94898e-05
1807441 | 0.9192 | 0.0762 | 0.07343632 | 0.04876087 | 972.9852 | 0.1927896 | 213.566 | 229.8397 | 1538.317 | 0.4273102 | 5.05145e-05
1807561 | 0.9191 | 0.0763 | 0.07352923 | 0.04885379 | 972.9852 | 0.1927806 | 213.566 | 229.8611 | 1540.317 | 0.4278657 | 4.99915e-05
1807681 | 0.9189 | 0.0765 | 0.07371504 | 0.04899202 | 974.8609 | 0.1927627 | 213.9777 | 230.347 | 1542.317 | 0.4284213 | 4.94898e-05
1807802 | 0.919 | 0.0764 | 0.07362214 | 0.04884561 | 976.9711 | 0.1927716 | 214.4409 | 230.8241 | 1544.333 | 0.4289815 | 5.050162e-05
1807921 | 0.9188 | 0.0766 | 0.07380793 | 0.04898977 | 978.6124 | 0.1927537 | 214.8011 | 231.2549 | 1546.317 | 0.4295324 | 5.000425e-05
1808041 | 0.9186 | 0.0768 | 0.07399368 | 0.04915769 | 979.3158 | 0.1927358 | 214.9555 | 231.4641 | 1548.317 | 0.430088 | 4.94898e-05
1808161 | 0.9186 | 0.0768 | 0.07399368 | 0.04917255 | 978.7297 | 0.1927358 | 214.8269 | 231.3256 | 1550.317 | 0.4306435 | 5.05145e-05
1808282 | 0.9183 | 0.0771 | 0.07427224 | 0.04945409 | 978.6124 | 0.192709 | 214.8011 | 231.3623 | 1552.333 | 0.4312037 | 4.897959e-05
1808402 | 0.9184 | 0.077 | 0.0741794 | 0.04936125 | 978.6124 | 0.1927179 | 214.8011 | 231.3408 | 1554.333 | 0.4317593 | 5.000425e-05
1808520 | 0.9182 | 0.0772 | 0.07436508 | 0.04953206 | 979.1987 | 0.1927 | 214.9298 | 231.5224 | 1556.3 | 0.4323056 | 5e-05
1808640 | 0.9179 | 0.0775 | 0.07464354 | 0.04987594 | 976.6193 | 0.1926732 | 214.3636 | 230.9768 | 1558.3 | 0.4328611 | 4.846527e-05
1808761 | 0.9179 | 0.0775 | 0.07464354 | 0.04992945 | 974.5091 | 0.1926732 | 213.9005 | 230.4777 | 1560.317 | 0.4334213 | 4.897126e-05
1808881 | 0.9179 | 0.0775 | 0.07464354 | 0.05000378 | 971.5784 | 0.1926732 | 213.2572 | 229.7846 | 1562.317 | 0.4339769 | 4.94898e-05
1809000 | 0.9179 | 0.0775 | 0.07464354 | 0.05001567 | 971.1095 | 0.1926732 | 213.1543 | 229.6737 | 1564.3 | 0.4345278 | 4.999575e-05
1809124 | 0.9178 | 0.0776 | 0.07473635 | 0.05000739 | 975.0954 | 0.1926643 | 214.0291 | 230.6378 | 1566.367 | 0.4351019 | 5.001276e-05
1809241 | 0.9178 | 0.0776 | 0.07473635 | 0.04984089 | 981.6605 | 0.1926643 | 215.4702 | 232.1906 | 1568.317 | 0.4356435 | 5.000425e-05
1809361 | 0.9176 | 0.0778 | 0.07492193 | 0.0498897 | 987.0534 | 0.1926464 | 216.6539 | 233.5095 | 1570.317 | 0.4361991 | 4.9494e-05
1809480 | 0.9174 | 0.078 | 0.07510747 | 0.04997119 | 991.1565 | 0.1926285 | 217.5545 | 234.5237 | 1572.3 | 0.43675 | 4.948559e-05
1809600 | 0.9172 | 0.0782 | 0.07529298 | 0.0502013 | 989.3981 | 0.1926107 | 217.1685 | 234.1511 | 1574.3 | 0.4373056 | 4.947717e-05
1809721 | 0.9171 | 0.0783 | 0.07538573 | 0.05038621 | 985.7637 | 0.1926017 | 216.3708 | 233.3126 | 1576.317 | 0.4378657 | 4.898376e-05
1809841 | 0.9171 | 0.0783 | 0.07538573 | 0.0504427 | 983.5362 | 0.1926017 | 215.8819 | 232.7854 | 1578.317 | 0.4384213 | 4.898376e-05
1809961 | 0.9171 | 0.0783 | 0.07538573 | 0.05054974 | 979.3158 | 0.1926017 | 214.9555 | 231.7865 | 1580.317 | 0.4389769 | 5.05145e-05
1810080 | 0.917 | 0.0784 | 0.07547846 | 0.05066626 | 978.3779 | 0.1925928 | 214.7496 | 231.586 | 1582.3 | 0.4395278 | 5e-05
1810201 | 0.9169 | 0.0785 | 0.07557119 | 0.0507352 | 979.3158 | 0.1925839 | 214.9555 | 231.8295 | 1584.317 | 0.440088 | 4.94898e-05
1810321 | 0.9167 | 0.0787 | 0.07575661 | 0.05088494 | 980.7226 | 0.192566 | 215.2643 | 232.2056 | 1586.317 | 0.4406435 | 4.847351e-05
1810440 | 0.9166 | 0.0788 | 0.07584931 | 0.0509271 | 982.7157 | 0.1925571 | 215.7018 | 232.6991 | 1588.3 | 0.4411944 | 4.897959e-05
1810560 | 0.9166 | 0.0788 | 0.07584931 | 0.05097764 | 980.7226 | 0.1925571 | 215.2643 | 232.2271 | 1590.3 | 0.44175 | 4.99915e-05
1810680 | 0.9164 | 0.079 | 0.07603469 | 0.05113031 | 982.0123 | 0.1925392 | 215.5474 | 232.5756 | 1592.3 | 0.4423056 | 5.049303e-05
1810801 | 0.9164 | 0.079 | 0.07603469 | 0.0511095 | 982.8328 | 0.1925392 | 215.7275 | 232.7699 | 1594.317 | 0.4428657 | 5.050591e-05
1810924 | 0.9163 | 0.0791 | 0.07612736 | 0.05113379 | 985.5293 | 0.1925303 | 216.3193 | 233.4302 | 1596.367 | 0.4434352 | 5.001701e-05
1811041 | 0.9161 | 0.0793 | 0.07631268 | 0.05128641 | 986.8189 | 0.1925125 | 216.6024 | 233.779 | 1598.317 | 0.4439769 | 4.898376e-05
1811160 | 0.9161 | 0.0793 | 0.07631268 | 0.0512656 | 987.6395 | 0.1925125 | 216.7825 | 233.9734 | 1600.3 | 0.4445278 | 5e-05
1811281 | 0.9161 | 0.0793 | 0.07631268 | 0.05131019 | 985.8811 | 0.1925125 | 216.3966 | 233.5568 | 1602.317 | 0.445088 | 5.000425e-05
1811402 | 0.9157 | 0.0797 | 0.07668322 | 0.05168073 | 985.8811 | 0.1924768 | 216.3966 | 233.6434 | 1604.333 | 0.4456481 | 4.898792e-05
1811520 | 0.9158 | 0.0796 | 0.0765906 | 0.05158811 | 985.8811 | 0.1924857 | 216.3966 | 233.6217 | 1606.3 | 0.4461944 | 5.05102e-05
1811644 | 0.9156 | 0.0798 | 0.07677584 | 0.05174362 | 987.0534 | 0.1924679 | 216.6539 | 233.9429 | 1608.367 | 0.4467685 | 4.949821e-05
1811765 | 0.9156 | 0.0798 | 0.07677584 | 0.0517347 | 987.405 | 0.1924679 | 216.7311 | 234.0262 | 1610.383 | 0.4473287 | 5.002127e-05
1811883 | 0.9155 | 0.0799 | 0.07686844 | 0.05179163 | 988.8118 | 0.192459 | 217.0398 | 234.3813 | 1612.35 | 0.447875 | 4.950242e-05
1812001 | 0.9154 | 0.08 | 0.07696104 | 0.05192287 | 987.2879 | 0.1924501 | 216.7053 | 234.0418 | 1614.317 | 0.4484213 | 5.000425e-05
1812121 | 0.9152 | 0.0802 | 0.07714621 | 0.05216751 | 984.943 | 0.1924323 | 216.1907 | 233.5291 | 1616.317 | 0.4489769 | 4.94898e-05
1812241 | 0.9151 | 0.0803 | 0.07723878 | 0.05226008 | 984.943 | 0.1924234 | 216.1907 | 233.5508 | 1618.317 | 0.4495324 | 4.897543e-05
1812361 | 0.9151 | 0.0803 | 0.07723878 | 0.05221846 | 986.5843 | 0.1924234 | 216.5509 | 233.94 | 1620.317 | 0.450088 | 4.948138e-05
1812481 | 0.915 | 0.0804 | 0.07733134 | 0.05225155 | 988.9291 | 0.1924145 | 217.0656 | 234.5177 | 1622.317 | 0.4506435 | 4.998725e-05
1812600 | 0.9149 | 0.0805 | 0.0774239 | 0.05226681 | 991.9772 | 0.1924056 | 217.7346 | 235.2623 | 1624.3 | 0.4511944 | 4.948138e-05
1812721 | 0.915 | 0.0804 | 0.07733134 | 0.0521683 | 992.2117 | 0.1924145 | 217.7861 | 235.2961 | 1626.317 | 0.4517546 | 5.05102e-05
1812841 | 0.9146 | 0.0808 | 0.07770151 | 0.0525682 | 991.0393 | 0.1923789 | 217.5288 | 235.1051 | 1628.317 | 0.4523102 | 4.897959e-05
1812961 | 0.9146 | 0.0808 | 0.07770151 | 0.05256225 | 991.2738 | 0.1923789 | 217.5802 | 235.1607 | 1630.317 | 0.4528657 | 5.05102e-05
1813080 | 0.9146 | 0.0808 | 0.07770151 | 0.0525682 | 991.0393 | 0.1923789 | 217.5288 | 235.1051 | 1632.3 | 0.4534167 | 4.999575e-05
1813200 | 0.9144 | 0.081 | 0.07788654 | 0.05275918 | 990.8049 | 0.1923611 | 217.4773 | 235.093 | 1634.3 | 0.4539722 | 5.05102e-05
1813321 | 0.9143 | 0.0811 | 0.07797904 | 0.05283682 | 991.3909 | 0.1923522 | 217.6059 | 235.2538 | 1636.317 | 0.4545324 | 4.9494e-05
1813442 | 0.9142 | 0.0812 | 0.07807154 | 0.05294715 | 990.6875 | 0.1923433 | 217.4515 | 235.1086 | 1638.333 | 0.4550926 | 5.00085e-05
1813562 | 0.9141 | 0.0813 | 0.07816402 | 0.05300396 | 992.0943 | 0.1923344 | 217.7603 | 235.4642 | 1640.333 | 0.4556481 | 5.000425e-05
1813681 | 0.9139 | 0.0815 | 0.07834897 | 0.05321269 | 991.1565 | 0.1923166 | 217.5545 | 235.2852 | 1642.317 | 0.4561991 | 4.897126e-05
1813800 | 0.9138 | 0.0816 | 0.07844143 | 0.05333785 | 989.867 | 0.1923077 | 217.2715 | 235.0008 | 1644.3 | 0.45675 | 4.896294e-05
1813920 | 0.9139 | 0.0815 | 0.07834897 | 0.05325431 | 989.5152 | 0.1923166 | 217.1942 | 234.8956 | 1646.3 | 0.4573056 | 5.050591e-05
1814041 | 0.9137 | 0.0817 | 0.07853388 | 0.05342435 | 990.1015 | 0.1922988 | 217.3229 | 235.0782 | 1648.317 | 0.4578657 | 5e-05
1814161 | 0.9136 | 0.0818 | 0.07862632 | 0.05347518 | 991.7427 | 0.1922899 | 217.6832 | 235.4896 | 1650.317 | 0.4584213 | 5e-05
1814281 | 0.9134 | 0.082 | 0.07881118 | 0.05360355 | 993.9701 | 0.1922721 | 218.1721 | 236.0622 | 1652.317 | 0.4589769 | 4.898376e-05
1814402 | 0.9133 | 0.0821 | 0.0789036 | 0.05367515 | 994.7908 | 0.1922633 | 218.3522 | 236.2789 | 1654.333 | 0.459537 | 4.9494e-05
1814521 | 0.9132 | 0.0822 | 0.07899601 | 0.05377945 | 994.3219 | 0.1922544 | 218.2493 | 236.1894 | 1656.317 | 0.460088 | 4.94898e-05
1814642 | 0.9131 | 0.0823 | 0.07908841 | 0.05385996 | 994.7908 | 0.1922455 | 218.3522 | 236.3226 | 1658.333 | 0.4606481 | 4.949821e-05
1814761 | 0.9131 | 0.0823 | 0.07908841 | 0.05387185 | 994.3219 | 0.1922455 | 218.2493 | 236.2112 | 1660.317 | 0.4611991 | 5.05102e-05
1814881 | 0.9131 | 0.0823 | 0.07908841 | 0.05383915 | 995.6113 | 0.1922455 | 218.5323 | 236.5175 | 1662.317 | 0.4617546 | 4.948559e-05
1815001 | 0.9129 | 0.0825 | 0.07927318 | 0.05401798 | 995.8458 | 0.1922277 | 218.5838 | 236.6169 | 1664.317 | 0.4623102 | 4.999575e-05
1815120 | 0.9129 | 0.0825 | 0.07927318 | 0.05405366 | 994.439 | 0.1922277 | 218.275 | 236.2827 | 1666.3 | 0.4628611 | 5.050162e-05
1815241 | 0.9126 | 0.0828 | 0.07955028 | 0.05441697 | 991.0393 | 0.1922011 | 217.5288 | 235.5401 | 1668.317 | 0.4634213 | 4.897126e-05
1815361 | 0.9126 | 0.0828 | 0.07955028 | 0.05451211 | 987.2879 | 0.1922011 | 216.7053 | 234.6486 | 1670.317 | 0.4639769 | 4.9494e-05
1815482 | 0.9126 | 0.0828 | 0.07955028 | 0.05450914 | 987.405 | 0.1922011 | 216.7311 | 234.6764 | 1672.333 | 0.464537 | 5.05102e-05
1815602 | 0.9126 | 0.0828 | 0.07955028 | 0.05439913 | 991.7427 | 0.1922011 | 217.6832 | 235.7073 | 1674.333 | 0.4650926 | 5.153938e-05
1815722 | 0.9123 | 0.0831 | 0.0798273 | 0.05452155 | 997.8389 | 0.1921745 | 219.0212 | 237.2219 | 1676.333 | 0.4656481 | 5.000425e-05
1815841 | 0.9124 | 0.083 | 0.07973497 | 0.05433408 | 1001.5903 | 0.1921834 | 219.8447 | 238.0918 | 1678.317 | 0.4661991 | 5.05145e-05
1815961 | 0.9121 | 0.0833 | 0.08001194 | 0.05449213 | 1006.2797 | 0.1921567 | 220.874 | 239.2728 | 1680.317 | 0.4667546 | 4.9494e-05
1816083 | 0.9121 | 0.0833 | 0.08001194 | 0.05456348 | 1003.4661 | 0.1921567 | 220.2564 | 238.6038 | 1682.35 | 0.4673194 | 5.00085e-05
1816203 | 0.9119 | 0.0835 | 0.08019654 | 0.05486106 | 999.0112 | 0.192139 | 219.2786 | 237.5883 | 1684.35 | 0.467875 | 4.950242e-05
1816320 | 0.9117 | 0.0837 | 0.08038111 | 0.05511402 | 996.3147 | 0.1921213 | 218.6867 | 236.9908 | 1686.3 | 0.4684167 | 4.897959e-05
1816442 | 0.9117 | 0.0837 | 0.08038111 | 0.05516159 | 994.439 | 0.1921213 | 218.275 | 236.5446 | 1688.333 | 0.4689815 | 5.000425e-05
1816562 | 0.9116 | 0.0838 | 0.08047338 | 0.05528062 | 993.384 | 0.1921124 | 218.0434 | 236.3155 | 1690.333 | 0.469537 | 4.94898e-05
1816681 | 0.9116 | 0.0838 | 0.08047338 | 0.05529251 | 992.9151 | 0.1921124 | 217.9405 | 236.2039 | 1692.317 | 0.470088 | 4.9494e-05
1816801 | 0.9115 | 0.0839 | 0.08056565 | 0.05537288 | 993.384 | 0.1921035 | 218.0434 | 236.3373 | 1694.317 | 0.4706435 | 5e-05
1816921 | 0.9112 | 0.0842 | 0.08084239 | 0.05570016 | 991.3909 | 0.192077 | 217.6059 | 235.9284 | 1696.317 | 0.4711991 | 4.846115e-05
1817041 | 0.9111 | 0.0843 | 0.08093462 | 0.05581618 | 990.4531 | 0.1920681 | 217.4001 | 235.7269 | 1698.317 | 0.4717546 | 4.89671e-05
1817160 | 0.9111 | 0.0843 | 0.08093462 | 0.05582807 | 989.9841 | 0.1920681 | 217.2972 | 235.6153 | 1700.3 | 0.4723056 | 5.050591e-05
1817281 | 0.911 | 0.0844 | 0.08102684 | 0.0559084 | 990.4531 | 0.1920593 | 217.4001 | 235.7487 | 1702.317 | 0.4728657 | 5.05145e-05
1817401 | 0.911 | 0.0844 | 0.08102684 | 0.05585786 | 992.4461 | 0.1920593 | 217.8376 | 236.223 | 1704.317 | 0.4734213 | 5.000425e-05
1817522 | 0.9109 | 0.0845 | 0.08111905 | 0.0558906 | 994.7908 | 0.1920504 | 218.3522 | 236.803 | 1706.333 | 0.4739815 | 5.05102e-05
1817642 | 0.9106 | 0.0848 | 0.08139564 | 0.05617314 | 994.5563 | 0.1920238 | 218.3007 | 236.8126 | 1708.333 | 0.474537 | 4.94898e-05
1817760 | 0.9106 | 0.0848 | 0.08139564 | 0.05618503 | 994.0874 | 0.1920238 | 218.1978 | 236.701 | 1710.3 | 0.4750833 | 4.89671e-05
1817880 | 0.9106 | 0.0848 | 0.08139564 | 0.05623855 | 991.9772 | 0.1920238 | 217.7346 | 236.1985 | 1712.3 | 0.4756389 | 5.050591e-05
1818000 | 0.9106 | 0.0848 | 0.08139564 | 0.05620584 | 993.2667 | 0.1920238 | 218.0177 | 236.5056 | 1714.3 | 0.4761944 | 5e-05
1818121 | 0.9104 | 0.085 | 0.08157999 | 0.05637533 | 993.8529 | 0.1920061 | 218.1463 | 236.6888 | 1716.317 | 0.4767546 | 5.050591e-05
1818241 | 0.9101 | 0.0853 | 0.08185645 | 0.05664584 | 994.0874 | 0.1919796 | 218.1978 | 236.8101 | 1718.317 | 0.4773102 | 4.897959e-05
1818360 | 0.9101 | 0.0853 | 0.08185645 | 0.05664287 | 994.2045 | 0.1919796 | 218.2235 | 236.838 | 1720.3 | 0.4778611 | 4.948138e-05
1818481 | 0.9099 | 0.0855 | 0.08204071 | 0.0568747 | 992.3288 | 0.1919619 | 217.8118 | 236.4347 | 1722.317 | 0.4784213 | 4.898376e-05
1818601 | 0.9099 | 0.0855 | 0.08204071 | 0.05693119 | 990.1015 | 0.1919619 | 217.3229 | 235.904 | 1724.317 | 0.4789769 | 4.897959e-05
1818722 | 0.9098 | 0.0856 | 0.08213283 | 0.05702628 | 989.9841 | 0.1919531 | 217.2972 | 235.8978 | 1726.333 | 0.479537 | 4.9494e-05
1818843 | 0.9098 | 0.0856 | 0.08213283 | 0.0570025 | 990.922 | 0.1919531 | 217.503 | 236.1213 | 1728.35 | 0.4800972 | 5.05188e-05
1818961 | 0.9098 | 0.0856 | 0.08213283 | 0.05696682 | 992.3288 | 0.1919531 | 217.8118 | 236.4565 | 1730.317 | 0.4806435 | 5.101173e-05
1819081 | 0.9096 | 0.0858 | 0.08231704 | 0.0570886 | 994.7908 | 0.1919354 | 218.3522 | 237.0868 | 1732.317 | 0.4811991 | 5.05145e-05
1819200 | 0.9093 | 0.0861 | 0.0825933 | 0.05733215 | 996.0803 | 0.1919089 | 218.6352 | 237.4597 | 1734.3 | 0.48175 | 4.948138e-05
1819323 | 0.9093 | 0.0861 | 0.0825933 | 0.05735296 | 995.2597 | 0.1919089 | 218.4551 | 237.2641 | 1736.35 | 0.4823194 | 4.949821e-05
1819441 | 0.9092 | 0.0862 | 0.08268537 | 0.057448 | 995.1424 | 0.1919001 | 218.4294 | 237.258 | 1738.317 | 0.4828657 | 4.948559e-05
1819564 | 0.9091 | 0.0863 | 0.08277743 | 0.05754898 | 994.7908 | 0.1918912 | 218.3522 | 237.196 | 1740.367 | 0.4834352 | 5.001276e-05
1819680 | 0.909 | 0.0864 | 0.08286948 | 0.05764103 | 994.7908 | 0.1918824 | 218.3522 | 237.2178 | 1742.3 | 0.4839722 | 4.846527e-05
1819801 | 0.9089 | 0.0865 | 0.08296152 | 0.05773307 | 994.7908 | 0.1918736 | 218.3522 | 237.2397 | 1744.317 | 0.4845324 | 4.948559e-05
1819920 | 0.9087 | 0.0867 | 0.08314558 | 0.05785173 | 997.3699 | 0.1918559 | 218.9183 | 237.8985 | 1746.3 | 0.4850833 | 4.897543e-05
1820042 | 0.9087 | 0.0867 | 0.08314558 | 0.05789335 | 995.7287 | 0.1918559 | 218.5581 | 237.5071 | 1748.333 | 0.4856481 | 4.9494e-05
1820161 | 0.9086 | 0.0868 | 0.0832376 | 0.05802402 | 994.2045 | 0.1918471 | 218.2235 | 237.1653 | 1750.317 | 0.4861991 | 4.9494e-05
1820280 | 0.9084 | 0.087 | 0.08342161 | 0.05824668 | 992.6806 | 0.1918294 | 217.889 | 236.8454 | 1752.3 | 0.48675 | 4.846115e-05
1820401 | 0.9084 | 0.087 | 0.08342161 | 0.058211 | 994.0874 | 0.1918294 | 218.1978 | 237.181 | 1754.317 | 0.4873102 | 5e-05
1820523 | 0.9083 | 0.0871 | 0.0835136 | 0.05830299 | 994.0874 | 0.1918206 | 218.1978 | 237.2028 | 1756.35 | 0.487875 | 4.950242e-05
1820641 | 0.9082 | 0.0872 | 0.08360558 | 0.05837714 | 994.7908 | 0.1918118 | 218.3522 | 237.3925 | 1758.317 | 0.4884213 | 4.897959e-05
1820761 | 0.9081 | 0.0873 | 0.08369756 | 0.05842154 | 996.6665 | 0.191803 | 218.7639 | 237.862 | 1760.317 | 0.4889769 | 4.94898e-05
1820881 | 0.908 | 0.0874 | 0.08378953 | 0.05850162 | 997.1355 | 0.1917941 | 218.8669 | 237.9958 | 1762.317 | 0.4895324 | 4.94898e-05
1821000 | 0.908 | 0.0874 | 0.08378953 | 0.05850459 | 997.0183 | 0.1917941 | 218.8411 | 237.9678 | 1764.3 | 0.4900833 | 4.999575e-05
1821120 | 0.9079 | 0.0875 | 0.08388148 | 0.05859655 | 997.0183 | 0.1917853 | 218.8411 | 237.9897 | 1766.3 | 0.4906389 | 5.05102e-05
1821241 | 0.9077 | 0.0877 | 0.08406538 | 0.05877152 | 997.3699 | 0.1917677 | 218.9183 | 238.1174 | 1768.317 | 0.4911991 | 5e-05
1821363 | 0.9075 | 0.0879 | 0.08424923 | 0.05893456 | 998.1907 | 0.1917501 | 219.0985 | 238.3572 | 1770.35 | 0.4917639 | 4.949821e-05
1821480 | 0.9075 | 0.0879 | 0.08424923 | 0.05894348 | 997.8389 | 0.1917501 | 219.0212 | 238.2732 | 1772.3 | 0.4923056 | 4.9983e-05
1821600 | 0.9075 | 0.0879 | 0.08424923 | 0.05900592 | 995.3769 | 0.1917501 | 218.4808 | 237.6853 | 1774.3 | 0.4928611 | 4.999575e-05
1821720 | 0.9072 | 0.0882 | 0.08452496 | 0.05937381 | 991.7427 | 0.1917236 | 217.6832 | 236.8828 | 1776.3 | 0.4934167 | 4.897126e-05
1821840 | 0.9072 | 0.0882 | 0.08452496 | 0.05942733 | 989.6325 | 0.1917236 | 217.22 | 236.3788 | 1778.3 | 0.4939722 | 4.998725e-05
1821961 | 0.9072 | 0.0882 | 0.08452496 | 0.05938868 | 991.1565 | 0.1917236 | 217.5545 | 236.7428 | 1780.317 | 0.4945324 | 5e-05
1822080 | 0.9072 | 0.0882 | 0.08452496 | 0.05926381 | 996.0803 | 0.1917236 | 218.6352 | 237.9189 | 1782.3 | 0.4950833 | 5.101607e-05
1822200 | 0.907 | 0.0884 | 0.08470873 | 0.05926027 | 1003.4661 | 0.191706 | 220.2564 | 239.7271 | 1784.3 | 0.4956389 | 5e-05
1822322 | 0.9068 | 0.0886 | 0.08489247 | 0.05933995 | 1007.5693 | 0.1916884 | 221.157 | 240.7515 | 1786.333 | 0.4962037 | 5.000425e-05
1822444 | 0.9065 | 0.0889 | 0.08516801 | 0.05957684 | 1009.0935 | 0.191662 | 221.4916 | 241.1822 | 1788.367 | 0.4967685 | 4.899209e-05
1822562 | 0.9065 | 0.0889 | 0.08516801 | 0.05967496 | 1005.2247 | 0.191662 | 220.6424 | 240.2575 | 1790.333 | 0.4973148 | 4.898792e-05
1822680 | 0.9065 | 0.0889 | 0.08516801 | 0.05973739 | 1002.7627 | 0.191662 | 220.102 | 239.6691 | 1792.3 | 0.4978611 | 4.948138e-05
1822800 | 0.9065 | 0.0889 | 0.08516801 | 0.05979983 | 1000.3009 | 0.191662 | 219.5616 | 239.0807 | 1794.3 | 0.4984167 | 5.102041e-05
1822920 | 0.9063 | 0.0891 | 0.08535167 | 0.06004294 | 997.9562 | 0.1916444 | 219.047 | 238.5641 | 1796.3 | 0.4989722 | 4.99915e-05
1823040 | 0.9063 | 0.0891 | 0.08535167 | 0.060037 | 998.1907 | 0.1916444 | 219.0985 | 238.6201 | 1798.3 | 0.4995278 | 5e-05
1823160 | 0.9061 | 0.0893 | 0.08553529 | 0.06020278 | 998.8941 | 0.1916268 | 219.2529 | 238.8321 | 1800.3 | 0.5000833 | 4.897959e-05
1823280 | 0.9059 | 0.0895 | 0.08571888 | 0.06035961 | 999.9491 | 0.1916092 | 219.4844 | 239.1283 | 1802.3 | 0.5006389 | 4.846527e-05
1823402 | 0.9059 | 0.0895 | 0.08571888 | 0.06040718 | 998.0733 | 0.1916092 | 219.0727 | 238.6797 | 1804.333 | 0.5012037 | 4.897959e-05
1823520 | 0.9058 | 0.0896 | 0.08581066 | 0.06047815 | 998.8941 | 0.1916004 | 219.2529 | 238.8979 | 1806.3 | 0.50175 | 4.897959e-05
1823640 | 0.9058 | 0.0896 | 0.08581066 | 0.06046923 | 999.2457 | 0.1916004 | 219.33 | 238.982 | 1808.3 | 0.5023056 | 5.050162e-05
1823760 | 0.9056 | 0.0898 | 0.08599419 | 0.06062304 | 1000.418 | 0.1915828 | 219.5873 | 239.3063 | 1810.3 | 0.5028611 | 4.94898e-05
1823881 | 0.9055 | 0.0899 | 0.08608595 | 0.06066722 | 1002.2937 | 0.191574 | 219.9991 | 239.777 | 1812.317 | 0.5034213 | 4.9494e-05
1824002 | 0.9055 | 0.0899 | 0.08608595 | 0.06064046 | 1003.3489 | 0.191574 | 220.2307 | 240.0294 | 1814.333 | 0.5039815 | 5.00085e-05
1824123 | 0.9054 | 0.09 | 0.0861777 | 0.06071735 | 1003.935 | 0.1915653 | 220.3593 | 240.1917 | 1816.35 | 0.5045417 | 5.05188e-05
1824244 | 0.9052 | 0.0902 | 0.08636117 | 0.06093946 | 1002.4111 | 0.1915477 | 220.0248 | 239.8711 | 1818.367 | 0.5051019 | 4.950242e-05
1824362 | 0.9052 | 0.0902 | 0.08636117 | 0.06088595 | 1004.5213 | 0.1915477 | 220.488 | 240.376 | 1820.333 | 0.5056481 | 4.99915e-05
1824481 | 0.9051 | 0.0903 | 0.08645289 | 0.06097767 | 1004.5213 | 0.1915389 | 220.488 | 240.3981 | 1822.317 | 0.5061991 | 4.999575e-05
1824601 | 0.905 | 0.0904 | 0.0865446 | 0.06104858 | 1005.3418 | 0.1915301 | 220.6681 | 240.6165 | 1824.317 | 0.5067546 | 5.000425e-05
1824721 | 0.9047 | 0.0907 | 0.08681969 | 0.06131474 | 1005.6936 | 0.1915038 | 220.7453 | 240.7669 | 1826.317 | 0.5073102 | 4.94898e-05
1824841 | 0.9048 | 0.0906 | 0.086728 | 0.06121414 | 1006.0452 | 0.1915126 | 220.8225 | 240.829 | 1828.317 | 0.5078657 | 5.000425e-05
1824960 | 0.9045 | 0.0909 | 0.08700304 | 0.06150999 | 1005.2247 | 0.1914862 | 220.6424 | 240.6988 | 1830.3 | 0.5084167 | 4.897543e-05
1825080 | 0.9046 | 0.0908 | 0.08691137 | 0.06146886 | 1003.2316 | 0.191495 | 220.2049 | 240.1995 | 1832.3 | 0.5089722 | 4.948138e-05
1825200 | 0.9044 | 0.091 | 0.08709471 | 0.06164031 | 1003.7005 | 0.1914774 | 220.3078 | 240.3559 | 1834.3 | 0.5095278 | 4.846939e-05
1825321 | 0.9043 | 0.0911 | 0.08718636 | 0.06168141 | 1005.6936 | 0.1914687 | 220.7453 | 240.8552 | 1836.317 | 0.510088 | 5e-05
1825443 | 0.9043 | 0.0911 | 0.08718636 | 0.06163979 | 1007.3349 | 0.1914687 | 221.1056 | 241.2483 | 1838.35 | 0.5106528 | 5.052309e-05
1825564 | 0.9042 | 0.0912 | 0.08727801 | 0.06168981 | 1008.9761 | 0.1914599 | 221.4658 | 241.6635 | 1840.367 | 0.511213 | 5.001701e-05
1825681 | 0.904 | 0.0914 | 0.08746128 | 0.06186714 | 1009.2106 | 0.1914424 | 221.5173 | 241.764 | 1842.317 | 0.5117546 | 4.898376e-05
1825801 | 0.9039 | 0.0915 | 0.0875529 | 0.06200038 | 1007.5693 | 0.1914336 | 221.157 | 241.3929 | 1844.317 | 0.5123102 | 4.897543e-05
1825921 | 0.9038 | 0.0916 | 0.08764451 | 0.06209794 | 1007.3349 | 0.1914248 | 221.1056 | 241.3588 | 1846.317 | 0.5128657 | 5.05102e-05
1826040 | 0.9038 | 0.0916 | 0.08764451 | 0.06211281 | 1006.7486 | 0.1914248 | 220.9769 | 241.2184 | 1848.3 | 0.5134167 | 4.94898e-05
1826161 | 0.9036 | 0.0918 | 0.08782771 | 0.06228114 | 1007.3349 | 0.1914073 | 221.1056 | 241.4031 | 1850.317 | 0.5139769 | 4.94898e-05
1826281 | 0.9035 | 0.0919 | 0.0879193 | 0.06236678 | 1007.5693 | 0.1913985 | 221.157 | 241.4814 | 1852.317 | 0.5145324 | 4.897959e-05
1826400 | 0.9034 | 0.092 | 0.08801088 | 0.06242863 | 1008.7417 | 0.1913898 | 221.4144 | 241.7845 | 1854.3 | 0.5150833 | 4.897543e-05
1826521 | 0.9032 | 0.0922 | 0.08819401 | 0.06261473 | 1008.6245 | 0.1913722 | 221.3886 | 241.8007 | 1856.317 | 0.5156435 | 4.795511e-05
1826642 | 0.9034 | 0.092 | 0.08801088 | 0.06246133 | 1007.4522 | 0.1913898 | 221.1313 | 241.4754 | 1858.333 | 0.5162037 | 5.05188e-05
1826762 | 0.9031 | 0.0923 | 0.08828556 | 0.0627717 | 1006.0452 | 0.1913635 | 220.8225 | 241.2044 | 1860.333 | 0.5167593 | 4.897543e-05
1826882 | 0.903 | 0.0924 | 0.08837711 | 0.0628573 | 1006.2797 | 0.1913547 | 220.874 | 241.2827 | 1862.333 | 0.5173148 | 4.898376e-05
1827003 | 0.903 | 0.0924 | 0.08837711 | 0.06283946 | 1006.9831 | 0.1913547 | 221.0284 | 241.4514 | 1864.35 | 0.517875 | 5.000425e-05
1827120 | 0.9029 | 0.0925 | 0.08846865 | 0.06291613 | 1007.5693 | 0.1913459 | 221.157 | 241.6141 | 1866.3 | 0.5184167 | 4.94898e-05
1827242 | 0.9027 | 0.0927 | 0.0886517 | 0.06302188 | 1010.6174 | 0.1913284 | 221.8261 | 242.3893 | 1868.333 | 0.5189815 | 4.9494e-05
1827360 | 0.9025 | 0.0929 | 0.08883471 | 0.06319003 | 1011.2037 | 0.1913109 | 221.9548 | 242.5744 | 1870.3 | 0.5195278 | 4.897959e-05
1827481 | 0.9025 | 0.0929 | 0.08883471 | 0.06319895 | 1010.8519 | 0.1913109 | 221.8775 | 242.49 | 1872.317 | 0.520088 | 4.898376e-05
1827600 | 0.9025 | 0.0929 | 0.08883471 | 0.063193 | 1011.0863 | 0.1913109 | 221.929 | 242.5462 | 1874.3 | 0.5206389 | 5.101607e-05
1827720 | 0.9024 | 0.093 | 0.08892621 | 0.06326071 | 1012.0242 | 0.1913022 | 222.1349 | 242.7934 | 1876.3 | 0.5211944 | 4.948559e-05
1827841 | 0.9023 | 0.0931 | 0.0890177 | 0.06335517 | 1011.9071 | 0.1912934 | 222.1092 | 242.7875 | 1878.317 | 0.5217546 | 5e-05
1827960 | 0.9022 | 0.0932 | 0.08910918 | 0.06351206 | 1009.3279 | 0.1912847 | 221.543 | 242.1908 | 1880.3 | 0.5223056 | 4.99915e-05
1828080 | 0.9021 | 0.0933 | 0.08920065 | 0.06364813 | 1007.5693 | 0.1912759 | 221.157 | 241.791 | 1882.3 | 0.5228611 | 4.948559e-05
1828201 | 0.9019 | 0.0935 | 0.08938356 | 0.06390537 | 1004.6384 | 0.1912584 | 220.5137 | 241.1317 | 1884.317 | 0.5234213 | 4.94898e-05
1828322 | 0.9019 | 0.0935 | 0.08938356 | 0.06394105 | 1003.2316 | 0.1912584 | 220.2049 | 240.7941 | 1886.333 | 0.5239815 | 4.949821e-05
1828440 | 0.9019 | 0.0935 | 0.08938356 | 0.06389348 | 1005.1073 | 0.1912584 | 220.6166 | 241.2443 | 1888.3 | 0.5245278 | 4.948559e-05
1828561 | 0.9017 | 0.0937 | 0.08956644 | 0.06393068 | 1010.8519 | 0.1912409 | 221.8775 | 242.6675 | 1890.317 | 0.525088 | 4.948559e-05
1828683 | 0.9017 | 0.0937 | 0.08956644 | 0.06375526 | 1017.7687 | 0.1912409 | 223.3958 | 244.3279 | 1892.35 | 0.5256528 | 5.001276e-05
1828804 | 0.9015 | 0.0939 | 0.08974929 | 0.06385487 | 1021.0513 | 0.1912235 | 224.1163 | 245.1608 | 1894.367 | 0.526213 | 5.001701e-05
1828921 | 0.9012 | 0.0942 | 0.0900235 | 0.06408151 | 1022.927 | 0.1911972 | 224.528 | 245.6785 | 1896.317 | 0.5267546 | 4.796326e-05
1829040 | 0.9011 | 0.0943 | 0.09011489 | 0.06426803 | 1019.1755 | 0.1911885 | 223.7045 | 244.7999 | 1898.3 | 0.5273056 | 4.897959e-05
1829160 | 0.9012 | 0.0942 | 0.0900235 | 0.06425395 | 1016.1275 | 0.1911972 | 223.0355 | 244.0455 | 1900.3 | 0.5278611 | 5.101607e-05
1829282 | 0.901 | 0.0944 | 0.09020627 | 0.06449617 | 1013.7828 | 0.1911798 | 222.5209 | 243.5268 | 1902.333 | 0.5284259 | 4.898376e-05
1829402 | 0.9009 | 0.0945 | 0.09029764 | 0.06462917 | 1012.1415 | 0.191171 | 222.1606 | 243.1548 | 1904.333 | 0.5289815 | 4.949821e-05
1829523 | 0.901 | 0.0944 | 0.09020627 | 0.0645378 | 1012.1415 | 0.1911798 | 222.1606 | 243.1326 | 1906.35 | 0.5295417 | 5.00085e-05
1829641 | 0.9007 | 0.0947 | 0.09048035 | 0.06479999 | 1012.6105 | 0.1911536 | 222.2635 | 243.3119 | 1908.317 | 0.530088 | 4.847351e-05
1829760 | 0.9008 | 0.0946 | 0.090389 | 0.06470864 | 1012.6105 | 0.1911623 | 222.2635 | 243.2897 | 1910.3 | 0.5306389 | 4.99915e-05
1829882 | 0.9005 | 0.0949 | 0.09066303 | 0.06499159 | 1012.2587 | 0.1911361 | 222.1863 | 243.2718 | 1912.333 | 0.5312037 | 4.898792e-05
1830001 | 0.9005 | 0.0949 | 0.09066303 | 0.06498267 | 1012.6105 | 0.1911361 | 222.2635 | 243.3564 | 1914.317 | 0.5317546 | 4.946876e-05
1830122 | 0.9004 | 0.095 | 0.09075436 | 0.06506211 | 1013.0794 | 0.1911274 | 222.3665 | 243.4913 | 1916.333 | 0.5323148 | 4.9494e-05
1830240 | 0.9003 | 0.0951 | 0.09084568 | 0.0651118 | 1014.7207 | 0.1911187 | 222.7267 | 243.908 | 1918.3 | 0.5328611 | 5.050591e-05
1830361 | 0.9003 | 0.0951 | 0.09084568 | 0.06506721 | 1016.4791 | 0.1911187 | 223.1127 | 244.3307 | 1920.317 | 0.5334213 | 5.05102e-05
1830481 | 0.9001 | 0.0953 | 0.0910283 | 0.06520523 | 1018.2377 | 0.1911012 | 223.4987 | 244.7981 | 1922.317 | 0.5339769 | 4.94898e-05
1830601 | 0.8999 | 0.0955 | 0.09121088 | 0.06539672 | 1017.8861 | 0.1910838 | 223.4215 | 244.7583 | 1924.317 | 0.5345324 | 4.897543e-05
1830723 | 0.8998 | 0.0956 | 0.09130216 | 0.0654999 | 1017.4171 | 0.1910751 | 223.3186 | 244.6678 | 1926.35 | 0.5350972 | 4.898792e-05
1830840 | 0.8997 | 0.0957 | 0.09139343 | 0.06560603 | 1016.8309 | 0.1910663 | 223.1899 | 244.5492 | 1928.3 | 0.5356389 | 4.999575e-05
1830962 | 0.8996 | 0.0958 | 0.09148469 | 0.06561405 | 1020.1134 | 0.1910576 | 223.9104 | 245.361 | 1930.333 | 0.5362037 | 4.94898e-05
1831081 | 0.8996 | 0.0958 | 0.09148469 | 0.06566162 | 1018.2377 | 0.1910576 | 223.4987 | 244.9099 | 1932.317 | 0.5367546 | 4.9494e-05
1831202 | 0.8995 | 0.0959 | 0.09157594 | 0.06573503 | 1018.9411 | 0.1910489 | 223.6531 | 245.1014 | 1934.333 | 0.5373148 | 4.898376e-05
1831321 | 0.8993 | 0.0961 | 0.09175843 | 0.06593238 | 1018.355 | 0.1910315 | 223.5244 | 245.0051 | 1936.317 | 0.5378657 | 4.898376e-05
1831441 | 0.8995 | 0.0959 | 0.09157594 | 0.06583612 | 1014.9551 | 0.1910489 | 222.7782 | 244.1426 | 1938.317 | 0.5384213 | 5.102475e-05
1831562 | 0.8992 | 0.0962 | 0.09184965 | 0.06612767 | 1014.2517 | 0.1910228 | 222.6238 | 244.0402 | 1940.333 | 0.5389815 | 5.00085e-05
1831681 | 0.8991 | 0.0963 | 0.09194087 | 0.06621294 | 1014.4862 | 0.191014 | 222.6753 | 244.1189 | 1942.317 | 0.5395324 | 4.948559e-05
1831801 | 0.899 | 0.0964 | 0.09203209 | 0.06626848 | 1015.893 | 0.1910053 | 222.984 | 244.4797 | 1944.317 | 0.540088 | 4.897959e-05
1831920 | 0.8989 | 0.0965 | 0.09212329 | 0.06630616 | 1018.0032 | 0.1909966 | 223.4472 | 245.0099 | 1946.3 | 0.5406389 | 4.947717e-05
1832042 | 0.8989 | 0.0965 | 0.09212329 | 0.06625562 | 1019.9963 | 0.1909966 | 223.8847 | 245.4896 | 1948.333 | 0.5412037 | 5.049732e-05
1832161 | 0.8986 | 0.0968 | 0.09239685 | 0.06649648 | 1021.2857 | 0.1909705 | 224.1677 | 245.8672 | 1950.317 | 0.5417546 | 4.897543e-05
1832280 | 0.8986 | 0.0968 | 0.09239685 | 0.06652323 | 1020.2307 | 0.1909705 | 223.9361 | 245.6132 | 1952.3 | 0.5423056 | 4.948559e-05
1832401 | 0.8986 | 0.0968 | 0.09239685 | 0.06648756 | 1021.6375 | 0.1909705 | 224.2449 | 245.9518 | 1954.317 | 0.5428657 | 5.046729e-05
1832521 | 0.8984 | 0.097 | 0.09257918 | 0.06671151 | 1019.9963 | 0.1909531 | 223.8847 | 245.6015 | 1956.317 | 0.5434213 | 4.942675e-05
1832641 | 0.8983 | 0.0971 | 0.09267033 | 0.06679077 | 1020.4652 | 0.1909444 | 223.9876 | 245.7368 | 1958.317 | 0.5439769 | 5.000425e-05
1832761 | 0.8982 | 0.0972 | 0.09276148 | 0.06686705 | 1021.0513 | 0.1909357 | 224.1163 | 245.9004 | 1960.317 | 0.5445324 | 4.9494e-05
1832880 | 0.898 | 0.0974 | 0.09294375 | 0.06702256 | 1022.1065 | 0.1909183 | 224.3479 | 246.1994 | 1962.3 | 0.5450833 | 4.873096e-05
1833001 | 0.8979 | 0.0975 | 0.09303487 | 0.06715828 | 1020.3479 | 0.1909096 | 223.9619 | 245.7982 | 1964.317 | 0.5456435 | 4.85e-05
1833121 | 0.8978 | 0.0976 | 0.09312598 | 0.06728804 | 1018.8239 | 0.1909009 | 223.6274 | 245.4534 | 1966.317 | 0.5461991 | 4.926108e-05
1833244 | 0.8977 | 0.0977 | 0.09321708 | 0.0674059 | 1017.7687 | 0.1908922 | 223.3958 | 245.2215 | 1968.367 | 0.5467685 | 4.904103e-05
1833361 | 0.8977 | 0.0977 | 0.09321708 | 0.06739698 | 1018.1205 | 0.1908922 | 223.473 | 245.3063 | 1970.317 | 0.5473102 | 5.024324e-05
1833482 | 0.8976 | 0.0978 | 0.09330818 | 0.06744645 | 1019.7618 | 0.1908835 | 223.8332 | 245.7241 | 1972.333 | 0.5478704 | 4.906432e-05
1833603 | 0.8974 | 0.098 | 0.09349034 | 0.06756916 | 1022.1065 | 0.1908661 | 224.3479 | 246.334 | 1974.35 | 0.5484306 | 4.930997e-05
1833721 | 0.8974 | 0.098 | 0.09349034 | 0.06754835 | 1022.927 | 0.1908661 | 224.528 | 246.5317 | 1976.317 | 0.5489769 | 5e-05
1833841 | 0.8972 | 0.0982 | 0.09367248 | 0.06773643 | 1022.6925 | 0.1908487 | 224.4765 | 246.5201 | 1978.317 | 0.5495324 | 4.932127e-05
1833960 | 0.8972 | 0.0982 | 0.09367248 | 0.06775427 | 1021.9891 | 0.1908487 | 224.3221 | 246.3505 | 1980.3 | 0.5500833 | 5.089286e-05
1834081 | 0.897 | 0.0984 | 0.09385458 | 0.06792447 | 1022.4581 | 0.1908314 | 224.4251 | 246.5085 | 1982.317 | 0.5506435 | 4.934283e-05
1834201 | 0.8969 | 0.0985 | 0.09394561 | 0.0679947 | 1023.2788 | 0.1908227 | 224.6052 | 246.7288 | 1984.317 | 0.5511991 | 4.869565e-05
1834320 | 0.8969 | 0.0985 | 0.09394561 | 0.06798578 | 1023.6304 | 0.1908227 | 224.6824 | 246.8136 | 1986.3 | 0.55175 | 4.978185e-05
1834442 | 0.8968 | 0.0986 | 0.09403664 | 0.06808572 | 1023.2788 | 0.190814 | 224.6052 | 246.7513 | 1988.333 | 0.5523148 | 4.957977e-05
1834560 | 0.8965 | 0.0989 | 0.09430968 | 0.06847768 | 1018.5895 | 0.1907879 | 223.5759 | 245.6876 | 1990.3 | 0.5528611 | 4.853218e-05
1834682 | 0.8965 | 0.0989 | 0.09430968 | 0.06856391 | 1015.1896 | 0.1907879 | 222.8296 | 244.8675 | 1992.333 | 0.5534259 | 4.876369e-05
1834800 | 0.8965 | 0.0989 | 0.09430968 | 0.06858472 | 1014.3689 | 0.1907879 | 222.6495 | 244.6695 | 1994.3 | 0.5539722 | 4.938776e-05
1834920 | 0.8965 | 0.0989 | 0.09430968 | 0.06851039 | 1017.2998 | 0.1907879 | 223.2928 | 245.3765 | 1996.3 | 0.5545278 | 4.959677e-05
1835041 | 0.8964 | 0.099 | 0.09440068 | 0.06843787 | 1023.7477 | 0.1907793 | 224.7081 | 246.9542 | 1998.317 | 0.555088 | 5.020254e-05
1835162 | 0.8963 | 0.0991 | 0.09449166 | 0.06837128 | 1029.9612 | 0.1907706 | 226.072 | 248.4757 | 2000.333 | 0.5556481 | 4.960955e-05
1835280 | 0.8962 | 0.0992 | 0.09458264 | 0.06840874 | 1032.0714 | 0.1907619 | 226.5351 | 249.0074 | 2002.3 | 0.5561944 | 5.058366e-05
1835402 | 0.8959 | 0.0995 | 0.09485553 | 0.06869055 | 1031.7196 | 0.1907359 | 226.4579 | 248.9905 | 2004.333 | 0.5567593 | 4.885242e-05
1835520 | 0.8959 | 0.0995 | 0.09485553 | 0.06875298 | 1029.2578 | 0.1907359 | 225.9176 | 248.3964 | 2006.3 | 0.5573056 | 4.980989e-05
1835640 | 0.8958 | 0.0996 | 0.09494648 | 0.06892718 | 1025.9751 | 0.1907272 | 225.197 | 247.6266 | 2008.3 | 0.5578611 | 4.924812e-05
1835760 | 0.8957 | 0.0997 | 0.09503742 | 0.06905677 | 1024.4511 | 0.1907185 | 224.8625 | 247.2813 | 2010.3 | 0.5584167 | 4.943932e-05
1835881 | 0.8955 | 0.0999 | 0.09521927 | 0.06926835 | 1023.2788 | 0.1907012 | 224.6052 | 247.0433 | 2012.317 | 0.5589769 | 4.926772e-05
1836001 | 0.8955 | 0.0999 | 0.09521927 | 0.06925646 | 1023.7477 | 0.1907012 | 224.7081 | 247.1565 | 2014.317 | 0.5595324 | 4.981818e-05
1836124 | 0.8954 | 0.1 | 0.09531018 | 0.0693444 | 1023.8649 | 0.1906925 | 224.7338 | 247.2072 | 2016.367 | 0.5601019 | 4.928944e-05
1836242 | 0.8953 | 0.1001 | 0.09540108 | 0.06945017 | 1023.2788 | 0.1906839 | 224.6052 | 247.0882 | 2018.333 | 0.5606481 | 4.982502e-05
1836360 | 0.8952 | 0.1002 | 0.09549198 | 0.06955593 | 1022.6925 | 0.1906752 | 224.4765 | 246.969 | 2020.3 | 0.5611944 | 4.964497e-05
1836481 | 0.895 | 0.1004 | 0.09567375 | 0.0697704 | 1021.4031 | 0.1906579 | 224.1935 | 246.7025 | 2022.317 | 0.5617546 | 4.913177e-05
1836600 | 0.895 | 0.1004 | 0.09567375 | 0.06976743 | 1021.5202 | 0.1906579 | 224.2192 | 246.7308 | 2024.3 | 0.5623056 | 4.89627e-05
1836721 | 0.8949 | 0.1005 | 0.09576462 | 0.06983154 | 1022.5754 | 0.1906492 | 224.4508 | 247.0081 | 2026.317 | 0.5628657 | 4.914955e-05
1836842 | 0.8949 | 0.1005 | 0.09576462 | 0.0697929 | 1024.0993 | 0.1906492 | 224.7853 | 247.3762 | 2028.333 | 0.5634259 | 4.966776e-05
1836960 | 0.8949 | 0.1005 | 0.09576462 | 0.06979884 | 1023.8649 | 0.1906492 | 224.7338 | 247.3196 | 2030.3 | 0.5639722 | 5.116772e-05
1837081 | 0.8945 | 0.1009 | 0.09612803 | 0.07018008 | 1023.1615 | 0.1906146 | 224.5794 | 247.2395 | 2032.317 | 0.5645324 | 4.86755e-05
1837200 | 0.8944 | 0.101 | 0.09621886 | 0.07031849 | 1021.2857 | 0.1906059 | 224.1677 | 246.8087 | 2034.3 | 0.5650833 | 4.950549e-05
1837320 | 0.8944 | 0.101 | 0.09621886 | 0.07030956 | 1021.6375 | 0.1906059 | 224.2449 | 246.8937 | 2036.3 | 0.5656389 | 4.935065e-05
1837440 | 0.8944 | 0.101 | 0.09621886 | 0.07030956 | 1021.6375 | 0.1906059 | 224.2449 | 246.8937 | 2038.3 | 0.5661944 | 5.047961e-05
1837562 | 0.8943 | 0.1011 | 0.09630968 | 0.07041525 | 1021.0513 | 0.1905972 | 224.1163 | 246.7744 | 2040.333 | 0.5667593 | 5.032381e-05
1837681 | 0.8939 | 0.1015 | 0.09667289 | 0.07077252 | 1021.2857 | 0.1905626 | 224.1677 | 246.9207 | 2042.317 | 0.5673102 | 4.889847e-05
1837800 | 0.8941 | 0.1013 | 0.0964913 | 0.07068309 | 1017.6516 | 0.1905799 | 223.37 | 245.9974 | 2044.3 | 0.5678611 | 4.968491e-05
1837921 | 0.8939 | 0.1015 | 0.09667289 | 0.07095685 | 1014.0173 | 0.1905626 | 222.5723 | 245.1634 | 2046.317 | 0.5684213 | 4.953816e-05
1838041 | 0.8939 | 0.1015 | 0.09667289 | 0.07094198 | 1014.6033 | 0.1905626 | 222.701 | 245.3051 | 2048.317 | 0.5689769 | 4.969579e-05
1838161 | 0.8938 | 0.1016 | 0.09676367 | 0.07104763 | 1014.0173 | 0.190554 | 222.5723 | 245.1857 | 2050.317 | 0.5695324 | 5.015198e-05
1838282 | 0.8938 | 0.1016 | 0.09676367 | 0.07095249 | 1017.7687 | 0.190554 | 223.3958 | 246.0928 | 2052.333 | 0.5700926 | 5.030373e-05
1838400 | 0.8935 | 0.1019 | 0.09703596 | 0.07112964 | 1021.5202 | 0.190528 | 224.2192 | 247.0671 | 2054.3 | 0.5706389 | 4.954977e-05
1838523 | 0.8935 | 0.1019 | 0.09703596 | 0.07106721 | 1023.9822 | 0.190528 | 224.7596 | 247.6626 | 2056.35 | 0.5712083 | 4.970904e-05
1838641 | 0.8934 | 0.102 | 0.09712671 | 0.07116985 | 1023.5133 | 0.1905194 | 224.6567 | 247.5716 | 2058.317 | 0.5717546 | 4.985581e-05
1838762 | 0.8932 | 0.1022 | 0.09730818 | 0.07137808 | 1022.4581 | 0.1905021 | 224.4251 | 247.3613 | 2060.333 | 0.5723148 | 4.942339e-05
1838880 | 0.8932 | 0.1022 | 0.09730818 | 0.07140186 | 1021.5202 | 0.1905021 | 224.2192 | 247.1344 | 2062.3 | 0.5728611 | 5.014409e-05
1839001 | 0.893 | 0.1024 | 0.09748962 | 0.07162195 | 1019.9963 | 0.1904848 | 223.8847 | 246.8105 | 2064.317 | 0.5734213 | 4.943093e-05
1839120 | 0.8929 | 0.1025 | 0.09758033 | 0.07170077 | 1020.4652 | 0.1904762 | 223.9876 | 246.9464 | 2066.3 | 0.5739722 | 4.90085e-05
1839240 | 0.8929 | 0.1025 | 0.09758033 | 0.07170969 | 1020.1134 | 0.1904762 | 223.9104 | 246.8612 | 2068.3 | 0.5745278 | 4.971677e-05
1839361 | 0.8925 | 0.1029 | 0.09794307 | 0.07210811 | 1018.7066 | 0.1904416 | 223.6016 | 246.6102 | 2070.317 | 0.575088 | 4.846797e-05
1839481 | 0.8927 | 0.1027 | 0.09776172 | 0.07192675 | 1018.7066 | 0.1904589 | 223.6016 | 246.5655 | 2072.317 | 0.5756435 | 4.972605e-05
1839601 | 0.8925 | 0.1029 | 0.09794307 | 0.07213784 | 1017.5343 | 0.1904416 | 223.3443 | 246.3264 | 2074.317 | 0.5761991 | 4.904334e-05
1839722 | 0.8924 | 0.103 | 0.09803374 | 0.07223445 | 1017.2998 | 0.190433 | 223.2928 | 246.292 | 2076.333 | 0.5767593 | 4.945876e-05
1839841 | 0.8924 | 0.103 | 0.09803374 | 0.07223445 | 1017.2998 | 0.190433 | 223.2928 | 246.292 | 2078.317 | 0.5773102 | 5.013477e-05
1839961 | 0.8922 | 0.1032 | 0.09821505 | 0.07238008 | 1018.7066 | 0.1904158 | 223.6016 | 246.6773 | 2080.317 | 0.5778657 | 4.973484e-05
1840080 | 0.8922 | 0.1032 | 0.09821505 | 0.07235035 | 1019.8789 | 0.1904158 | 223.8589 | 246.9612 | 2082.3 | 0.5784167 | 5.012819e-05
1840201 | 0.8922 | 0.1032 | 0.09821505 | 0.07231468 | 1021.2857 | 0.1904158 | 224.1677 | 247.3018 | 2084.317 | 0.5789769 | 4.999781e-05
1840322 | 0.892 | 0.1034 | 0.09839632 | 0.07250189 | 1021.0513 | 0.1903985 | 224.1163 | 247.2899 | 2086.333 | 0.579537 | 4.987162e-05
1840440 | 0.8919 | 0.1035 | 0.09848695 | 0.07259252 | 1021.0513 | 0.1903899 | 224.1163 | 247.3123 | 2088.3 | 0.5800833 | 4.973879e-05
1840560 | 0.8917 | 0.1037 | 0.09866817 | 0.07277374 | 1021.0513 | 0.1903726 | 224.1163 | 247.3571 | 2090.3 | 0.5806389 | 4.93531e-05
1840680 | 0.8918 | 0.1036 | 0.09857756 | 0.07266827 | 1021.6375 | 0.1903812 | 224.2449 | 247.4767 | 2092.3 | 0.5811944 | 4.999787e-05
1840800 | 0.8915 | 0.1039 | 0.09884936 | 0.07293115 | 1021.9891 | 0.1903554 | 224.3221 | 247.6292 | 2094.3 | 0.58175 | 4.987342e-05
1840921 | 0.8912 | 0.1042 | 0.09912109 | 0.07325045 | 1020.1134 | 0.1903295 | 223.9104 | 247.2419 | 2096.317 | 0.5823102 | 4.899497e-05
1841041 | 0.8914 | 0.104 | 0.09893995 | 0.07317039 | 1016.1275 | 0.1903467 | 223.0355 | 246.2312 | 2098.317 | 0.5828657 | 4.962594e-05
1841160 | 0.8912 | 0.1042 | 0.09912109 | 0.07341397 | 1013.6655 | 0.1903295 | 222.4951 | 245.6791 | 2100.3 | 0.5834167 | 4.950291e-05
1841281 | 0.8912 | 0.1042 | 0.09912109 | 0.07341397 | 1013.6655 | 0.1903295 | 222.4951 | 245.6791 | 2102.317 | 0.5839769 | 4.963145e-05
1841400 | 0.8912 | 0.1042 | 0.09912109 | 0.0733337 | 1016.8309 | 0.1903295 | 223.1899 | 246.4463 | 2104.3 | 0.5845278 | 4.999594e-05
1841522 | 0.891 | 0.1044 | 0.0993022 | 0.07335723 | 1023.0443 | 0.1903123 | 224.5537 | 247.9971 | 2106.333 | 0.5850926 | 4.987893e-05
1841640 | 0.8909 | 0.1045 | 0.09939274 | 0.07331101 | 1028.4371 | 0.1903037 | 225.7374 | 249.327 | 2108.3 | 0.5856389 | 4.975762e-05
1841766 | 0.8908 | 0.1046 | 0.09948328 | 0.07335694 | 1030.1957 | 0.190295 | 226.1234 | 249.7759 | 2110.4 | 0.5862222 | 5.012731e-05
1841881 | 0.8907 | 0.1047 | 0.0995738 | 0.07346829 | 1029.3749 | 0.1902864 | 225.9433 | 249.5995 | 2112.317 | 0.5867546 | 4.952607e-05
1842001 | 0.8904 | 0.105 | 0.09984533 | 0.0738082 | 1026.6785 | 0.1902606 | 225.3514 | 249.0133 | 2114.317 | 0.5873102 | 4.917454e-05
1842121 | 0.8904 | 0.105 | 0.09984533 | 0.07386171 | 1024.5683 | 0.1902606 | 224.8882 | 248.5015 | 2116.317 | 0.5878657 | 4.976248e-05
1842241 | 0.8904 | 0.105 | 0.09984533 | 0.07391523 | 1022.4581 | 0.1902606 | 224.4251 | 247.9897 | 2118.317 | 0.5884213 | 4.988013e-05
1842362 | 0.8903 | 0.1051 | 0.09993583 | 0.07402059 | 1021.872 | 0.190252 | 224.2964 | 247.87 | 2120.333 | 0.5889815 | 4.976959e-05
1842481 | 0.8902 | 0.1052 | 0.1000263 | 0.07410513 | 1022.1065 | 0.1902434 | 224.3479 | 247.9493 | 2122.317 | 0.5895324 | 4.942603e-05
1842601 | 0.8899 | 0.1055 | 0.1002977 | 0.0743587 | 1022.8099 | 0.1902176 | 224.5023 | 248.1873 | 2124.317 | 0.590088 | 4.931818e-05
1842722 | 0.8899 | 0.1055 | 0.1002977 | 0.07438248 | 1021.872 | 0.1902176 | 224.2964 | 247.9597 | 2126.333 | 0.5906481 | 4.943753e-05
1842840 | 0.8899 | 0.1055 | 0.1002977 | 0.07440329 | 1021.0513 | 0.1902176 | 224.1163 | 247.7605 | 2128.3 | 0.5911944 | 4.955157e-05
1842961 | 0.8899 | 0.1055 | 0.1002977 | 0.07441816 | 1020.4652 | 0.1902176 | 223.9876 | 247.6183 | 2130.317 | 0.5917546 | 4.988309e-05
1843080 | 0.8897 | 0.1057 | 0.1004786 | 0.07457825 | 1021.2857 | 0.1902004 | 224.1677 | 247.8622 | 2132.3 | 0.5923056 | 4.999447e-05
1843200 | 0.8895 | 0.1059 | 0.1006595 | 0.07471451 | 1023.0443 | 0.1901832 | 224.5537 | 248.334 | 2134.3 | 0.5928611 | 4.944874e-05
1843320 | 0.8894 | 0.106 | 0.1007499 | 0.07475142 | 1025.1545 | 0.1901746 | 225.0169 | 248.8687 | 2136.3 | 0.5934167 | 4.933959e-05
1843442 | 0.8894 | 0.106 | 0.1007499 | 0.07470979 | 1026.7958 | 0.1901746 | 225.3772 | 249.2671 | 2138.333 | 0.5939815 | 4.967642e-05
1843561 | 0.8894 | 0.106 | 0.1007499 | 0.07472466 | 1026.2095 | 0.1901746 | 225.2485 | 249.1248 | 2140.317 | 0.5945324 | 5e-05
1843683 | 0.8892 | 0.1062 | 0.1009307 | 0.07490548 | 1026.2095 | 0.1901574 | 225.2485 | 249.1699 | 2142.35 | 0.5950972 | 4.968235e-05
1843805 | 0.889 | 0.1064 | 0.1011115 | 0.0750922 | 1025.9751 | 0.1901402 | 225.197 | 249.158 | 2144.383 | 0.595662 | 4.97943e-05
1843922 | 0.889 | 0.1064 | 0.1011115 | 0.07508626 | 1026.2095 | 0.1901402 | 225.2485 | 249.2149 | 2146.333 | 0.5962037 | 4.94732e-05
1844041 | 0.8889 | 0.1065 | 0.1012019 | 0.07516474 | 1026.6785 | 0.1901316 | 225.3514 | 249.3513 | 2148.317 | 0.5967546 | 4.978992e-05
1844171 | 0.8887 | 0.1067 | 0.1013826 | 0.07533358 | 1027.1476 | 0.1901144 | 225.4544 | 249.5104 | 2150.483 | 0.5973565 | 4.928646e-05
1844296 | 0.8887 | 0.1067 | 0.1013826 | 0.07536034 | 1026.0924 | 0.1901144 | 225.2228 | 249.254 | 2152.567 | 0.5979352 | 4.961079e-05
1844400 | 0.8885 | 0.1069 | 0.1015633 | 0.07557375 | 1024.8027 | 0.1900972 | 224.9397 | 248.9857 | 2154.3 | 0.5984167 | 4.948284e-05
1844520 | 0.8885 | 0.1069 | 0.1015633 | 0.07558267 | 1024.4511 | 0.1900972 | 224.8625 | 248.9003 | 2156.3 | 0.5989722 | 4.958847e-05
1844700 | 0.8884 | 0.107 | 0.1016537 | 0.07562841 | 1026.2095 | 0.1900886 | 225.2485 | 249.3501 | 2159.3 | 0.5998056 | 5e-05
1845001 | 0.8882 | 0.1072 | 0.1018343 | 0.07576744 | 1027.8508 | 0.1900715 | 225.6087 | 249.794 | 2164.317 | 0.6011991 | 4.99983e-05
1845301 | 0.8878 | 0.1076 | 0.1021955 | 0.07610486 | 1028.7889 | 0.1900372 | 225.8146 | 250.1123 | 2169.317 | 0.602588 | 4.959184e-05
1845601 | 0.8876 | 0.1078 | 0.1023761 | 0.07626757 | 1029.4923 | 0.19002 | 225.969 | 250.3285 | 2174.317 | 0.6039769 | 4.959015e-05
1845900 | 0.8872 | 0.1082 | 0.1027371 | 0.07664048 | 1029.0233 | 0.1899857 | 225.8661 | 250.3048 | 2179.3 | 0.6053611 | 4.917866e-05
1846200 | 0.8872 | 0.1082 | 0.1027371 | 0.07671481 | 1026.0924 | 0.1899857 | 225.2228 | 249.5919 | 2184.3 | 0.60675 | 4.979253e-05
1846501 | 0.8868 | 0.1086 | 0.103098 | 0.07700433 | 1028.906 | 0.1899514 | 225.8403 | 250.3666 | 2189.317 | 0.6081435 | 4.959352e-05
1846801 | 0.8865 | 0.1089 | 0.1033685 | 0.07722734 | 1030.7817 | 0.1899257 | 226.252 | 250.8909 | 2194.317 | 0.6095324 | 4.938776e-05
1847101 | 0.8863 | 0.1091 | 0.1035489 | 0.07736308 | 1032.5403 | 0.1899086 | 226.6381 | 251.3643 | 2199.317 | 0.6109213 | 4.938776e-05
1847400 | 0.8858 | 0.1096 | 0.1039996 | 0.07788218 | 1029.8439 | 0.1898658 | 226.0462 | 250.8209 | 2204.3 | 0.6123056 | 4.897626e-05
1847700 | 0.8858 | 0.1096 | 0.1039996 | 0.07803381 | 1023.8649 | 0.1898658 | 224.7338 | 249.3647 | 2209.3 | 0.6136944 | 4.938608e-05
1848001 | 0.8857 | 0.1097 | 0.1040897 | 0.07785932 | 1034.2987 | 0.1898573 | 227.024 | 251.9285 | 2214.317 | 0.615088 | 5.020408e-05
1848301 | 0.8853 | 0.1101 | 0.1044501 | 0.07803835 | 1041.4501 | 0.189823 | 228.5937 | 253.7619 | 2219.317 | 0.6164769 | 4.959184e-05
1848601 | 0.8851 | 0.1103 | 0.1046302 | 0.07842364 | 1033.3609 | 0.189806 | 226.8182 | 251.8362 | 2224.317 | 0.6178657 | 4.979084e-05
1848901 | 0.8849 | 0.1105 | 0.1048104 | 0.07869592 | 1029.7267 | 0.1897889 | 226.0205 | 250.9957 | 2229.317 | 0.6192546 | 4.979761e-05
1849201 | 0.8847 | 0.1107 | 0.1049904 | 0.0788106 | 1032.3059 | 0.1897718 | 226.5866 | 251.6697 | 2234.317 | 0.6206435 | 4.979253e-05
1849500 | 0.8844 | 0.111 | 0.1052605 | 0.07910445 | 1031.368 | 0.1897461 | 226.3807 | 251.509 | 2239.3 | 0.6220278 | 4.959015e-05
1849800 | 0.8842 | 0.1112 | 0.1054405 | 0.07915661 | 1036.4089 | 0.1897291 | 227.4872 | 252.7838 | 2244.3 | 0.6234167 | 4.979422e-05
1850100 | 0.8838 | 0.1116 | 0.1058004 | 0.07951057 | 1036.6434 | 0.1896949 | 227.5387 | 252.932 | 2249.3 | 0.6248056 | 4.938608e-05
1850401 | 0.8837 | 0.1117 | 0.1058904 | 0.07958269 | 1037.3468 | 0.1896864 | 227.6931 | 253.1264 | 2254.317 | 0.6261991 | 5.020408e-05
1850700 | 0.8832 | 0.1122 | 0.10634 | 0.0800145 | 1038.0504 | 0.1896438 | 227.8475 | 253.412 | 2259.3 | 0.6275833 | 4.9182e-05
1851000 | 0.8832 | 0.1122 | 0.10634 | 0.08010965 | 1034.2987 | 0.1896438 | 227.024 | 252.4961 | 2264.3 | 0.6289722 | 4.979422e-05
1851300 | 0.8828 | 0.1126 | 0.1066996 | 0.08032949 | 1039.8088 | 0.1896097 | 228.2335 | 253.9325 | 2269.3 | 0.6303611 | 4.959015e-05
1851600 | 0.8827 | 0.1127 | 0.1067895 | 0.0804045 | 1040.3951 | 0.1896011 | 228.3621 | 254.0986 | 2274.3 | 0.63175 | 4.958846e-05
1851901 | 0.8824 | 0.113 | 0.1070591 | 0.0807157 | 1038.7538 | 0.1895756 | 228.0019 | 253.7661 | 2279.317 | 0.6331435 | 4.959015e-05
1852200 | 0.8821 | 0.1133 | 0.1073286 | 0.0809525 | 1040.0433 | 0.18955 | 228.2849 | 254.1496 | 2284.3 | 0.6345278 | 4.918367e-05
1852501 | 0.8818 | 0.1136 | 0.107598 | 0.08125464 | 1038.7538 | 0.1895245 | 228.0019 | 253.9029 | 2289.317 | 0.6359213 | 4.959015e-05
1852801 | 0.8817 | 0.1137 | 0.1076878 | 0.08135038 | 1038.5194 | 0.189516 | 227.9504 | 253.8684 | 2294.317 | 0.6373102 | 4.979592e-05
1853101 | 0.8813 | 0.1141 | 0.1080469 | 0.08159353 | 1043.0913 | 0.189482 | 228.9539 | 255.0776 | 2299.317 | 0.6386991 | 4.958846e-05
1853401 | 0.8811 | 0.1143 | 0.1082264 | 0.08180871 | 1041.6845 | 0.189465 | 228.6452 | 254.7793 | 2304.317 | 0.640088 | 4.938608e-05
1853700 | 0.8809 | 0.1145 | 0.1084059 | 0.08193466 | 1043.7947 | 0.189448 | 229.1083 | 255.3412 | 2309.3 | 0.6414722 | 4.979422e-05
1854001 | 0.8808 | 0.1146 | 0.1084956 | 0.08219385 | 1037.1123 | 0.1894395 | 227.6416 | 253.7293 | 2314.317 | 0.6428657 | 5e-05
1854300 | 0.8805 | 0.1149 | 0.1087647 | 0.08245108 | 1037.5813 | 0.189414 | 227.7445 | 253.9124 | 2319.3 | 0.64425 | 4.979422e-05
1854600 | 0.8802 | 0.1152 | 0.1090338 | 0.08231875 | 1053.4081 | 0.1893885 | 231.2184 | 257.8548 | 2324.3 | 0.6456389 | 4.959184e-05
1854901 | 0.8796 | 0.1158 | 0.1095716 | 0.08299338 | 1048.0154 | 0.1893376 | 230.0348 | 256.6728 | 2329.317 | 0.6470324 | 4.918367e-05
1855201 | 0.8798 | 0.1156 | 0.1093924 | 0.08328983 | 1029.2578 | 0.1893545 | 225.9176 | 252.0336 | 2334.317 | 0.6484213 | 5.040816e-05
1855501 | 0.8793 | 0.1161 | 0.1098405 | 0.0833752 | 1043.5603 | 0.1893121 | 229.0569 | 255.6504 | 2339.317 | 0.6498102 | 4.959184e-05
1855800 | 0.8792 | 0.1162 | 0.1099301 | 0.08342911 | 1044.9671 | 0.1893036 | 229.3657 | 256.018 | 2344.3 | 0.6511944 | 4.959015e-05
1856101 | 0.8787 | 0.1167 | 0.1103779 | 0.08386507 | 1045.436 | 0.1892613 | 229.4686 | 256.2476 | 2349.317 | 0.652588 | 4.93844e-05
1856400 | 0.8785 | 0.1169 | 0.110557 | 0.08402632 | 1046.1394 | 0.1892443 | 229.623 | 256.4659 | 2354.3 | 0.6539722 | 4.918367e-05
1856700 | 0.8784 | 0.117 | 0.1106465 | 0.08418125 | 1043.5603 | 0.1892358 | 229.0569 | 255.8565 | 2359.3 | 0.6553611 | 4.959015e-05
1857001 | 0.8782 | 0.1172 | 0.1108256 | 0.08435137 | 1043.9121 | 0.1892189 | 229.1341 | 255.9886 | 2364.317 | 0.6567546 | 4.979592e-05
1857300 | 0.8779 | 0.1175 | 0.111094 | 0.08477149 | 1037.9331 | 0.1891935 | 227.8217 | 254.5908 | 2369.3 | 0.6581389 | 4.959015e-05
1857600 | 0.8777 | 0.1177 | 0.111273 | 0.08490287 | 1039.8088 | 0.1891766 | 228.2335 | 255.0965 | 2374.3 | 0.6595278 | 5.020237e-05
1857901 | 0.8773 | 0.1181 | 0.1116308 | 0.08520123 | 1042.1535 | 0.1891427 | 228.7481 | 255.7633 | 2379.317 | 0.6609213 | 4.959184e-05
1858201 | 0.8771 | 0.1183 | 0.1118097 | 0.08549009 | 1037.816 | 0.1891258 | 227.796 | 254.7443 | 2384.317 | 0.6623102 | 4.938608e-05
1858501 | 0.8769 | 0.1185 | 0.1119885 | 0.08564216 | 1038.8709 | 0.1891089 | 228.0276 | 255.0489 | 2389.317 | 0.6636991 | 4.979253e-05
1858801 | 0.8767 | 0.1187 | 0.1121673 | 0.08585961 | 1037.3468 | 0.189092 | 227.6931 | 254.7202 | 2394.317 | 0.665088 | 4.959015e-05
1859100 | 0.8764 | 0.119 | 0.1124354 | 0.08620801 | 1034.1816 | 0.1890667 | 226.9983 | 254.0111 | 2399.3 | 0.6664722 | 4.979253e-05
1859400 | 0.8762 | 0.1192 | 0.1126141 | 0.08626186 | 1039.1054 | 0.1890498 | 228.0791 | 255.2661 | 2404.3 | 0.6678611 | 4.979253e-05
1859700 | 0.8758 | 0.1196 | 0.1129715 | 0.08663703 | 1038.402 | 0.189016 | 227.9247 | 255.1845 | 2409.3 | 0.66925 | 4.959015e-05
1860000 | 0.8757 | 0.1197 | 0.1130608 | 0.08671147 | 1038.9883 | 0.1890076 | 228.0534 | 255.3513 | 2414.3 | 0.6706389 | 5.020408e-05
1860300 | 0.8756 | 0.1198 | 0.1131501 | 0.08687511 | 1036.0573 | 0.1889991 | 227.41 | 254.6537 | 2419.3 | 0.6720278 | 4.99983e-05
1860601 | 0.8752 | 0.1202 | 0.1135072 | 0.08739578 | 1029.6094 | 0.1889654 | 225.9947 | 253.1593 | 2424.317 | 0.6734213 | 4.959352e-05
1860901 | 0.8751 | 0.1203 | 0.1135965 | 0.08708664 | 1045.3189 | 0.1889569 | 229.4429 | 257.0449 | 2429.317 | 0.6748102 | 5.020579e-05
1861200 | 0.8747 | 0.1207 | 0.1139535 | 0.08744065 | 1045.436 | 0.1889232 | 229.4686 | 257.1655 | 2434.3 | 0.6761944 | 4.959015e-05
1861500 | 0.8746 | 0.1208 | 0.1140427 | 0.08771718 | 1038.0504 | 0.1889148 | 227.8475 | 255.3715 | 2439.3 | 0.6775833 | 5e-05
1861801 | 0.8742 | 0.1212 | 0.1143995 | 0.08804428 | 1039.2227 | 0.1888811 | 228.1048 | 255.7511 | 2444.317 | 0.6789769 | 4.99966e-05
1862101 | 0.8738 | 0.1216 | 0.1147562 | 0.08841584 | 1038.6365 | 0.1888474 | 227.9761 | 255.698 | 2449.317 | 0.6803657 | 4.959184e-05
1862400 | 0.8736 | 0.1218 | 0.1149345 | 0.08861198 | 1037.9331 | 0.1888306 | 227.8217 | 255.5704 | 2454.3 | 0.68175 | 4.938608e-05
1862702 | 0.8733 | 0.1221 | 0.1152019 | 0.08877531 | 1042.0363 | 0.1888053 | 228.7224 | 256.6494 | 2459.333 | 0.6831481 | 4.938776e-05
1863002 | 0.8732 | 0.1222 | 0.115291 | 0.08888524 | 1041.2156 | 0.1887969 | 228.5422 | 256.4701 | 2464.333 | 0.684537 | 4.979931e-05
1863301 | 0.8729 | 0.1225 | 0.1155583 | 0.08911686 | 1042.6224 | 0.1887717 | 228.851 | 256.8853 | 2469.317 | 0.6859213 | 4.938776e-05
1863601 | 0.8727 | 0.1227 | 0.1157365 | 0.08932772 | 1041.3329 | 0.1887549 | 228.568 | 256.6133 | 2474.317 | 0.6873102 | 4.938776e-05
1863902 | 0.8725 | 0.1229 | 0.1159146 | 0.08958909 | 1038.0504 | 0.188738 | 227.8475 | 255.85 | 2479.333 | 0.6887037 | 4.979592e-05
1864201 | 0.8722 | 0.1232 | 0.1161818 | 0.08965108 | 1046.1394 | 0.1887128 | 229.623 | 257.9125 | 2484.317 | 0.690088 | 4.959015e-05
1864500 | 0.8718 | 0.1236 | 0.1165378 | 0.09000417 | 1046.2567 | 0.1886792 | 229.6487 | 258.0333 | 2489.3 | 0.6914722 | 4.959015e-05
1864801 | 0.8717 | 0.1237 | 0.1166268 | 0.09019425 | 1042.2708 | 0.1886708 | 228.7739 | 257.0732 | 2494.317 | 0.6928657 | 4.979761e-05
1865101 | 0.8715 | 0.1239 | 0.1168048 | 0.09031573 | 1044.4981 | 0.1886541 | 229.2627 | 257.6684 | 2499.317 | 0.6942546 | 5e-05
1865401 | 0.8712 | 0.1242 | 0.1170717 | 0.09064208 | 1042.1535 | 0.1886289 | 228.7481 | 257.1586 | 2504.317 | 0.6956435 | 4.979422e-05
1865701 | 0.871 | 0.1244 | 0.1172496 | 0.09079024 | 1043.3258 | 0.1886121 | 229.0054 | 257.4937 | 2509.317 | 0.6970324 | 5e-05
1866002 | 0.8707 | 0.1247 | 0.1175163 | 0.09096187 | 1047.0773 | 0.188587 | 229.8289 | 258.4885 | 2514.333 | 0.6984259 | 4.959352e-05
1866302 | 0.8704 | 0.125 | 0.117783 | 0.09125831 | 1045.9049 | 0.1885618 | 229.5715 | 258.268 | 2519.333 | 0.6998148 | 4.959352e-05
1866601 | 0.8702 | 0.1252 | 0.1179608 | 0.09140039 | 1047.3117 | 0.188545 | 229.8803 | 258.6613 | 2524.317 | 0.7011991 | 4.979422e-05
1866902 | 0.8698 | 0.1256 | 0.1183162 | 0.09196096 | 1039.2227 | 0.1885115 | 228.1048 | 256.7548 | 2529.333 | 0.7025926 | 4.938776e-05
1867201 | 0.8698 | 0.1256 | 0.1183162 | 0.09187771 | 1042.5053 | 0.1885115 | 228.8253 | 257.5658 | 2534.317 | 0.7039769 | 4.979592e-05
1867502 | 0.8695 | 0.1259 | 0.1185827 | 0.09182608 | 1055.0493 | 0.1884864 | 231.5787 | 260.7344 | 2539.333 | 0.7053704 | 5e-05
1867803 | 0.8691 | 0.1263 | 0.1189379 | 0.09228237 | 1051.0634 | 0.188453 | 230.7038 | 259.8417 | 2544.35 | 0.7067639 | 4.918869e-05
1868103 | 0.8689 | 0.1265 | 0.1191155 | 0.09257886 | 1046.3739 | 0.1884362 | 229.6745 | 258.7283 | 2549.35 | 0.7081528 | 4.959521e-05
1868402 | 0.8687 | 0.1267 | 0.119293 | 0.0927207 | 1047.7809 | 0.1884195 | 229.9833 | 259.1222 | 2554.333 | 0.709537 | 4.959521e-05
1868702 | 0.8686 | 0.1268 | 0.1193818 | 0.09283621 | 1046.7257 | 0.1884111 | 229.7517 | 258.8842 | 2559.333 | 0.7109259 | 5.00017e-05
1869001 | 0.8682 | 0.1272 | 0.1197367 | 0.09316438 | 1047.7809 | 0.1883777 | 229.9833 | 259.2372 | 2564.317 | 0.7123102 | 4.959184e-05
1869301 | 0.868 | 0.1274 | 0.1199141 | 0.09328233 | 1050.1255 | 0.188361 | 230.4979 | 259.8634 | 2569.317 | 0.7136991 | 4.979592e-05
1869600 | 0.8678 | 0.1276 | 0.1200915 | 0.09343593 | 1051.0634 | 0.1883443 | 230.7038 | 260.1416 | 2574.3 | 0.7150833 | 4.979084e-05
1869904 | 0.8675 | 0.1279 | 0.1203575 | 0.0936633 | 1052.5873 | 0.1883192 | 231.0383 | 260.5881 | 2579.367 | 0.7164907 | 4.979931e-05
1870203 | 0.8671 | 0.1283 | 0.1207121 | 0.09410409 | 1049.1877 | 0.1882859 | 230.2921 | 259.8386 | 2584.35 | 0.717875 | 4.918535e-05
1870501 | 0.867 | 0.1284 | 0.1208007 | 0.09417786 | 1049.7737 | 0.1882775 | 230.4207 | 260.0067 | 2589.317 | 0.7192546 | 4.99898e-05
1870803 | 0.8668 | 0.1286 | 0.1209779 | 0.09423616 | 1054.4631 | 0.1882608 | 231.45 | 261.2145 | 2594.35 | 0.7206528 | 5.00017e-05
1871101 | 0.8665 | 0.1289 | 0.1212437 | 0.09454653 | 1052.7047 | 0.1882358 | 231.064 | 260.8482 | 2599.317 | 0.7220324 | 4.958846e-05
1871401 | 0.8662 | 0.1292 | 0.1215094 | 0.09480035 | 1053.1736 | 0.1882108 | 231.167 | 261.0337 | 2604.317 | 0.7234213 | 4.958846e-05
1871701 | 0.866 | 0.1294 | 0.1216865 | 0.09496556 | 1053.6425 | 0.1881941 | 231.2699 | 261.1962 | 2609.317 | 0.7248102 | 4.959015e-05
1872001 | 0.8656 | 0.1298 | 0.1220406 | 0.09540589 | 1050.2427 | 0.1881608 | 230.5237 | 260.4456 | 2614.317 | 0.7261991 | 4.938608e-05
1872301 | 0.8656 | 0.1298 | 0.1220406 | 0.09533156 | 1053.1736 | 0.1881608 | 231.167 | 261.1724 | 2619.317 | 0.727588 | 5e-05
1872601 | 0.8652 | 0.1302 | 0.1223946 | 0.09560824 | 1056.2217 | 0.1881275 | 231.836 | 262.0211 | 2624.317 | 0.7289769 | 4.959184e-05
1872901 | 0.8651 | 0.1303 | 0.1224831 | 0.09569672 | 1056.2217 | 0.1881192 | 231.836 | 262.0442 | 2629.317 | 0.7303657 | 4.979253e-05
1873201 | 0.8648 | 0.1306 | 0.1227485 | 0.09600967 | 1054.3459 | 0.1880942 | 231.4243 | 261.6483 | 2634.317 | 0.7317546 | 4.979422e-05
1873501 | 0.8645 | 0.1309 | 0.1230138 | 0.09645337 | 1047.3117 | 0.1880693 | 229.8803 | 259.9716 | 2639.317 | 0.7331435 | 4.958846e-05
1873801 | 0.8643 | 0.1311 | 0.1231906 | 0.09634478 | 1058.5663 | 0.1880527 | 232.3506 | 262.8118 | 2644.317 | 0.7345324 | 4.979592e-05
1874100 | 0.8639 | 0.1315 | 0.1235442 | 0.09653186 | 1065.1314 | 0.1880194 | 233.7917 | 264.5353 | 2649.3 | 0.7359167 | 4.9182e-05
1874402 | 0.8637 | 0.1317 | 0.1237209 | 0.09689294 | 1057.8629 | 0.1880028 | 232.1963 | 262.7765 | 2654.333 | 0.7373148 | 4.938944e-05
1874701 | 0.8635 | 0.1319 | 0.1238976 | 0.09713505 | 1055.2838 | 0.1879862 | 231.6301 | 262.1822 | 2659.317 | 0.7386991 | 4.979422e-05
1875002 | 0.8633 | 0.1321 | 0.1240743 | 0.0972493 | 1057.7456 | 0.1879696 | 232.1705 | 262.8402 | 2664.333 | 0.7400926 | 4.979592e-05
1875303 | 0.8631 | 0.1323 | 0.124251 | 0.09746757 | 1056.1043 | 0.187953 | 231.8102 | 262.4787 | 2669.35 | 0.7414861 | 4.959352e-05
1875602 | 0.8628 | 0.1326 | 0.1245159 | 0.09765815 | 1059.0353 | 0.1879281 | 232.4536 | 263.2769 | 2674.333 | 0.7428704 | 4.979761e-05
1875900 | 0.8625 | 0.1329 | 0.1247807 | 0.0979111 | 1059.5042 | 0.1879032 | 232.5565 | 263.4633 | 2679.3 | 0.74425 | 4.958846e-05
1876201 | 0.8623 | 0.1331 | 0.1249572 | 0.09810249 | 1058.9182 | 0.1878866 | 232.4279 | 263.364 | 2684.317 | 0.7456435 | 5e-05
1876501 | 0.8621 | 0.1333 | 0.1251337 | 0.0982879 | 1058.5663 | 0.1878701 | 232.3506 | 263.323 | 2689.317 | 0.7470324 | 4.959184e-05
1876802 | 0.8618 | 0.1336 | 0.1253984 | 0.09867745 | 1053.6425 | 0.1878452 | 231.2699 | 262.1675 | 2694.333 | 0.7484259 | 4.959352e-05
1877101 | 0.8616 | 0.1338 | 0.1255748 | 0.09878845 | 1056.2217 | 0.1878286 | 231.836 | 262.8557 | 2699.317 | 0.7498102 | 4.979592e-05
1877401 | 0.8611 | 0.1343 | 0.1260157 | 0.09919665 | 1057.5114 | 0.1877872 | 232.1191 | 263.2927 | 2704.317 | 0.7511991 | 4.959184e-05
1877701 | 0.861 | 0.1344 | 0.1261039 | 0.09936508 | 1054.3459 | 0.1877789 | 231.4243 | 262.5277 | 2709.317 | 0.752588 | 4.93844e-05
1878004 | 0.8607 | 0.1347 | 0.1263683 | 0.09961761 | 1054.8149 | 0.1877541 | 231.5272 | 262.7139 | 2714.367 | 0.7539907 | 4.959521e-05
1878300 | 0.8605 | 0.1349 | 0.1265445 | 0.09990386 | 1050.4771 | 0.1877376 | 230.5751 | 261.6797 | 2719.3 | 0.7553611 | 4.959015e-05
1878603 | 0.8603 | 0.1351 | 0.1267208 | 0.1000771 | 1050.5945 | 0.187721 | 230.6009 | 261.755 | 2724.35 | 0.7567639 | 4.99983e-05
1878901 | 0.8601 | 0.1353 | 0.1268969 | 0.1001968 | 1052.8218 | 0.1877045 | 231.0898 | 262.3562 | 2729.317 | 0.7581435 | 4.979592e-05
1879201 | 0.8598 | 0.1356 | 0.1271611 | 0.100464 | 1052.7047 | 0.1876797 | 231.064 | 262.3963 | 2734.317 | 0.7595324 | 4.959015e-05
1879501 | 0.8596 | 0.1358 | 0.1273372 | 0.1006282 | 1053.1736 | 0.1876632 | 231.167 | 262.5594 | 2739.317 | 0.7609213 | 4.979592e-05
1879801 | 0.8591 | 0.1363 | 0.1277774 | 0.1012705 | 1045.2015 | 0.1876219 | 229.4171 | 260.6867 | 2744.317 | 0.7623102 | 4.9182e-05
1880101 | 0.8591 | 0.1363 | 0.1277774 | 0.1012051 | 1047.7809 | 0.1876219 | 229.9833 | 261.33 | 2749.317 | 0.7636991 | 5e-05
1880401 | 0.8588 | 0.1366 | 0.1280413 | 0.101139 | 1060.7939 | 0.1875971 | 232.8396 | 264.6455 | 2754.317 | 0.765088 | 4.979084e-05
1880701 | 0.8585 | 0.1369 | 0.1283053 | 0.1014594 | 1058.5663 | 0.1875724 | 232.3506 | 264.1594 | 2759.317 | 0.7664769 | 4.959184e-05
1881002 | 0.8584 | 0.137 | 0.1283932 | 0.1017198 | 1051.7668 | 0.1875641 | 230.8582 | 262.4858 | 2764.333 | 0.7678704 | 5.020408e-05
1881302 | 0.8581 | 0.1373 | 0.128657 | 0.1019599 | 1052.7047 | 0.1875394 | 231.064 | 262.7891 | 2769.333 | 0.7692593 | 4.959184e-05
1881600 | 0.858 | 0.1374 | 0.128745 | 0.1020656 | 1052.0013 | 0.1875311 | 230.9097 | 262.6366 | 2774.3 | 0.7706389 | 4.99983e-05
1881902 | 0.8575 | 0.1379 | 0.1291845 | 0.1024992 | 1052.2357 | 0.1874899 | 230.9611 | 262.8106 | 2779.333 | 0.772037 | 4.959352e-05
1882201 | 0.8573 | 0.1381 | 0.1293602 | 0.1025798 | 1055.9872 | 0.1874735 | 231.7845 | 263.794 | 2784.317 | 0.7734213 | 4.99983e-05
1882503 | 0.857 | 0.1384 | 0.1296238 | 0.102885 | 1054.3459 | 0.1874488 | 231.4243 | 263.4534 | 2789.35 | 0.7748194 | 4.939112e-05
1882802 | 0.8569 | 0.1385 | 0.1297116 | 0.1029698 | 1054.4631 | 0.1874405 | 231.45 | 263.5058 | 2794.333 | 0.7762037 | 5e-05
1883101 | 0.8565 | 0.1389 | 0.1300629 | 0.103336 | 1053.877 | 0.1874076 | 231.3214 | 263.4519 | 2799.317 | 0.777588 | 4.938776e-05
1883401 | 0.8563 | 0.1391 | 0.1302385 | 0.1035264 | 1053.2907 | 0.1873911 | 231.1927 | 263.3516 | 2804.317 | 0.7789769 | 4.959015e-05
1883701 | 0.8561 | 0.1393 | 0.130414 | 0.1036039 | 1057.1595 | 0.1873747 | 232.0419 | 264.3653 | 2809.317 | 0.7803657 | 4.959184e-05
1884000 | 0.8559 | 0.1395 | 0.1305896 | 0.1038181 | 1055.6354 | 0.1873583 | 231.7073 | 264.0305 | 2814.3 | 0.78175 | 4.99983e-05
1884301 | 0.8555 | 0.1399 | 0.1309405 | 0.1041809 | 1055.1665 | 0.1873254 | 231.6044 | 264.0059 | 2819.317 | 0.7831435 | 4.938608e-05
1884601 | 0.8551 | 0.1403 | 0.1312914 | 0.1044902 | 1056.8077 | 0.1872925 | 231.9646 | 264.5093 | 2824.317 | 0.7845324 | 4.938608e-05
1884901 | 0.855 | 0.1404 | 0.1313791 | 0.1046611 | 1053.5252 | 0.1872843 | 231.2441 | 263.7108 | 2829.317 | 0.7859213 | 4.938776e-05
1885201 | 0.8549 | 0.1405 | 0.1314668 | 0.1047131 | 1054.932 | 0.1872761 | 231.5529 | 264.0861 | 2834.317 | 0.7873102 | 4.979761e-05
1885503 | 0.8545 | 0.1409 | 0.1318174 | 0.1049954 | 1057.6285 | 0.1872433 | 232.1448 | 264.854 | 2839.35 | 0.7887083 | 4.939112e-05
1885800 | 0.8544 | 0.141 | 0.1319051 | 0.1050711 | 1058.0974 | 0.1872351 | 232.2477 | 264.9947 | 2844.3 | 0.7900833 | 4.979422e-05
1886101 | 0.8541 | 0.1413 | 0.132168 | 0.1053519 | 1057.394 | 0.1872104 | 232.0933 | 264.8881 | 2849.317 | 0.7914769 | 4.959015e-05
1886401 | 0.8538 | 0.1416 | 0.1324308 | 0.1058496 | 1048.1325 | 0.1871858 | 230.0605 | 262.637 | 2854.317 | 0.7928657 | 4.938608e-05
1886701 | 0.8536 | 0.1418 | 0.132606 | 0.1057364 | 1059.5042 | 0.1871695 | 232.5565 | 265.533 | 2859.317 | 0.7942546 | 4.979253e-05
1887001 | 0.8531 | 0.1423 | 0.1330438 | 0.105966 | 1067.7105 | 0.1871285 | 234.3578 | 267.7069 | 2864.317 | 0.7956435 | 4.918367e-05
1887301 | 0.853 | 0.1424 | 0.1331313 | 0.1062379 | 1060.4421 | 0.1871203 | 232.7624 | 265.9077 | 2869.317 | 0.7970324 | 4.938776e-05
1887602 | 0.8529 | 0.1425 | 0.1332188 | 0.1063998 | 1057.5114 | 0.1871121 | 232.1191 | 265.1961 | 2874.333 | 0.7984259 | 5.00017e-05
1887903 | 0.8525 | 0.1429 | 0.1335689 | 0.1067409 | 1057.8629 | 0.1870794 | 232.1963 | 265.3771 | 2879.35 | 0.7998194 | 4.969864e-05
1888202 | 0.8524 | 0.143 | 0.1336564 | 0.1068343 | 1057.6285 | 0.1870712 | 232.1448 | 265.3415 | 2884.333 | 0.8012037 | 4.960165e-05
1888502 | 0.852 | 0.1434 | 0.1340063 | 0.107098 | 1061.0283 | 0.1870385 | 232.891 | 266.2876 | 2889.333 | 0.8025926 | 4.930856e-05
1888802 | 0.8518 | 0.1436 | 0.1341812 | 0.1072581 | 1061.6144 | 0.1870221 | 233.0197 | 266.4813 | 2894.333 | 0.8039815 | 4.980392e-05
1889101 | 0.8515 | 0.1439 | 0.1344435 | 0.1075263 | 1061.3799 | 0.1869976 | 232.9682 | 266.4923 | 2899.317 | 0.8053657 | 4.932039e-05
1889400 | 0.8511 | 0.1443 | 0.1347931 | 0.1079175 | 1059.7387 | 0.1869649 | 232.608 | 266.1733 | 2904.3 | 0.80675 | 4.922761e-05
1889701 | 0.8511 | 0.1443 | 0.1347931 | 0.1081257 | 1051.5323 | 0.1869649 | 230.8067 | 264.1121 | 2909.317 | 0.8081435 | 4.990476e-05
1890000 | 0.8509 | 0.1445 | 0.1349679 | 0.107908 | 1067.0071 | 0.1869485 | 234.2034 | 268.0457 | 2914.3 | 0.8095278 | 4.943241e-05
1890300 | 0.8505 | 0.1449 | 0.1353173 | 0.1081593 | 1070.8759 | 0.1869159 | 235.0525 | 269.1117 | 2919.3 | 0.8109167 | 4.934272e-05
1890601 | 0.8504 | 0.145 | 0.1354046 | 0.1084637 | 1062.3178 | 0.1869077 | 233.1741 | 266.9843 | 2924.317 | 0.8123102 | 4.96281e-05
1890900 | 0.8501 | 0.1453 | 0.1356666 | 0.1087643 | 1060.7939 | 0.1868832 | 232.8396 | 266.6712 | 2929.3 | 0.8136944 | 4.953825e-05
1891203 | 0.8497 | 0.1457 | 0.1360158 | 0.1090956 | 1061.4973 | 0.1868506 | 232.994 | 266.9412 | 2934.35 | 0.8150972 | 4.927571e-05
1891501 | 0.8495 | 0.1459 | 0.1361904 | 0.1092553 | 1062.0833 | 0.1868343 | 233.1226 | 267.1352 | 2939.317 | 0.8164769 | 4.936937e-05
1891801 | 0.8494 | 0.146 | 0.1362776 | 0.1092623 | 1065.2487 | 0.1868262 | 233.8174 | 267.9547 | 2944.317 | 0.8178657 | 4.946429e-05
1892102 | 0.8491 | 0.1463 | 0.1365394 | 0.109536 | 1064.7798 | 0.1868017 | 233.7145 | 267.9069 | 2949.333 | 0.8192593 | 4.973451e-05
1892400 | 0.8488 | 0.1466 | 0.136801 | 0.1097649 | 1066.0693 | 0.1867773 | 233.9975 | 268.3016 | 2954.3 | 0.8206389 | 4.947224e-05
1892701 | 0.8487 | 0.1467 | 0.1368883 | 0.109983 | 1060.911 | 0.1867691 | 232.8653 | 267.0266 | 2959.317 | 0.8220324 | 4.973769e-05
1893001 | 0.8485 | 0.1469 | 0.1370627 | 0.110202 | 1059.1526 | 0.1867528 | 232.4793 | 266.6305 | 2964.317 | 0.8234213 | 4.982759e-05
1893302 | 0.8481 | 0.1473 | 0.1374114 | 0.1102206 | 1072.1656 | 0.1867203 | 235.3356 | 270.0006 | 2969.333 | 0.8248148 | 4.957265e-05
1893602 | 0.8479 | 0.1475 | 0.1375857 | 0.110386 | 1072.5172 | 0.186704 | 235.4128 | 270.1362 | 2974.333 | 0.8262037 | 4.983192e-05
1893901 | 0.8475 | 0.1479 | 0.1379342 | 0.1108951 | 1066.1866 | 0.1866715 | 234.0233 | 268.6353 | 2979.317 | 0.827588 | 4.92437e-05
1894200 | 0.8473 | 0.1481 | 0.1381084 | 0.1110663 | 1066.3037 | 0.1866552 | 234.049 | 268.7116 | 2984.3 | 0.8289722 | 4.933059e-05
1894501 | 0.847 | 0.1484 | 0.1383697 | 0.1113455 | 1065.6003 | 0.1866308 | 233.8946 | 268.6045 | 2989.317 | 0.8303657 | 4.942013e-05
1894802 | 0.8468 | 0.1486 | 0.1385438 | 0.1114958 | 1066.5382 | 0.1866146 | 234.1004 | 268.8878 | 2994.333 | 0.8317593 | 4.983743e-05
1895101 | 0.8465 | 0.1489 | 0.138805 | 0.1116737 | 1069.821 | 0.1865902 | 234.821 | 269.7858 | 2999.317 | 0.8331435 | 4.942955e-05
1895401 | 0.8464 | 0.149 | 0.138892 | 0.1117964 | 1068.4142 | 0.1865821 | 234.5122 | 269.4545 | 3004.317 | 0.8345324 | 4.967742e-05
1895701 | 0.8461 | 0.1493 | 0.1391531 | 0.1120307 | 1069.4691 | 0.1865577 | 234.7438 | 269.791 | 3009.317 | 0.8359213 | 4.96e-05
1896002 | 0.8458 | 0.1496 | 0.1394141 | 0.1123661 | 1066.5382 | 0.1865334 | 234.1004 | 269.1219 | 3014.333 | 0.8373148 | 4.952512e-05
1896302 | 0.8456 | 0.1498 | 0.139588 | 0.1126084 | 1063.8419 | 0.1865172 | 233.5086 | 268.4882 | 3019.333 | 0.8387037 | 4.96076e-05
1896601 | 0.8454 | 0.15 | 0.1397619 | 0.112711 | 1066.6555 | 0.186501 | 234.1262 | 269.2451 | 3024.317 | 0.840088 | 4.968491e-05
1896902 | 0.845 | 0.1504 | 0.1401097 | 0.1131004 | 1065.0143 | 0.1864685 | 233.766 | 268.9244 | 3029.333 | 0.8414815 | 4.945864e-05
1897200 | 0.845 | 0.1504 | 0.1401097 | 0.1131271 | 1063.9591 | 0.1864685 | 233.5343 | 268.6579 | 3034.3 | 0.8428611 | 4.98436e-05
1897501 | 0.8446 | 0.1508 | 0.1404574 | 0.1134926 | 1063.2557 | 0.1864361 | 233.3799 | 268.5736 | 3039.317 | 0.8442546 | 4.961706e-05
1897800 | 0.8444 | 0.151 | 0.1406311 | 0.1137853 | 1058.5663 | 0.1864199 | 232.3506 | 267.4356 | 3044.3 | 0.8456389 | 4.969446e-05
1898101 | 0.8441 | 0.1513 | 0.1408917 | 0.11404 | 1058.8008 | 0.1863956 | 232.4021 | 267.5646 | 3049.317 | 0.8470324 | 4.932207e-05
1898401 | 0.8439 | 0.1515 | 0.1410654 | 0.1141245 | 1062.3178 | 0.1863794 | 233.1741 | 268.5 | 3054.317 | 0.8484213 | 4.970026e-05
1898701 | 0.8436 | 0.1518 | 0.1413259 | 0.1144117 | 1061.2628 | 0.1863552 | 232.9425 | 268.3032 | 3059.317 | 0.8498102 | 4.962963e-05
1899003 | 0.8434 | 0.152 | 0.1414996 | 0.1146032 | 1060.5594 | 0.186339 | 232.7881 | 268.1719 | 3064.35 | 0.8512083 | 4.970588e-05
1899302 | 0.8431 | 0.1523 | 0.1417599 | 0.1151163 | 1050.5945 | 0.1863147 | 230.6009 | 265.7214 | 3069.333 | 0.8525926 | 4.963624e-05
1899602 | 0.843 | 0.1524 | 0.1418467 | 0.1149325 | 1061.2628 | 0.1863067 | 232.9425 | 268.443 | 3074.333 | 0.8539815 | 4.985387e-05
1899907 | 0.8425 | 0.1529 | 0.1422805 | 0.1151671 | 1069.1173 | 0.1862663 | 234.6665 | 270.5471 | 3079.417 | 0.8553935 | 4.921453e-05
1900202 | 0.8423 | 0.1531 | 0.142454 | 0.1155011 | 1062.7867 | 0.1862501 | 233.277 | 268.9917 | 3084.333 | 0.8567593 | 4.942857e-05
1900503 | 0.8422 | 0.1532 | 0.1425407 | 0.1156532 | 1060.2076 | 0.186242 | 232.7109 | 268.3622 | 3089.35 | 0.8581528 | 4.964656e-05
1900803 | 0.8419 | 0.1535 | 0.1428008 | 0.1159282 | 1059.6216 | 0.1862178 | 232.5823 | 268.2837 | 3094.35 | 0.8595417 | 4.957863e-05
1901102 | 0.8417 | 0.1537 | 0.1429742 | 0.116164 | 1057.1595 | 0.1862017 | 232.0419 | 267.7067 | 3099.333 | 0.8609259 | 4.964919e-05
1901402 | 0.8414 | 0.154 | 0.1432342 | 0.1162932 | 1062.3178 | 0.1861775 | 233.1741 | 269.0829 | 3104.333 | 0.8623148 | 4.958333e-05
1901701 | 0.8411 | 0.1543 | 0.1434941 | 0.1165353 | 1063.0212 | 0.1861533 | 233.3285 | 269.3311 | 3109.317 | 0.8636991 | 4.965517e-05
1902001 | 0.8409 | 0.1545 | 0.1436673 | 0.1167056 | 1063.1385 | 0.1861371 | 233.3542 | 269.4074 | 3114.317 | 0.865088 | 4.958791e-05
1902303 | 0.8407 | 0.1547 | 0.1438406 | 0.1168609 | 1063.8419 | 0.186121 | 233.5086 | 269.6324 | 3119.35 | 0.8664861 | 4.965986e-05
1902602 | 0.8404 | 0.155 | 0.1441003 | 0.1172069 | 1060.4421 | 0.1860968 | 232.7624 | 268.8405 | 3124.333 | 0.8678704 | 4.959459e-05
1902903 | 0.8402 | 0.1552 | 0.1442735 | 0.1172671 | 1064.8969 | 0.1860807 | 233.7402 | 270.0167 | 3129.35 | 0.8692639 | 4.966554e-05
1903201 | 0.8399 | 0.1555 | 0.1445332 | 0.1174703 | 1067.1245 | 0.1860566 | 234.2291 | 270.6518 | 3134.317 | 0.8706435 | 4.96e-05
1903501 | 0.8398 | 0.1556 | 0.1446197 | 0.1176014 | 1065.3659 | 0.1860485 | 233.8431 | 270.2291 | 3139.317 | 0.8720324 | 4.966778e-05
1903801 | 0.8395 | 0.1559 | 0.1448793 | 0.1178669 | 1065.1314 | 0.1860244 | 233.7917 | 270.2398 | 3144.317 | 0.8734213 | 4.986842e-05
1904102 | 0.8391 | 0.1563 | 0.1452253 | 0.1182218 | 1064.7798 | 0.1859922 | 233.7145 | 270.2441 | 3149.333 | 0.8748148 | 4.954248e-05
1904402 | 0.8389 | 0.1565 | 0.1453982 | 0.1184126 | 1064.0764 | 0.1859761 | 233.5601 | 270.1122 | 3154.333 | 0.8762037 | 4.961146e-05
1904702 | 0.8388 | 0.1566 | 0.1454847 | 0.1184723 | 1065.1314 | 0.1859681 | 233.7917 | 270.4034 | 3159.333 | 0.8775926 | 4.954839e-05
1905001 | 0.8384 | 0.157 | 0.1458304 | 0.1187943 | 1066.0693 | 0.1859359 | 233.9975 | 270.7351 | 3164.317 | 0.8789769 | 4.961432e-05
1905302 | 0.8382 | 0.1572 | 0.1460033 | 0.1189315 | 1067.4761 | 0.1859199 | 234.3063 | 271.1393 | 3169.333 | 0.8803704 | 4.967836e-05
1905601 | 0.8378 | 0.1576 | 0.1463489 | 0.1193841 | 1063.2557 | 0.1858877 | 233.3799 | 270.1606 | 3174.317 | 0.8817546 | 4.949367e-05
1905901 | 0.8378 | 0.1576 | 0.1463489 | 0.1194644 | 1060.0905 | 0.1858877 | 232.6852 | 269.3564 | 3179.317 | 0.8831435 | 4.981028e-05
1906201 | 0.8375 | 0.1579 | 0.146608 | 0.1193995 | 1072.869 | 0.1858637 | 235.49 | 272.6739 | 3184.317 | 0.8845324 | 4.974896e-05
1906501 | 0.8372 | 0.1582 | 0.1468671 | 0.1196764 | 1072.1656 | 0.1858396 | 235.3356 | 272.5657 | 3189.317 | 0.8859213 | 4.968841e-05
1906801 | 0.8368 | 0.1586 | 0.1472124 | 0.1201287 | 1067.945 | 0.1858075 | 234.4092 | 271.5865 | 3194.317 | 0.8873102 | 4.950617e-05
1907103 | 0.8368 | 0.1586 | 0.1472124 | 0.1201406 | 1067.4761 | 0.1858075 | 234.3063 | 271.4673 | 3199.35 | 0.8887083 | 4.981697e-05
1907402 | 0.8364 | 0.159 | 0.1475576 | 0.1205096 | 1066.5382 | 0.1857754 | 234.1004 | 271.3224 | 3204.333 | 0.8900926 | 4.95122e-05
1907701 | 0.8362 | 0.1592 | 0.1477301 | 0.1206613 | 1067.3589 | 0.1857594 | 234.2806 | 271.578 | 3209.317 | 0.8914769 | 4.993939e-05
1908004 | 0.8358 | 0.1596 | 0.1480751 | 0.1209082 | 1071.2278 | 0.1857274 | 235.1298 | 272.6565 | 3214.367 | 0.8928796 | 4.952106e-05
1908301 | 0.8357 | 0.1597 | 0.1481614 | 0.1210242 | 1070.0554 | 0.1857194 | 234.8725 | 272.3816 | 3219.317 | 0.8942546 | 4.969861e-05
1908602 | 0.8355 | 0.1599 | 0.1483338 | 0.1212293 | 1068.7657 | 0.1857033 | 234.5894 | 272.1002 | 3224.333 | 0.8956481 | 4.952283e-05
1908901 | 0.8352 | 0.1602 | 0.1485924 | 0.1214968 | 1068.4142 | 0.1856793 | 234.5122 | 272.0811 | 3229.317 | 0.8970324 | 4.94655e-05
1909202 | 0.835 | 0.1604 | 0.1487648 | 0.121693 | 1067.4761 | 0.1856633 | 234.3063 | 271.889 | 3234.333 | 0.8984259 | 4.964609e-05
1909501 | 0.8346 | 0.1608 | 0.1491094 | 0.1219395 | 1071.3449 | 0.1856313 | 235.1555 | 272.9685 | 3239.317 | 0.8998102 | 4.947176e-05
1909804 | 0.8344 | 0.161 | 0.1492817 | 0.1221118 | 1071.3449 | 0.1856153 | 235.1555 | 273.0155 | 3244.367 | 0.901213 | 4.942148e-05
1910101 | 0.8342 | 0.1612 | 0.149454 | 0.1222781 | 1071.5793 | 0.1855994 | 235.2069 | 273.1223 | 3249.317 | 0.902588 | 4.959442e-05
1910402 | 0.8338 | 0.1616 | 0.1497984 | 0.1226106 | 1072.0483 | 0.1855674 | 235.3099 | 273.336 | 3254.333 | 0.9039815 | 4.954118e-05
1910702 | 0.8338 | 0.1616 | 0.1497984 | 0.1226968 | 1068.6486 | 0.1855674 | 234.5637 | 272.4692 | 3259.333 | 0.9053704 | 4.971523e-05
1911001 | 0.8335 | 0.1619 | 0.1500566 | 0.1229253 | 1069.821 | 0.1855434 | 234.821 | 272.8385 | 3264.317 | 0.9067546 | 4.977084e-05
1911301 | 0.8332 | 0.1622 | 0.1503148 | 0.1231092 | 1072.7517 | 0.1855195 | 235.4643 | 273.6566 | 3269.317 | 0.9081435 | 4.94878e-05
1911602 | 0.8328 | 0.1626 | 0.1506589 | 0.1234325 | 1073.5724 | 0.1854876 | 235.6444 | 273.9602 | 3274.333 | 0.909537 | 4.943728e-05
1911901 | 0.8328 | 0.1626 | 0.1506589 | 0.1234622 | 1072.4001 | 0.1854876 | 235.3871 | 273.661 | 3279.317 | 0.9109213 | 4.971974e-05
1912202 | 0.8324 | 0.163 | 0.1510029 | 0.1239935 | 1065.0143 | 0.1854557 | 233.766 | 271.8698 | 3284.333 | 0.9123148 | 4.944444e-05
1912501 | 0.8323 | 0.1631 | 0.1510889 | 0.1239517 | 1070.0554 | 0.1854477 | 234.8725 | 273.1801 | 3289.317 | 0.9136991 | 4.983334e-05
1912802 | 0.832 | 0.1634 | 0.1513468 | 0.1239093 | 1081.8961 | 0.1854238 | 237.4714 | 276.2743 | 3294.333 | 0.9150926 | 4.967033e-05
1913101 | 0.8318 | 0.1636 | 0.1515186 | 0.1242328 | 1075.9171 | 0.1854079 | 236.1591 | 274.7947 | 3299.317 | 0.9164769 | 4.983516e-05
1913401 | 0.8314 | 0.164 | 0.1518623 | 0.1246835 | 1071.6967 | 0.185376 | 235.2327 | 273.8109 | 3304.317 | 0.9178657 | 4.956432e-05
1913702 | 0.8313 | 0.1641 | 0.1519483 | 0.1247338 | 1073.1035 | 0.185368 | 235.5415 | 274.1939 | 3309.333 | 0.9192593 | 4.972794e-05
1914002 | 0.8309 | 0.1645 | 0.1522918 | 0.1251041 | 1072.0483 | 0.1853362 | 235.3099 | 274.0184 | 3314.333 | 0.9206481 | 4.956989e-05
1914301 | 0.8308 | 0.1646 | 0.1523777 | 0.1251216 | 1074.7447 | 0.1853282 | 235.9017 | 274.7312 | 3319.317 | 0.9220324 | 4.973262e-05
1914600 | 0.8305 | 0.1649 | 0.1526352 | 0.1253137 | 1077.3239 | 0.1853044 | 236.4679 | 275.4614 | 3324.3 | 0.9234167 | 4.967909e-05
1914901 | 0.8303 | 0.1651 | 0.1528069 | 0.1254854 | 1077.3239 | 0.1852885 | 236.4679 | 275.5087 | 3329.317 | 0.9248102 | 4.973457e-05
1915201 | 0.83 | 0.1654 | 0.1530644 | 0.1257428 | 1077.3239 | 0.1852646 | 236.4679 | 275.5796 | 3334.317 | 0.9261991 | 4.957721e-05
1915502 | 0.8298 | 0.1656 | 0.153236 | 0.1260661 | 1071.3449 | 0.1852487 | 235.1555 | 274.0972 | 3339.333 | 0.9275926 | 4.973822e-05
1915802 | 0.8296 | 0.1658 | 0.1534075 | 0.1261544 | 1074.6274 | 0.1852328 | 235.876 | 274.9842 | 3344.333 | 0.9289815 | 4.968664e-05
1916103 | 0.8292 | 0.1662 | 0.1537506 | 0.1264083 | 1078.1446 | 0.1852011 | 236.648 | 275.9789 | 3349.35 | 0.930375 | 4.963902e-05
1916401 | 0.829 | 0.1664 | 0.1539221 | 0.1267254 | 1072.4001 | 0.1851852 | 235.3871 | 274.5555 | 3354.317 | 0.9317546 | 4.968816e-05
1916701 | 0.8288 | 0.1666 | 0.1540935 | 0.1269563 | 1070.0554 | 0.1851693 | 234.8725 | 274.0022 | 3359.317 | 0.9331435 | 4.974274e-05
1917001 | 0.8284 | 0.167 | 0.1544364 | 0.1273586 | 1067.7105 | 0.1851376 | 234.3578 | 273.4955 | 3364.317 | 0.9345324 | 4.959184e-05
1917602 | 0.8279 | 0.1675 | 0.1548647 | 0.1277632 | 1068.6486 | 0.1850979 | 234.5637 | 273.8531 | 3374.333 | 0.9373148 | 4.959184e-05
1918201 | 0.8276 | 0.1678 | 0.1551216 | 0.1280261 | 1068.4142 | 0.1850741 | 234.5122 | 273.8634 | 3384.317 | 0.940088 | 4.959099e-05
1918801 | 0.8271 | 0.1683 | 0.1555497 | 0.128686 | 1059.2697 | 0.1850345 | 232.505 | 271.6356 | 3394.317 | 0.9428657 | 4.979507e-05
1919402 | 0.8264 | 0.169 | 0.1561487 | 0.1289401 | 1072.869 | 0.1849791 | 235.49 | 275.2878 | 3404.333 | 0.9456481 | 4.959184e-05
1920001 | 0.8261 | 0.1693 | 0.1564053 | 0.1293692 | 1066.0693 | 0.1849554 | 233.9975 | 273.6133 | 3414.317 | 0.9484213 | 4.969388e-05
1920602 | 0.8255 | 0.1699 | 0.1569183 | 0.1299 | 1065.3659 | 0.184908 | 233.8431 | 273.5731 | 3424.333 | 0.9512037 | 4.969388e-05
1921201 | 0.8249 | 0.1705 | 0.157431 | 0.1303295 | 1068.6486 | 0.1848606 | 234.5637 | 274.5568 | 3434.317 | 0.9539769 | 4.959099e-05
1921801 | 0.8247 | 0.1707 | 0.1576019 | 0.1304974 | 1068.7657 | 0.1848448 | 234.5894 | 274.6338 | 3444.317 | 0.9567546 | 4.989711e-05
1922402 | 0.8241 | 0.1713 | 0.1581142 | 0.1309681 | 1070.407 | 0.1847974 | 234.9496 | 275.1965 | 3454.333 | 0.959537 | 4.979677e-05
1923002 | 0.8236 | 0.1718 | 0.158541 | 0.131389 | 1070.6415 | 0.184758 | 235.0011 | 275.3743 | 3464.333 | 0.9623148 | 4.969303e-05
1923602 | 0.8231 | 0.1723 | 0.1589676 | 0.1318661 | 1068.6486 | 0.1847186 | 234.5637 | 274.979 | 3474.333 | 0.9650926 | 4.959099e-05
1924201 | 0.8226 | 0.1728 | 0.1593941 | 0.1322063 | 1072.0483 | 0.1846792 | 235.3099 | 275.9714 | 3484.317 | 0.9678657 | 4.989711e-05
1924801 | 0.8221 | 0.1733 | 0.1598203 | 0.1326504 | 1071.3449 | 0.1846399 | 235.1555 | 275.9079 | 3494.317 | 0.9706435 | 4.948895e-05
1925401 | 0.8217 | 0.1737 | 0.1601612 | 0.133021 | 1070.1725 | 0.1846084 | 234.8982 | 275.7 | 3504.317 | 0.9734213 | 4.989711e-05
1926002 | 0.821 | 0.1744 | 0.1607574 | 0.1334804 | 1075.5653 | 0.1845534 | 236.0818 | 277.2545 | 3514.333 | 0.9762037 | 4.969472e-05
1926601 | 0.8206 | 0.1748 | 0.1610979 | 0.1339102 | 1072.0483 | 0.1845219 | 235.3099 | 276.4421 | 3524.317 | 0.9789769 | 4.969303e-05
1927202 | 0.8201 | 0.1753 | 0.1615234 | 0.134297 | 1073.5724 | 0.1844827 | 235.6444 | 276.9529 | 3534.333 | 0.9817593 | 4.969388e-05
1927801 | 0.8196 | 0.1758 | 0.1619488 | 0.1346897 | 1074.8619 | 0.1844435 | 235.9275 | 277.4035 | 3544.317 | 0.9845324 | 4.96953e-05
1928402 | 0.8191 | 0.1763 | 0.1623739 | 0.1351654 | 1072.869 | 0.1844043 | 235.49 | 277.0069 | 3554.333 | 0.9873148 | 4.970133e-05
1929001 | 0.8185 | 0.1769 | 0.1628839 | 0.1355118 | 1079.317 | 0.1843572 | 236.9053 | 278.8139 | 3564.317 | 0.990088 | 4.960844e-05
1929601 | 0.8182 | 0.1772 | 0.1631387 | 0.1358856 | 1074.6274 | 0.1843338 | 235.876 | 277.6732 | 3574.317 | 0.9928657 | 4.980715e-05
1930202 | 0.8177 | 0.1777 | 0.1635634 | 0.1363013 | 1074.9792 | 0.1842946 | 235.9532 | 277.8821 | 3584.333 | 0.9956481 | 4.962462e-05
1930802 | 0.8171 | 0.1783 | 0.1640727 | 0.1367125 | 1078.8478 | 0.1842477 | 236.8023 | 279.0242 | 3594.333 | 0.9984259 | 4.963151e-05
1931401 | 0.8164 | 0.179 | 0.1646666 | 0.1373867 | 1075.6826 | 0.184193 | 236.1076 | 278.3709 | 3604.317 | 1.001199 | 4.936715e-05
1932002 | 0.8161 | 0.1793 | 0.164921 | 0.137439 | 1083.6545 | 0.1841696 | 237.8574 | 280.5052 | 3614.333 | 1.003981 | 4.955606e-05
1932601 | 0.8156 | 0.1798 | 0.1653449 | 0.1379223 | 1081.3098 | 0.1841305 | 237.3427 | 280.017 | 3624.317 | 1.006755 | 4.956234e-05
1933201 | 0.8151 | 0.1803 | 0.1657686 | 0.1384055 | 1078.9651 | 0.1840915 | 236.8281 | 279.5282 | 3634.317 | 1.009532 | 4.974076e-05
1933801 | 0.8146 | 0.1808 | 0.1661922 | 0.1387398 | 1082.4821 | 0.1840525 | 237.6001 | 280.5581 | 3644.317 | 1.01231 | 4.957705e-05
1934401 | 0.8141 | 0.1813 | 0.1666155 | 0.1391989 | 1081.0753 | 0.1840136 | 237.2913 | 280.3122 | 3654.317 | 1.015088 | 4.966669e-05
1935003 | 0.8136 | 0.1818 | 0.1670387 | 0.1397172 | 1077.3239 | 0.1839747 | 236.4679 | 279.4577 | 3664.35 | 1.017875 | 4.983672e-05
1935601 | 0.8131 | 0.1823 | 0.1674617 | 0.1401402 | 1077.3239 | 0.1839358 | 236.4679 | 279.5759 | 3674.317 | 1.020644 | 4.967735e-05
1936202 | 0.8126 | 0.1828 | 0.1678845 | 0.1406224 | 1074.9792 | 0.1838969 | 235.9532 | 279.0854 | 3684.333 | 1.023426 | 4.960435e-05
1936802 | 0.8121 | 0.1833 | 0.1683071 | 0.1411521 | 1070.7588 | 0.183858 | 235.0268 | 278.1073 | 3694.333 | 1.026204 | 4.9688e-05
1937402 | 0.8116 | 0.1838 | 0.1687296 | 0.1415389 | 1072.1656 | 0.1838192 | 235.3356 | 278.5903 | 3704.333 | 1.028981 | 4.969339e-05
1938002 | 0.8113 | 0.1841 | 0.168983 | 0.1419647 | 1065.3659 | 0.1837959 | 233.8431 | 276.8936 | 3714.333 | 1.031759 | 4.977256e-05
1938602 | 0.8106 | 0.1848 | 0.169574 | 0.142187 | 1079.903 | 0.1837416 | 237.034 | 280.8378 | 3724.333 | 1.034537 | 4.962718e-05
1939201 | 0.8101 | 0.1853 | 0.1699959 | 0.1428141 | 1071.8138 | 0.1837028 | 235.2584 | 278.8518 | 3734.317 | 1.03731 | 4.956024e-05
1939803 | 0.8096 | 0.1858 | 0.1704177 | 0.1432953 | 1069.4691 | 0.1836641 | 234.7438 | 278.3592 | 3744.35 | 1.040097 | 4.963791e-05
1940401 | 0.8091 | 0.1863 | 0.1708392 | 0.1436009 | 1074.0413 | 0.1836254 | 235.7473 | 279.6671 | 3754.317 | 1.042866 | 4.978547e-05
1941003 | 0.8086 | 0.1868 | 0.1712606 | 0.1439926 | 1075.2137 | 0.1835867 | 236.0047 | 280.0903 | 3764.35 | 1.045653 | 4.964919e-05
1941602 | 0.8083 | 0.1871 | 0.1715134 | 0.1443256 | 1072.0483 | 0.1835635 | 235.3099 | 279.3364 | 3774.333 | 1.048426 | 4.965403e-05
1942202 | 0.8077 | 0.1877 | 0.1720187 | 0.1447506 | 1075.2137 | 0.1835171 | 236.0047 | 280.3028 | 3784.333 | 1.051204 | 4.965761e-05
1942802 | 0.8072 | 0.1882 | 0.1724396 | 0.1451864 | 1074.6274 | 0.1834785 | 235.876 | 280.2678 | 3794.333 | 1.053981 | 4.959565e-05
1943402 | 0.8067 | 0.1887 | 0.1728603 | 0.1455774 | 1075.7997 | 0.1834399 | 236.1333 | 280.6917 | 3804.333 | 1.056759 | 4.966723e-05
1944003 | 0.8062 | 0.1892 | 0.1732808 | 0.1459533 | 1077.5583 | 0.1834014 | 236.5193 | 281.2688 | 3814.35 | 1.059542 | 4.967266e-05
1944602 | 0.8057 | 0.1897 | 0.1737012 | 0.1466175 | 1067.945 | 0.1833628 | 234.4092 | 278.8767 | 3824.333 | 1.062315 | 4.967528e-05
1945201 | 0.8051 | 0.1903 | 0.1742054 | 0.1467233 | 1083.6545 | 0.1833166 | 237.8574 | 283.1217 | 3834.317 | 1.065088 | 4.955256e-05
1945802 | 0.8047 | 0.1907 | 0.1745414 | 0.1472407 | 1076.5031 | 0.1832858 | 236.2877 | 281.3478 | 3844.333 | 1.06787 | 4.974738e-05
1946403 | 0.8042 | 0.1912 | 0.1749612 | 0.1476635 | 1076.386 | 0.1832473 | 236.262 | 281.4353 | 3854.35 | 1.070653 | 4.968893e-05
1947002 | 0.8037 | 0.1917 | 0.1753809 | 0.1479999 | 1079.6685 | 0.1832089 | 236.9825 | 282.412 | 3864.333 | 1.073426 | 4.956852e-05
1947602 | 0.8032 | 0.1922 | 0.1758003 | 0.1484193 | 1079.6685 | 0.1831705 | 236.9825 | 282.5305 | 3874.333 | 1.076204 | 4.969546e-05
1948201 | 0.8027 | 0.1927 | 0.1762196 | 0.148803 | 1081.0753 | 0.1831321 | 237.2913 | 283.0173 | 3884.317 | 1.078977 | 4.963923e-05
1948802 | 0.8023 | 0.1931 | 0.176555 | 0.1491502 | 1080.6064 | 0.1831014 | 237.1883 | 282.9894 | 3894.333 | 1.081759 | 4.970267e-05
1949401 | 0.8016 | 0.1938 | 0.1771415 | 0.1497724 | 1079.1996 | 0.1830477 | 236.8796 | 282.7868 | 3904.317 | 1.084532 | 4.964719e-05
1950002 | 0.8012 | 0.1942 | 0.1774765 | 0.150042 | 1081.7787 | 0.183017 | 237.4457 | 283.5576 | 3914.333 | 1.087315 | 4.965222e-05
1950601 | 0.8007 | 0.1947 | 0.1778951 | 0.1504219 | 1083.3029 | 0.1829787 | 237.7802 | 284.076 | 3924.317 | 1.090088 | 4.965478e-05
1951202 | 0.8004 | 0.195 | 0.1781462 | 0.1507741 | 1079.317 | 0.1829557 | 236.9053 | 283.1019 | 3934.333 | 1.09287 | 4.971658e-05
1951802 | 0.7997 | 0.1957 | 0.1787318 | 0.1511784 | 1086.4681 | 0.1829022 | 238.475 | 285.1445 | 3944.333 | 1.095648 | 4.960755e-05
1952405 | 0.7992 | 0.1962 | 0.1791499 | 0.1516856 | 1082.9511 | 0.182864 | 237.703 | 284.3403 | 3954.383 | 1.09844 | 4.961372e-05
1953001 | 0.7987 | 0.1967 | 0.1795678 | 0.1521154 | 1082.4821 | 0.1828257 | 237.6001 | 284.336 | 3964.317 | 1.101199 | 4.961568e-05
1953602 | 0.7982 | 0.1972 | 0.1799855 | 0.1525361 | 1082.365 | 0.1827876 | 237.5744 | 284.424 | 3974.333 | 1.103981 | 4.962028e-05
1954202 | 0.7977 | 0.1977 | 0.1804031 | 0.1530785 | 1077.441 | 0.1827494 | 236.4936 | 283.2483 | 3984.333 | 1.106759 | 4.96239e-05
1954802 | 0.7972 | 0.1982 | 0.1808204 | 0.1533829 | 1081.8961 | 0.1827113 | 237.4714 | 284.5383 | 3994.333 | 1.109537 | 4.957541e-05
1955401 | 0.7967 | 0.1987 | 0.1812376 | 0.1539637 | 1075.4481 | 0.1826732 | 236.0561 | 282.9605 | 4004.317 | 1.11231 | 4.963178e-05
1956002 | 0.7962 | 0.1992 | 0.1816547 | 0.1544431 | 1072.9861 | 0.1826351 | 235.5157 | 282.4305 | 4014.333 | 1.115093 | 4.963602e-05
1956602 | 0.7958 | 0.1996 | 0.1819882 | 0.1546993 | 1076.0342 | 0.1826046 | 236.1848 | 283.3273 | 4024.333 | 1.11787 | 4.969103e-05
1957201 | 0.795 | 0.2004 | 0.1826548 | 0.1554255 | 1073.6895 | 0.1825438 | 235.6701 | 282.8984 | 4034.317 | 1.120644 | 4.949029e-05
1957801 | 0.7947 | 0.2007 | 0.1829047 | 0.1555326 | 1079.317 | 0.182521 | 236.9053 | 284.4522 | 4044.317 | 1.123421 | 4.964616e-05
1958403 | 0.7942 | 0.2012 | 0.1833211 | 0.1559995 | 1077.3239 | 0.182483 | 236.4679 | 284.0452 | 4054.35 | 1.126208 | 4.95506e-05
1959003 | 0.7939 | 0.2015 | 0.1835708 | 0.1562849 | 1075.9171 | 0.1824602 | 236.1591 | 283.7451 | 4064.35 | 1.128986 | 4.975247e-05
1959603 | 0.7934 | 0.202 | 0.1839868 | 0.1566891 | 1076.386 | 0.1824222 | 236.262 | 283.9869 | 4074.35 | 1.131764 | 4.975569e-05
1960203 | 0.7928 | 0.2026 | 0.1844859 | 0.1571643 | 1077.3239 | 0.1823767 | 236.4679 | 284.3762 | 4084.35 | 1.134542 | 4.961273e-05
1960803 | 0.7923 | 0.2031 | 0.1849016 | 0.157699 | 1072.6345 | 0.1823388 | 235.4386 | 283.2561 | 4094.35 | 1.137319 | 4.961564e-05
1961401 | 0.7919 | 0.2035 | 0.185234 | 0.1578976 | 1077.9099 | 0.1823085 | 236.5965 | 284.7439 | 4104.317 | 1.140088 | 4.966668e-05
1962002 | 0.7913 | 0.2041 | 0.1857324 | 0.1583841 | 1078.3791 | 0.1822631 | 236.6995 | 285.0098 | 4114.333 | 1.14287 | 4.967058e-05
1962601 | 0.7907 | 0.2047 | 0.1862306 | 0.1589388 | 1076.1515 | 0.1822177 | 236.2105 | 284.5628 | 4124.317 | 1.145644 | 4.962637e-05
1963201 | 0.7903 | 0.2051 | 0.1865626 | 0.1592053 | 1078.7307 | 0.1821874 | 236.7766 | 285.3395 | 4134.317 | 1.148421 | 4.962981e-05
1963803 | 0.7897 | 0.2057 | 0.1870603 | 0.1598696 | 1072.1656 | 0.1821421 | 235.3356 | 283.7442 | 4144.35 | 1.151208 | 4.963281e-05
1964405 | 0.7894 | 0.206 | 0.1873091 | 0.1597467 | 1086.8199 | 0.1821195 | 238.5522 | 287.6939 | 4154.383 | 1.153995 | 4.977413e-05
1965003 | 0.7888 | 0.2066 | 0.1878065 | 0.1604612 | 1078.2617 | 0.1820742 | 236.6737 | 285.5705 | 4164.35 | 1.156764 | 4.968573e-05
1965602 | 0.7883 | 0.2071 | 0.1882208 | 0.1609379 | 1075.7997 | 0.1820365 | 236.1333 | 285.0365 | 4174.333 | 1.159537 | 4.968778e-05
1966202 | 0.7879 | 0.2075 | 0.1885521 | 0.1611235 | 1081.5443 | 0.1820063 | 237.3942 | 286.6535 | 4184.333 | 1.162315 | 4.964648e-05
1966802 | 0.7872 | 0.2082 | 0.1891316 | 0.1616852 | 1082.2477 | 0.1819536 | 237.5486 | 287.0062 | 4194.333 | 1.165093 | 4.964957e-05
1967402 | 0.7868 | 0.2086 | 0.1894627 | 0.1620579 | 1080.6064 | 0.1819235 | 237.1883 | 286.6658 | 4204.333 | 1.16787 | 4.960932e-05
1968002 | 0.7862 | 0.2092 | 0.189959 | 0.1624858 | 1083.3029 | 0.1818783 | 237.7802 | 287.5238 | 4214.333 | 1.170648 | 4.956975e-05
1968602 | 0.7858 | 0.2096 | 0.1902897 | 0.1628522 | 1081.8961 | 0.1818482 | 237.4714 | 287.2454 | 4224.333 | 1.173426 | 4.961597e-05
1969204 | 0.7853 | 0.2101 | 0.190703 | 0.1632388 | 1082.9511 | 0.1818107 | 237.703 | 287.6444 | 4234.367 | 1.176213 | 4.961956e-05
1969802 | 0.7848 | 0.2106 | 0.1911161 | 0.1636251 | 1084.0063 | 0.1817731 | 237.9346 | 288.0436 | 4244.333 | 1.178981 | 4.966458e-05
1970401 | 0.7843 | 0.2111 | 0.191529 | 0.1642343 | 1076.2687 | 0.1817356 | 236.2362 | 286.1057 | 4254.317 | 1.181755 | 4.962553e-05
1971002 | 0.7838 | 0.2116 | 0.1919418 | 0.1642248 | 1092.916 | 0.1816981 | 239.8903 | 290.651 | 4264.333 | 1.184537 | 4.966976e-05
1971602 | 0.7833 | 0.2121 | 0.1923544 | 0.1648872 | 1083.0684 | 0.1816606 | 237.7287 | 288.151 | 4274.333 | 1.187315 | 4.971327e-05
1972203 | 0.7829 | 0.2125 | 0.1926843 | 0.1652558 | 1081.5443 | 0.1816306 | 237.3942 | 287.8405 | 4284.35 | 1.190097 | 4.963496e-05
1972802 | 0.7823 | 0.2131 | 0.1931791 | 0.1657565 | 1081.3098 | 0.1815857 | 237.3427 | 287.9205 | 4294.333 | 1.19287 | 4.95974e-05
1973403 | 0.7819 | 0.2135 | 0.1935087 | 0.1661396 | 1079.1996 | 0.1815558 | 236.8796 | 287.4533 | 4304.35 | 1.195653 | 4.964012e-05
1974001 | 0.7813 | 0.2141 | 0.1940031 | 0.1667023 | 1076.5031 | 0.1815109 | 236.2877 | 286.8769 | 4314.317 | 1.198421 | 4.964231e-05
1974604 | 0.7808 | 0.2146 | 0.1944148 | 0.1671408 | 1075.4481 | 0.1814736 | 236.0561 | 286.7138 | 4324.367 | 1.201213 | 4.960752e-05
1975202 | 0.7803 | 0.2151 | 0.1948264 | 0.1675911 | 1073.924 | 0.1814362 | 235.7216 | 286.4253 | 4334.333 | 1.203981 | 4.960993e-05
1975801 | 0.7798 | 0.2156 | 0.1952378 | 0.167946 | 1076.1515 | 0.1813989 | 236.2105 | 287.1375 | 4344.317 | 1.206755 | 4.965123e-05
1976402 | 0.7793 | 0.2161 | 0.195649 | 0.1683632 | 1075.9171 | 0.1813616 | 236.1591 | 287.193 | 4354.333 | 1.209537 | 4.957728e-05
1977002 | 0.779 | 0.2164 | 0.1958957 | 0.1687525 | 1070.2899 | 0.1813392 | 234.9239 | 285.7615 | 4364.333 | 1.212315 | 4.977092e-05
1977602 | 0.7783 | 0.2171 | 0.196471 | 0.1690989 | 1079.317 | 0.1812871 | 236.9053 | 288.3375 | 4374.333 | 1.215093 | 4.965944e-05
1978202 | 0.7778 | 0.2176 | 0.1968817 | 0.1696077 | 1075.4481 | 0.1812499 | 236.0561 | 287.4219 | 4384.333 | 1.21787 | 4.954932e-05
1978801 | 0.7774 | 0.218 | 0.1972102 | 0.1699303 | 1075.6826 | 0.1812201 | 236.1076 | 287.5791 | 4394.317 | 1.220644 | 4.966327e-05
1979402 | 0.7768 | 0.2186 | 0.1977027 | 0.1703811 | 1077.3239 | 0.1811755 | 236.4679 | 288.1597 | 4404.333 | 1.223426 | 4.962978e-05
1980002 | 0.7763 | 0.2191 | 0.1981129 | 0.1708151 | 1076.386 | 0.1811383 | 236.262 | 288.027 | 4414.333 | 1.226204 | 4.963279e-05
1980602 | 0.7758 | 0.2196 | 0.1985229 | 0.1710944 | 1081.5443 | 0.1811012 | 237.3942 | 289.526 | 4424.333 | 1.228981 | 4.963516e-05
1981201 | 0.7753 | 0.2201 | 0.1989328 | 0.1715786 | 1078.6133 | 0.1810641 | 236.7509 | 288.8597 | 4434.317 | 1.231755 | 4.960169e-05
1981803 | 0.7749 | 0.2205 | 0.1992606 | 0.1719391 | 1077.3239 | 0.1810344 | 236.4679 | 288.609 | 4444.35 | 1.234542 | 4.960544e-05
1982403 | 0.7745 | 0.2209 | 0.1995883 | 0.1721776 | 1080.8409 | 0.1810047 | 237.2398 | 289.6461 | 4454.35 | 1.237319 | 4.968164e-05
1983002 | 0.7737 | 0.2217 | 0.2002433 | 0.1728921 | 1078.4962 | 0.1809455 | 236.7252 | 289.2071 | 4464.333 | 1.240093 | 4.958277e-05
1983602 | 0.7736 | 0.2218 | 0.2003252 | 0.1728669 | 1082.7166 | 0.1809381 | 237.6515 | 290.3626 | 4474.333 | 1.24287 | 4.972592e-05
1984202 | 0.7728 | 0.2226 | 0.2009797 | 0.1735363 | 1082.1306 | 0.1808789 | 237.5229 | 290.3955 | 4484.333 | 1.245648 | 4.959673e-05
1984801 | 0.7723 | 0.2231 | 0.2013886 | 0.1739898 | 1080.3719 | 0.1808419 | 237.1369 | 290.0421 | 4494.317 | 1.248421 | 4.947124e-05
1985402 | 0.7719 | 0.2235 | 0.2017156 | 0.1742692 | 1082.2477 | 0.1808123 | 237.5486 | 290.6407 | 4504.333 | 1.251204 | 4.928617e-05
1986002 | 0.7714 | 0.224 | 0.2021242 | 0.1746956 | 1081.5443 | 0.1807754 | 237.3942 | 290.5705 | 4514.333 | 1.253981 | 4.786446e-05
1987203 | 0.7704 | 0.225 | 0.2029408 | 0.1754736 | 1083.0684 | 0.1807016 | 237.7287 | 291.2177 | 4534.35 | 1.259542 | -2.326083e-05
1989004 | 0.7689 | 0.2265 | 0.2041646 | 0.1766855 | 1083.5373 | 0.180591 | 237.8317 | 291.7005 | 4564.367 | 1.26788 | -2.319452e-05
1990805 | 0.7674 | 0.228 | 0.2053868 | 0.1779048 | 1083.6545 | 0.1804807 | 237.8574 | 292.0889 | 4594.383 | 1.276218 | -2.312833e-05
1992604 | 0.7659 | 0.2295 | 0.2066076 | 0.1792831 | 1077.441 | 0.1803706 | 236.4936 | 290.7688 | 4624.367 | 1.284546 | -0.0001656227
1994404 | 0.7646 | 0.2308 | 0.2076644 | 0.1804231 | 1074.1585 | 0.1802753 | 235.7731 | 290.1895 | 4654.367 | 1.29288 | -0.0001642758
1996204 | 0.763 | 0.2324 | 0.2089635 | 0.1819274 | 1066.0693 | 0.1801582 | 233.9975 | 288.3785 | 4684.367 | 1.301213 | -0.0001628822
1998004 | 0.7616 | 0.2338 | 0.2100988 | 0.182926 | 1071.4622 | 0.180056 | 235.1812 | 290.1666 | 4714.367 | 1.309546 | -0.0001615487
1999804 | 0.7601 | 0.2353 | 0.2113139 | 0.1840161 | 1076.386 | 0.1799467 | 236.262 | 291.8544 | 4744.367 | 1.31788 | -0.0001602111
2001605 | 0.7586 | 0.2368 | 0.2125274 | 0.1851821 | 1078.2617 | 0.1798375 | 236.6737 | 292.718 | 4774.383 | 1.326218 | -0.0001588896
2003405 | 0.7569 | 0.2385 | 0.213901 | 0.1864516 | 1082.365 | 0.179714 | 237.5744 | 294.2358 | 4804.383 | 1.334551 | -0.0001575436
2005205 | 0.7556 | 0.2398 | 0.2149501 | 0.1875572 | 1080.1375 | 0.1796198 | 237.0854 | 293.9385 | 4834.383 | 1.342884 | -0.0001562971
2007005 | 0.754 | 0.2414 | 0.2162398 | 0.1888439 | 1080.2548 | 0.179504 | 237.1112 | 294.3498 | 4864.383 | 1.351218 | -0.0001550042
2008804 | 0.7523 | 0.2431 | 0.2176083 | 0.1901738 | 1081.7787 | 0.1793812 | 237.4457 | 295.1687 | 4894.367 | 1.359546 | -0.0001537073
2010605 | 0.751 | 0.2444 | 0.2186535 | 0.1912547 | 1080.3719 | 0.1792875 | 237.1369 | 295.0931 | 4924.383 | 1.367884 | -0.0001525064
2012405 | 0.7496 | 0.2458 | 0.2197779 | 0.1926199 | 1070.8759 | 0.1791867 | 235.0525 | 292.8285 | 4954.383 | 1.376218 | -0.0001513004
2014205 | 0.748 | 0.2474 | 0.2210614 | 0.1939718 | 1068.1795 | 0.1790718 | 234.4607 | 292.4663 | 4984.383 | 1.384551 | -0.0001500687
2016004 | 0.7465 | 0.2489 | 0.2222632 | 0.1949327 | 1077.6755 | 0.1789642 | 236.545 | 295.4211 | 5014.367 | 1.39288 | -0.0001488722
2017805 | 0.7451 | 0.2503 | 0.2233835 | 0.1961779 | 1072.7517 | 0.178864 | 235.4643 | 294.401 | 5044.383 | 1.401218 | -0.0001477088
2019606 | 0.7436 | 0.2518 | 0.2245825 | 0.1973621 | 1073.3379 | 0.1787568 | 235.5929 | 294.9152 | 5074.4 | 1.409556 | -0.0001465395
2021404 | 0.7422 | 0.2532 | 0.2257003 | 0.1984739 | 1073.5724 | 0.1786569 | 235.6444 | 295.3096 | 5104.367 | 1.41788 | -0.0001454049
2023207 | 0.7406 | 0.2548 | 0.2269762 | 0.1997647 | 1072.9861 | 0.178543 | 235.5157 | 295.5251 | 5134.417 | 1.426227 | -0.0001442423
2025004 | 0.7389 | 0.2565 | 0.2283301 | 0.2010442 | 1075.9171 | 0.1784221 | 236.1591 | 296.7339 | 5164.367 | 1.434546 | -0.0001430766
2026805 | 0.7376 | 0.2578 | 0.2293642 | 0.2021021 | 1074.9792 | 0.1783299 | 235.9532 | 296.7819 | 5194.383 | 1.442884 | -0.0001419995
2028604 | 0.7363 | 0.2591 | 0.2303972 | 0.2032749 | 1069.4691 | 0.1782378 | 234.7438 | 295.5659 | 5224.367 | 1.451213 | -0.0001409357
2030406 | 0.7347 | 0.2607 | 0.2316671 | 0.2045834 | 1067.945 | 0.1781247 | 234.4092 | 295.5197 | 5254.4 | 1.459556 | -0.0001398257
2032205 | 0.7333 | 0.2621 | 0.232777 | 0.2056398 | 1070.0554 | 0.1780259 | 234.8725 | 296.4325 | 5284.383 | 1.467884 | -0.0001387674
2034005 | 0.7317 | 0.2637 | 0.2340439 | 0.2069811 | 1067.1245 | 0.1779131 | 234.2291 | 295.9954 | 5314.383 | 1.476218 | -0.000137683
2035804 | 0.7302 | 0.2652 | 0.2352302 | 0.2081465 | 1067.945 | 0.1778076 | 234.4092 | 296.5746 | 5344.367 | 1.484546 | -0.0001366298
2037606 | 0.7287 | 0.2667 | 0.2364151 | 0.2094057 | 1065.0143 | 0.1777023 | 233.766 | 296.1113 | 5374.4 | 1.492889 | -0.0001355872
2039404 | 0.7273 | 0.2681 | 0.2375197 | 0.2104658 | 1066.7727 | 0.1776042 | 234.1519 | 296.928 | 5404.367 | 1.501213 | -0.0001345764
2041204 | 0.7256 | 0.2698 | 0.2388594 | 0.2119452 | 1061.2628 | 0.1774853 | 232.9425 | 295.7904 | 5434.367 | 1.509546 | -0.0001335206
2043004 | 0.7242 | 0.2712 | 0.2399613 | 0.2129847 | 1063.7246 | 0.1773875 | 233.4829 | 296.8034 | 5464.367 | 1.51788 | -0.0001325314
2044806 | 0.7229 | 0.2725 | 0.2409835 | 0.2140306 | 1062.7867 | 0.1772969 | 233.277 | 296.845 | 5494.4 | 1.526222 | -0.0001315703
2046605 | 0.7212 | 0.2742 | 0.2423185 | 0.2153627 | 1062.9041 | 0.1771786 | 233.3028 | 297.2744 | 5524.383 | 1.534551 | -0.0001305485
2048404 | 0.7198 | 0.2756 | 0.2434167 | 0.2163568 | 1067.0071 | 0.1770813 | 234.2034 | 298.7498 | 5554.367 | 1.54288 | -0.0001295917
2050205 | 0.7183 | 0.2771 | 0.2445919 | 0.217862 | 1053.9941 | 0.1769773 | 231.3471 | 295.4533 | 5584.383 | 1.551218 | -0.0001286266
2052005 | 0.7167 | 0.2787 | 0.2458439 | 0.2191289 | 1053.4081 | 0.1768665 | 231.2184 | 295.659 | 5614.383 | 1.559551 | -0.0001276543
2053804 | 0.7153 | 0.2801 | 0.2469382 | 0.2201964 | 1054.4631 | 0.1767698 | 231.45 | 296.2792 | 5644.367 | 1.56788 | -0.0001267281
2055606 | 0.7138 | 0.2816 | 0.2481093 | 0.2213854 | 1053.7597 | 0.1766663 | 231.2956 | 296.4285 | 5674.4 | 1.576222 | -0.000125793
2057404 | 0.7124 | 0.283 | 0.2492011 | 0.2225931 | 1049.1877 | 0.1765699 | 230.2921 | 295.4647 | 5704.367 | 1.584546 | -0.0001248868
2059205 | 0.7109 | 0.2845 | 0.2503695 | 0.2237437 | 1049.8911 | 0.1764668 | 230.4465 | 296.0085 | 5734.383 | 1.592884 | -0.0001239715
2061004 | 0.7094 | 0.286 | 0.2515366 | 0.2248008 | 1054.2286 | 0.1763638 | 231.3985 | 297.5785 | 5764.367 | 1.601213 | -0.0001230664
2062805 | 0.7079 | 0.2875 | 0.2527024 | 0.2260676 | 1050.2427 | 0.1762611 | 230.5237 | 296.7992 | 5794.383 | 1.609551 | -0.00012217
2064605 | 0.7064 | 0.289 | 0.2538667 | 0.227229 | 1050.36 | 0.1761585 | 230.5494 | 297.1782 | 5824.383 | 1.617884 | -0.0001212832
2066406 | 0.7049 | 0.2905 | 0.2550297 | 0.2286596 | 1039.8088 | 0.1760561 | 228.2335 | 294.5353 | 5854.4 | 1.626222 | -0.0001204052
2068205 | 0.7035 | 0.2919 | 0.256114 | 0.2298985 | 1033.7127 | 0.1759606 | 226.8954 | 293.1262 | 5884.383 | 1.634551 | -0.0001195537
2070005 | 0.7019 | 0.2935 | 0.2573517 | 0.2311213 | 1034.2987 | 0.1758518 | 227.024 | 293.6556 | 5914.383 | 1.642884 | -0.0001186768
2071805 | 0.7004 | 0.295 | 0.2585107 | 0.232319 | 1032.7748 | 0.1757499 | 226.6895 | 293.5629 | 5944.383 | 1.651218 | -0.0001178255
2073605 | 0.6989 | 0.2965 | 0.2596683 | 0.2337531 | 1021.872 | 0.1756482 | 224.2964 | 290.8003 | 5974.383 | 1.659551 | -0.0001169828
2075406 | 0.6975 | 0.2979 | 0.2607476 | 0.2347342 | 1025.7406 | 0.1755535 | 225.1455 | 292.2164 | 6004.4 | 1.667889 | -0.0001161648
2077206 | 0.6959 | 0.2995 | 0.2619796 | 0.2358949 | 1028.5544 | 0.1754453 | 225.7632 | 293.3792 | 6034.4 | 1.676222 | -0.0001153222
2079007 | 0.6946 | 0.3008 | 0.2629795 | 0.2369423 | 1026.6785 | 0.1753577 | 225.3514 | 293.1371 | 6064.417 | 1.68456 | -0.000114537
2080806 | 0.6929 | 0.3025 | 0.2642855 | 0.2383257 | 1023.6304 | 0.1752432 | 224.6824 | 292.6488 | 6094.4 | 1.692889 | -0.0001136945
2082604 | 0.6914 | 0.304 | 0.2654365 | 0.2395985 | 1018.8239 | 0.1751424 | 223.6274 | 291.6101 | 6124.367 | 1.701213 | -0.0001128933
2084405 | 0.6901 | 0.3053 | 0.2664329 | 0.2407942 | 1010.9692 | 0.1750551 | 221.9033 | 289.6504 | 6154.383 | 1.709551 | -0.0001121315
2086207 | 0.6886 | 0.3068 | 0.2675814 | 0.2420616 | 1006.2797 | 0.1749546 | 220.874 | 288.6381 | 6184.417 | 1.717894 | -0.0001113444
2088005 | 0.6871 | 0.3083 | 0.2687286 | 0.2432236 | 1005.6936 | 0.1748543 | 220.7453 | 288.8011 | 6214.383 | 1.726218 | -0.0001105661
2089804 | 0.6855 | 0.3099 | 0.2699508 | 0.2446867 | 996.1976 | 0.1747475 | 218.661 | 286.424 | 6244.367 | 1.734546 | -0.0001097789
2091605 | 0.684 | 0.3114 | 0.2710953 | 0.2458936 | 993.7356 | 0.1746475 | 218.1206 | 286.0433 | 6274.383 | 1.742884 | -0.0001090147
2093405 | 0.6826 | 0.3128 | 0.2721623 | 0.2468327 | 998.7767 | 0.1745544 | 219.2271 | 287.8013 | 6304.383 | 1.751218 | -0.0001082739
2095208 | 0.681 | 0.3144 | 0.2733803 | 0.2482321 | 991.6254 | 0.1744481 | 217.6574 | 286.0889 | 6334.433 | 1.759565 | -0.0001075076
2097004 | 0.6794 | 0.316 | 0.2745968 | 0.2494606 | 991.1565 | 0.174342 | 217.5545 | 286.3017 | 6364.367 | 1.76788 | -0.0001067506
2098804 | 0.678 | 0.3174 | 0.2756601 | 0.2507052 | 984.0051 | 0.1742493 | 215.9848 | 284.5384 | 6394.367 | 1.776213 | -0.0001060308
2100605 | 0.6765 | 0.3189 | 0.2767981 | 0.2519888 | 978.2608 | 0.1741502 | 214.7239 | 283.1994 | 6424.383 | 1.784551 | -0.0001053019
2102405 | 0.6752 | 0.3202 | 0.2777832 | 0.2531613 | 970.875 | 0.1740645 | 213.1028 | 281.3383 | 6454.383 | 1.792884 | -0.0001046111
2104205 | 0.6735 | 0.3219 | 0.2790701 | 0.2546206 | 964.0753 | 0.1739525 | 211.6103 | 279.7276 | 6484.383 | 1.801218 | -0.0001038649
2106005 | 0.6722 | 0.3232 | 0.280053 | 0.2559187 | 951.6485 | 0.173867 | 208.8827 | 276.3935 | 6514.383 | 1.809551 | -0.0001031871
2107805 | 0.6707 | 0.3247 | 0.281186 | 0.2569922 | 953.9932 | 0.1737686 | 209.3973 | 277.3886 | 6544.383 | 1.817884 | -0.0001024848
2109605 | 0.6692 | 0.3262 | 0.2823177 | 0.258118 | 954.2277 | 0.1736703 | 209.4488 | 277.771 | 6574.383 | 1.826218 | -0.000101789
2111406 | 0.6677 | 0.3277 | 0.2834481 | 0.2593881 | 948.7176 | 0.1735721 | 208.2393 | 276.4794 | 6604.4 | 1.834556 | -0.0001010993
2113204 | 0.6661 | 0.3293 | 0.2846525 | 0.260649 | 946.4903 | 0.1734676 | 207.7505 | 276.1627 | 6634.367 | 1.84288 | -0.0001004014
2115004 | 0.6647 | 0.3307 | 0.2857051 | 0.2619305 | 937.4632 | 0.1733764 | 205.769 | 273.8169 | 6664.367 | 1.851213 | -9.973941e-05
2116805 | 0.6631 | 0.3323 | 0.2869068 | 0.2632511 | 932.7737 | 0.1732722 | 204.7397 | 272.7747 | 6694.383 | 1.859551 | -9.905319e-05
2118605 | 0.6615 | 0.3339 | 0.288107 | 0.2647338 | 921.6364 | 0.1731683 | 202.2951 | 269.8415 | 6724.383 | 1.867884 | -9.837333e-05
2120405 | 0.6603 | 0.3351 | 0.2890062 | 0.2658679 | 912.3749 | 0.1730904 | 200.2623 | 267.3702 | 6754.383 | 1.876218 | -9.775874e-05
2122205 | 0.6588 | 0.3366 | 0.2901291 | 0.2672108 | 903.6996 | 0.1729933 | 198.3581 | 265.1254 | 6784.383 | 1.884551 | -9.710536e-05
2124007 | 0.6573 | 0.3381 | 0.2912507 | 0.2684602 | 898.6585 | 0.1728963 | 197.2516 | 263.9423 | 6814.417 | 1.892894 | -9.645727e-05
2125807 | 0.6557 | 0.3397 | 0.2924457 | 0.2695393 | 903.2307 | 0.172793 | 198.2552 | 265.6024 | 6844.417 | 1.901227 | -9.580071e-05
2127605 | 0.6543 | 0.3411 | 0.2934902 | 0.2709019 | 890.6866 | 0.1727028 | 195.5018 | 262.1874 | 6874.383 | 1.909551 | -9.517945e-05
2129405 | 0.6528 | 0.3426 | 0.294608 | 0.2721981 | 883.6526 | 0.1726063 | 193.9579 | 260.4078 | 6904.383 | 1.917884 | -9.454863e-05
2131205 | 0.6512 | 0.3442 | 0.295799 | 0.2735318 | 878.0252 | 0.1725036 | 192.7227 | 259.0578 | 6934.383 | 1.926218 | -9.390886e-05
2133006 | 0.6499 | 0.3455 | 0.2967657 | 0.2747244 | 869.1155 | 0.1724202 | 190.767 | 256.677 | 6964.4 | 1.934556 | -9.331744e-05
2134805 | 0.6481 | 0.3473 | 0.2981026 | 0.2761565 | 865.364 | 0.172305 | 189.9436 | 255.911 | 6994.383 | 1.942884 | -9.266006e-05
2136605 | 0.6467 | 0.3487 | 0.2991412 | 0.2775667 | 850.7095 | 0.1722155 | 186.727 | 251.8387 | 7024.383 | 1.951218 | -9.206502e-05
2138406 | 0.6455 | 0.3499 | 0.3000305 | 0.2788485 | 835.2347 | 0.172139 | 183.3303 | 247.4776 | 7054.4 | 1.959556 | -9.150318e-05
2140208 | 0.6438 | 0.3516 | 0.3012891 | 0.2801695 | 832.7727 | 0.1720307 | 182.7899 | 247.0589 | 7084.433 | 1.967898 | -9.08753e-05
2142006 | 0.6423 | 0.3531 | 0.3023983 | 0.2813946 | 828.2005 | 0.1719353 | 181.7864 | 245.9751 | 7114.4 | 1.976222 | -9.028168e-05
2143805 | 0.6408 | 0.3546 | 0.3035062 | 0.2827285 | 819.2908 | 0.1718401 | 179.8307 | 243.5987 | 7144.383 | 1.984551 | -8.969284e-05
2145606 | 0.6393 | 0.3561 | 0.3046129 | 0.2840642 | 810.2637 | 0.171745 | 177.8493 | 241.1815 | 7174.4 | 1.992889 | -8.91085e-05
2147405 | 0.6379 | 0.3575 | 0.3056448 | 0.2852685 | 803.4642 | 0.1716564 | 176.3569 | 239.4044 | 7204.383 | 2.001218 | -8.854332e-05
2149204 | 0.6365 | 0.3589 | 0.3066755 | 0.2865341 | 794.2027 | 0.171568 | 174.324 | 236.8889 | 7234.367 | 2.009546 | -8.798282e-05
2152808 | 0.6334 | 0.362 | 0.3089542 | 0.2893658 | 772.3971 | 0.1713726 | 169.5378 | 230.9104 | 7294.433 | 2.026231 | -8.683334e-05
2156409 | 0.6304 | 0.365 | 0.3111544 | 0.2921844 | 748.0121 | 0.1711842 | 164.1854 | 224.113 | 7354.45 | 2.042903 | -8.571681e-05
2160009 | 0.6274 | 0.368 | 0.3133498 | 0.2948853 | 728.0822 | 0.1709964 | 159.8108 | 218.6212 | 7414.45 | 2.059569 | -8.461855e-05
2163609 | 0.6245 | 0.3709 | 0.3154675 | 0.2975381 | 706.98 | 0.1708154 | 155.179 | 212.7349 | 7474.45 | 2.076236 | -8.35513e-05
2167210 | 0.6219 | 0.3735 | 0.3173622 | 0.3028489 | 572.2776 | 0.1706537 | 125.6124 | 172.5287 | 7534.467 | 2.092907 | -8.254068e-05
2170809 | 0.6196 | 0.3758 | 0.3190354 | 0.3188437 | 7.5591 | 0.170511 | 1.659189 | 2.282712 | 7594.45 | 2.109569 | -8.158589e-05
2174409 | 0.6211 | 0.3743 | 0.3179445 | 0.3177082 | 9.3177 | 0.170604 | 2.045194 | 2.81071 | 7654.45 | 2.126236 | -8.114234e-05
[8 empty] | a | -28585.7 | a |  | a
-28585.7
-28585.7

## zr2-7
[7 empty] | time, sec | eng.strain | true strain |  | SEM Strain calculations (strain at location of SEM)
1439556 | 6.97 | 72 | 932 | 931 | 930 | 930 | 0 | 0 | 0 |  | Zr2-7 Trans Gage
1439846 | 6.96 | 72 | 932 | 931 | 930 | 929 | 4.833333 | 0.0005 | 0.000499875 |  | Di (inches) | Df large | Df small | Df averge | e true | e true (extensometer)
1440132 | 6.96 | 72 | 932 | 930 | 929 | 929 | 9.6 | 0.0005 | 0.000499875 | check this | 0.2005 | 0.2 | 0.195 | 0.1975 | 0.05562938 | 0.07603469
1440418 | 6.95 | 72 | 932 | 931 | 929 | 929 | 14.36667 | 0.001 | 0.0009995003
1440713 | 6.94 | 72 | 932 | 931 | 930 | 930 | 19.28333 | 0.0015 | 0.001498876
1440999 | 6.94 | 72 | 932 | 930 | 930 | 930 | 24.05 | 0.0015 | 0.001498876
1441283 | 6.94 | 72 | 932 | 931 | 930 | 930 | 28.78333 | 0.0015 | 0.001498876
1441572 | 6.93 | 72 | 932 | 931 | 930 | 930 | 33.6 | 0.002 | 0.001998003
1441856 | 6.94 | 72 | 932 | 930 | 930 | 930 | 38.33333 | 0.0015 | 0.001498876
1442145 | 6.94 | 72 | 932 | 931 | 930 | 930 | 43.15 | 0.0015 | 0.001498876
1443002 | 6.94 | 72 | 932 | 931 | 930 | 930 | 57.43333 | 0.0015 | 0.001498876
1445400 | 6.99 | 72 | 932 | 931 | 930 | 930 | 97.4 | 0.0015 | 0.001498876
1446001 | 6.99 | 72 | 932 | 931 | 930 | 930 | 107.4167 | 0.0015 | 0.001498876
1446601 | 6.99 | 72 | 932 | 931 | 929 | 930 | 117.4167 | 0.0015 | 0.001498876
1447200 | 6.99 | 72 | 932 | 931 | 930 | 930 | 127.4 | 0.0015 | 0.001498876
1447801 | 6.99 | 72 | 932 | 931 | 930 | 930 | 137.4167 | 0.0015 | 0.001498876
1448400 | 6.99 | 72 | 932 | 931 | 930 | 930 | 147.4 | 0.0015 | 0.001498876
1449001 | 6.99 | 72 | 932 | 931 | 930 | 930 | 157.4167 | 0.0015 | 0.001498876
1449601 | 6.99 | 72 | 932 | 931 | 930 | 930 | 167.4167 | 0.0015 | 0.001498876
1450201 | 6.99 | 72 | 932 | 930 | 930 | 930 | 177.4167 | 0.0015 | 0.001498876
1450801 | 6.99 | 72 | 932 | 931 | 930 | 930 | 187.4167 | 0.0015 | 0.001498876
1451400 | 6.99 | 72 | 932 | 931 | 930 | 930 | 197.4 | 0.0015 | 0.001498876
1452001 | 6.99 | 72 | 932 | 931 | 930 | 930 | 207.4167 | 0.0015 | 0.001498876
1452601 | 6.99 | 72 | 932 | 931 | 930 | 930 | 217.4167 | 0.0015 | 0.001498876
1453201 | 6.99 | 72 | 932 | 930 | 930 | 930 | 227.4167 | 0.0015 | 0.001498876
1453825 | 6.99 | 72 | 932 | 931 | 930 | 930 | 237.8167 | 0.0015 | 0.001498876
1454400 | 6.99 | 72 | 932 | 930 | 930 | 930 | 247.4 | 0.0015 | 0.001498876
1458008 | 6.99 | 72 | 932 | 930 | 930 | 930 | 307.5333 | 0.0015 | 0.001498876
1461608 | 6.99 | 72 | 932 | 931 | 930 | 930 | 367.5333 | 0.0015 | 0.001498876
1476034 | 6.98 | 72 | 931 | 930 | 930 | 930 | 607.9667 | 0.002 | 0.001998003
1494043 | 6.98 | 72 | 930 | 929 | 929 | 929 | 908.1167 | 0.002 | 0.001998003
1512043 | 6.97 | 72 | 929 | 929 | 929 | 929 | 1208.117 | 0.0025 | 0.00249688
1530042 | 6.97 | 72 | 928 | 929 | 929 | 929 | 1508.1 | 0.0025 | 0.00249688
1548044 | 6.97 | 72 | 927 | 928 | 928 | 928 | 1808.133 | 0.0025 | 0.00249688
1566044 | 6.97 | 72 | 927 | 927 | 928 | 928 | 2108.133 | 0.0025 | 0.00249688
1584044 | 6.97 | 72 | 926 | 927 | 928 | 928 | 2408.133 | 0.0025 | 0.00249688
1602045 | 6.96 | 72 | 926 | 926 | 928 | 928 | 2708.15 | 0.003 | 0.002995509
1620043 | 6.96 | 72 | 925 | 926 | 927 | 927 | 3008.117 | 0.003 | 0.002995509
1638043 | 6.96 | 72 | 925 | 926 | 928 | 928 | 3308.117 | 0.003 | 0.002995509
1656043 | 6.95 | 72 | 926 | 927 | 928 | 929 | 3608.117 | 0.0035 | 0.003493889
1674042 | 6.96 | 72 | 926 | 927 | 929 | 929 | 3908.1 | 0.003 | 0.002995509
1692043 | 6.95 | 72 | 926 | 927 | 928 | 929 | 4208.117 | 0.0035 | 0.003493889
1710043 | 6.95 | 72 | 927 | 929 | 930 | 930 | 4508.117 | 0.0035 | 0.003493889
1728043 | 6.95 | 72 | 927 | 928 | 930 | 930 | 4808.117 | 0.0035 | 0.003493889
1746043 | 6.95 | 72 | 927 | 929 | 931 | 931 | 5108.117 | 0.0035 | 0.003493889
1764044 | 6.95 | 72 | 928 | 930 | 932 | 932 | 5408.133 | 0.0035 | 0.003493889
1782045 | 6.95 | 72 | 928 | 930 | 932 | 932 | 5708.15 | 0.0035 | 0.003493889
1800044 | 6.94 | 72 | 928 | 929 | 932 | 932 | 6008.133 | 0.004 | 0.003992021
1818049 | 6.94 | 72 | 928 | 929 | 932 | 932 | 6308.217 | 0.004 | 0.003992021
1836043 | 6.94 | 72 | 927 | 929 | 931 | 932 | 6608.117 | 0.004 | 0.003992021
1854043 | 6.94 | 72 | 927 | 929 | 931 | 931 | 6908.117 | 0.004 | 0.003992021
1872043 | 6.94 | 72 | 927 | 929 | 931 | 931 | 7208.117 | 0.004 | 0.003992021
1908087 | 6.94 | 72 | 926 | 928 | 931 | 931 | 7808.85 | 0.004 | 0.003992021
1944092 | 6.94 | 72 | 927 | 929 | 932 | 932 | 8408.933 | 0.004 | 0.003992021
1980087 | 6.94 | 72 | 927 | 929 | 932 | 932 | 9008.85 | 0.004 | 0.003992021
2016086 | 6.93 | 72 | 926 | 929 | 932 | 932 | 9608.833 | 0.0045 | 0.004489905
2052087 | 6.93 | 72 | 926 | 928 | 932 | 931 | 10208.85 | 0.0045 | 0.004489905
2088087 | 6.93 | 72 | 926 | 928 | 931 | 931 | 10808.85 | 0.0045 | 0.004489905
2124087 | 6.93 | 72 | 926 | 928 | 931 | 931 | 11408.85 | 0.0045 | 0.004489905
2160088 | 6.93 | 72 | 925 | 928 | 931 | 931 | 12008.87 | 0.0045 | 0.004489905
2196089 | 6.92 | 72 | 925 | 927 | 931 | 931 | 12608.88 | 0.005 | 0.004987542
2232086 | 6.92 | 72 | 925 | 927 | 931 | 931 | 13208.83 | 0.005 | 0.004987542
2268088 | 6.92 | 72 | 925 | 927 | 931 | 931 | 13808.87 | 0.005 | 0.004987542
2304089 | 6.91 | 72 | 924 | 927 | 931 | 931 | 14408.88 | 0.0055 | 0.00548493
2340087 | 6.92 | 72 | 924 | 927 | 931 | 931 | 15008.85 | 0.005 | 0.004987542
2376087 | 6.91 | 71 | 924 | 927 | 931 | 930 | 15608.85 | 0.0055 | 0.00548493
2412088 | 6.92 | 72 | 924 | 927 | 931 | 931 | 16208.87 | 0.005 | 0.004987542
2448088 | 6.91 | 72 | 924 | 927 | 931 | 931 | 16808.87 | 0.0055 | 0.00548493
2484090 | 6.91 | 72 | 924 | 927 | 931 | 931 | 17408.9 | 0.0055 | 0.00548493
2520090 | 6.9 | 72 | 924 | 927 | 930 | 930 | 18008.9 | 0.006 | 0.005982072
2556087 | 6.9 | 72 | 924 | 926 | 930 | 931 | 18608.85 | 0.006 | 0.005982072
2592086 | 6.9 | 72 | 924 | 927 | 930 | 930 | 19208.83 | 0.006 | 0.005982072
2628087 | 6.91 | 72 | 923 | 927 | 931 | 930 | 19808.85 | 0.0055 | 0.00548493
2664086 | 6.9 | 71 | 924 | 927 | 930 | 930 | 20408.83 | 0.006 | 0.005982072
2700094 | 6.91 | 72 | 924 | 927 | 930 | 930 | 21008.97 | 0.0055 | 0.00548493
2736088 | 6.9 | 72 | 924 | 927 | 931 | 930 | 21608.87 | 0.006 | 0.005982072
2772088 | 6.9 | 71 | 923 | 926 | 930 | 930 | 22208.87 | 0.006 | 0.005982072
2808088 | 6.9 | 72 | 923 | 927 | 930 | 930 | 22808.87 | 0.006 | 0.005982072
2844088 | 6.9 | 72 | 924 | 927 | 930 | 930 | 23408.87 | 0.006 | 0.005982072
2880087 | 6.89 | 72 | 923 | 926 | 930 | 930 | 24008.85 | 0.0065 | 0.006478966
2916087 | 6.9 | 72 | 923 | 926 | 930 | 930 | 24608.85 | 0.006 | 0.005982072
2952087 | 6.9 | 72 | 923 | 926 | 930 | 930 | 25208.85 | 0.006 | 0.005982072
2988086 | 6.9 | 71 | 923 | 927 | 930 | 930 | 25808.83 | 0.006 | 0.005982072
3024086 | 6.89 | 72 | 923 | 927 | 930 | 930 | 26408.83 | 0.0065 | 0.006478966
3060087 | 6.89 | 71 | 923 | 926 | 930 | 930 | 27008.85 | 0.0065 | 0.006478966
3096086 | 6.89 | 72 | 923 | 927 | 930 | 930 | 27608.83 | 0.0065 | 0.006478966
3132089 | 6.89 | 72 | 923 | 926 | 930 | 930 | 28208.88 | 0.0065 | 0.006478966
3168087 | 6.89 | 72 | 923 | 926 | 930 | 930 | 28808.85 | 0.0065 | 0.006478966
3204087 | 6.89 | 72 | 923 | 926 | 930 | 930 | 29408.85 | 0.0065 | 0.006478966
3240087 | 6.89 | 72 | 923 | 927 | 930 | 930 | 30008.85 | 0.0065 | 0.006478966
3276093 | 6.89 | 72 | 923 | 926 | 930 | 930 | 30608.95 | 0.0065 | 0.006478966
3312087 | 6.89 | 72 | 923 | 926 | 930 | 930 | 31208.85 | 0.0065 | 0.006478966
3348091 | 6.88 | 72 | 923 | 926 | 930 | 930 | 31808.92 | 0.007 | 0.006975614
3384087 | 6.89 | 72 | 923 | 926 | 930 | 930 | 32408.85 | 0.0065 | 0.006478966
3420086 | 6.88 | 72 | 923 | 926 | 930 | 930 | 33008.83 | 0.007 | 0.006975614
3456086 | 6.88 | 72 | 923 | 926 | 930 | 930 | 33608.83 | 0.007 | 0.006975614
3492092 | 6.87 | 71 | 923 | 927 | 930 | 930 | 34208.93 | 0.0075 | 0.007472015
3528089 | 6.88 | 72 | 923 | 926 | 930 | 930 | 34808.88 | 0.007 | 0.006975614
3564087 | 6.87 | 72 | 923 | 927 | 930 | 930 | 35408.85 | 0.0075 | 0.007472015
3600098 | 6.87 | 72 | 923 | 926 | 930 | 930 | 36009.03 | 0.0075 | 0.007472015
3636087 | 6.87 | 71 | 923 | 926 | 930 | 930 | 36608.85 | 0.0075 | 0.007472015
3672088 | 6.87 | 72 | 923 | 927 | 930 | 930 | 37208.87 | 0.0075 | 0.007472015
3708087 | 6.87 | 72 | 923 | 926 | 930 | 930 | 37808.85 | 0.0075 | 0.007472015
3744090 | 6.87 | 71 | 923 | 926 | 930 | 930 | 38408.9 | 0.0075 | 0.007472015
3780094 | 6.87 | 72 | 923 | 926 | 930 | 930 | 39008.97 | 0.0075 | 0.007472015
3816089 | 6.87 | 71 | 923 | 926 | 930 | 930 | 39608.88 | 0.0075 | 0.007472015
3852088 | 6.87 | 71 | 923 | 926 | 930 | 930 | 40208.87 | 0.0075 | 0.007472015
3888087 | 6.86 | 72 | 923 | 926 | 930 | 930 | 40808.85 | 0.008 | 0.00796817
3924089 | 6.86 | 72 | 923 | 927 | 930 | 930 | 41408.88 | 0.008 | 0.00796817
3960088 | 6.86 | 72 | 923 | 926 | 930 | 930 | 42008.87 | 0.008 | 0.00796817
3996089 | 6.86 | 72 | 923 | 926 | 930 | 930 | 42608.88 | 0.008 | 0.00796817
4032086 | 6.86 | 72 | 923 | 926 | 930 | 930 | 43208.83 | 0.008 | 0.00796817
4068088 | 6.86 | 72 | 923 | 926 | 930 | 930 | 43808.87 | 0.008 | 0.00796817
4104090 | 6.85 | 72 | 923 | 926 | 930 | 930 | 44408.9 | 0.0085 | 0.008464078
4140089 | 6.87 | 72 | 923 | 926 | 930 | 930 | 45008.88 | 0.0075 | 0.007472015
4176086 | 6.85 | 72 | 923 | 926 | 930 | 930 | 45608.83 | 0.0085 | 0.008464078
4212090 | 6.85 | 72 | 923 | 926 | 930 | 930 | 46208.9 | 0.0085 | 0.008464078
4248087 | 6.85 | 72 | 923 | 926 | 930 | 930 | 46808.85 | 0.0085 | 0.008464078
4284093 | 6.85 | 72 | 923 | 926 | 930 | 930 | 47408.95 | 0.0085 | 0.008464078
4320087 | 6.85 | 72 | 923 | 926 | 930 | 930 | 48008.85 | 0.0085 | 0.008464078
4356087 | 6.85 | 72 | 923 | 926 | 930 | 930 | 48608.85 | 0.0085 | 0.008464078
4392086 | 6.85 | 72 | 925 | 928 | 932 | 932 | 49208.83 | 0.0085 | 0.008464078
4416001 | 6.85 | 72 | 925 | 929 | 932 | 932 | 49607.42 | 0.0085 | 0.008464078
4416600 | 6.85 | 72 | 925 | 929 | 932 | 932 | 49617.4 | 0.0085 | 0.008464078
4417201 | 6.85 | 72 | 925 | 928 | 932 | 932 | 49627.42 | 0.0085 | 0.008464078
4417801 | 6.85 | 72 | 925 | 928 | 932 | 932 | 49637.42 | 0.0085 | 0.008464078
4418401 | 6.85 | 72 | 925 | 929 | 932 | 932 | 49647.42 | 0.0085 | 0.008464078
4419001 | 6.85 | 72 | 925 | 929 | 932 | 932 | 49657.42 | 0.0085 | 0.008464078
4464108 | 6.85 | 72 | 925 | 929 | 932 | 932 | 50409.2 | 0.0085 | 0.008464078
4536173 | 6.85 | 72 | 925 | 928 | 932 | 932 | 51610.28 | 0.0085 | 0.008464078
4608174 | 6.85 | 72 | 925 | 928 | 932 | 932 | 52810.3 | 0.0085 | 0.008464078
4680174 | 6.84 | 72 | 925 | 928 | 932 | 932 | 54010.3 | 0.009 | 0.008959741
4752174 | 6.84 | 72 | 925 | 928 | 932 | 932 | 55210.3 | 0.009 | 0.008959741
4824173 | 6.84 | 73 | 928 | 931 | 935 | 935 | 56410.28 | 0.009 | 0.008959741
4896177 | 6.83 | 73 | 931 | 934 | 936 | 936 | 57610.35 | 0.0095 | 0.009455159
4968175 | 6.83 | 72 | 932 | 934 | 937 | 936 | 58810.32 | 0.0095 | 0.009455159
5040173 | 6.83 | 73 | 929 | 931 | 934 | 934 | 60010.28 | 0.0095 | 0.009455159
5184350 | 6.82 | 72 | 930 | 933 | 935 | 934 | 62413.23 | 0.01 | 0.009950331
5400522 | 6.81 | 72 | 931 | 933 | 935 | 935 | 66016.1 | 0.0105 | 0.01044526
5616527 | 6.81 | 72 | 930 | 932 | 934 | 934 | 69616.18 | 0.0105 | 0.01044526
5832523 | 6.8 | 72 | 931 | 932 | 934 | 934 | 73216.12 | 0.011 | 0.01093994
6048522 | 6.78 | 72 | 931 | 932 | 934 | 934 | 76816.1 | 0.012 | 0.01192857
6264522 | 6.79 | 72 | 931 | 932 | 934 | 934 | 80416.1 | 0.0115 | 0.01143438
6480523 | 6.78 | 72 | 931 | 933 | 934 | 935 | 84016.12 | 0.012 | 0.01192857
6696528 | 6.77 | 72 | 929 | 930 | 932 | 932 | 87616.2 | 0.0125 | 0.01242252
6912522 | 6.76 | 72 | 929 | 931 | 933 | 932 | 91216.1 | 0.013 | 0.01291623
7128525 | 6.76 | 72 | 929 | 931 | 932 | 932 | 94816.15 | 0.013 | 0.01291623
7344525 | 6.76 | 72 | 929 | 931 | 933 | 932 | 98416.15 | 0.013 | 0.01291623
7560524 | 6.75 | 72 | 929 | 931 | 932 | 932 | 102016.1 | 0.0135 | 0.01340969
7776521 | 6.75 | 72 | 929 | 930 | 932 | 932 | 105616.1 | 0.0135 | 0.01340969
7992523 | 6.74 | 72 | 929 | 930 | 933 | 933 | 109216.1 | 0.014 | 0.01390291
8208522 | 6.73 | 72 | 929 | 930 | 933 | 932 | 112816.1 | 0.0145 | 0.01439588
8424522 | 6.72 | 72 | 929 | 930 | 933 | 933 | 116416.1 | 0.015 | 0.01488861
8640522 | 6.72 | 72 | 929 | 931 | 933 | 933 | 120016.1 | 0.015 | 0.01488861
8856524 | 6.72 | 72 | 929 | 931 | 932 | 932 | 123616.1 | 0.015 | 0.01488861
9072524 | 6.71 | 72 | 929 | 931 | 932 | 932 | 127216.1 | 0.0155 | 0.0153811
9288527 | 6.7 | 72 | 929 | 930 | 933 | 933 | 130816.2 | 0.016 | 0.01587335
9504523 | 6.7 | 72 | 929 | 931 | 932 | 933 | 134416.1 | 0.016 | 0.01587335
9720522 | 6.69 | 72 | 929 | 930 | 932 | 933 | 138016.1 | 0.0165 | 0.01636535
9936529 | 6.69 | 72 | 929 | 931 | 932 | 932 | 141616.2 | 0.0165 | 0.01636535
10152523 | 6.68 | 72 | 929 | 930 | 933 | 933 | 145216.1 | 0.017 | 0.01685712
10368523 | 6.68 | 73 | 929 | 931 | 932 | 932 | 148816.1 | 0.017 | 0.01685712
10584523 | 6.67 | 73 | 929 | 930 | 932 | 932 | 152416.1 | 0.0175 | 0.01734864
10800524 | 6.67 | 73 | 929 | 931 | 932 | 932 | 156016.1 | 0.0175 | 0.01734864
11016521 | 6.66 | 73 | 929 | 930 | 932 | 932 | 159616.1 | 0.018 | 0.01783992
11232525 | 6.65 | 72 | 929 | 931 | 933 | 932 | 163216.15 | 0.0185 | 0.01833096
11448522 | 6.65 | 72 | 929 | 930 | 932 | 932 | 166816.1 | 0.0185 | 0.01833096
11664522 | 6.64 | 73 | 929 | 931 | 932 | 932 | 170416.1 | 0.019 | 0.01882175
11880524 | 6.64 | 73 | 929 | 931 | 932 | 932 | 174016.1 | 0.019 | 0.01882175
12096521 | 6.63 | 72 | 929 | 930 | 932 | 932 | 177616.1 | 0.0195 | 0.01931231
12312522 | 6.63 | 72 | 929 | 931 | 933 | 933 | 181216.1 | 0.0195 | 0.01931231
12528523 | 6.62 | 72 | 929 | 931 | 933 | 933 | 184816.1 | 0.02 | 0.01980263
12744522 | 6.61 | 72 | 929 | 931 | 933 | 933 | 188416.1 | 0.0205 | 0.0202927
12960525 | 6.6 | 72 | 929 | 931 | 933 | 933 | 192016.15 | 0.021 | 0.02078254
13176522 | 6.61 | 72 | 929 | 931 | 933 | 933 | 195616.1 | 0.0205 | 0.0202927
13344601 | 6.6 | 72 | 929 | 931 | 933 | 933 | 198417.4 | 0.021 | 0.02078254
13345201 | 6.6 | 72 | 929 | 931 | 933 | 933 | 198427.4 | 0.021 | 0.02078254
13345801 | 6.6 | 72 | 929 | 930 | 933 | 933 | 198437.4 | 0.021 | 0.02078254
13346401 | 6.61 | 72 | 929 | 931 | 933 | 933 | 198447.4 | 0.0205 | 0.0202927
13392110 | 6.6 | 72 | 929 | 931 | 933 | 933 | 199209.2 | 0.021 | 0.02078254
13608525 | 6.6 | 72 | 929 | 931 | 933 | 933 | 202816.15 | 0.021 | 0.02078254
13824524 | 6.59 | 72 | 929 | 931 | 933 | 933 | 206416.1 | 0.0215 | 0.02127214
14040521 | 6.59 | 72 | 929 | 931 | 933 | 933 | 210016.1 | 0.0215 | 0.02127214
14256521 | 6.58 | 72 | 929 | 931 | 933 | 933 | 213616.1 | 0.022 | 0.02176149
14472524 | 6.58 | 72 | 929 | 931 | 933 | 933 | 217216.1 | 0.022 | 0.02176149
14688524 | 6.57 | 72 | 929 | 931 | 933 | 933 | 220816.1 | 0.0225 | 0.02225061
14904522 | 6.56 | 73 | 929 | 931 | 933 | 933 | 224416.1 | 0.023 | 0.02273949
15120523 | 6.56 | 73 | 929 | 931 | 933 | 933 | 228016.1 | 0.023 | 0.02273949
15336521 | 6.55 | 73 | 929 | 931 | 933 | 933 | 231616.1 | 0.0235 | 0.02322813
15552522 | 6.56 | 73 | 929 | 931 | 933 | 932 | 235216.1 | 0.023 | 0.02273949
15768525 | 6.55 | 73 | 929 | 930 | 932 | 933 | 238816.15 | 0.0235 | 0.02322813
15984523 | 6.54 | 73 | 929 | 931 | 932 | 932 | 242416.1 | 0.024 | 0.02371653
16200522 | 6.54 | 73 | 929 | 930 | 932 | 933 | 246016.1 | 0.024 | 0.02371653
16416523 | 6.54 | 73 | 929 | 931 | 933 | 933 | 249616.1 | 0.024 | 0.02371653
16632521 | 6.53 | 72 | 929 | 931 | 933 | 933 | 253216.1 | 0.0245 | 0.02420469
16848523 | 6.52 | 72 | 929 | 931 | 933 | 933 | 256816.1 | 0.025 | 0.02469261
17064523 | 6.53 | 72 | 929 | 931 | 933 | 933 | 260416.1 | 0.0245 | 0.02420469
17280524 | 6.52 | 72 | 929 | 931 | 933 | 933 | 264016.1 | 0.025 | 0.02469261
17496523 | 6.52 | 72 | 929 | 931 | 933 | 933 | 267616.1 | 0.025 | 0.02469261
17712522 | 6.51 | 72 | 929 | 931 | 933 | 933 | 271216.1 | 0.0255 | 0.0251803
17928524 | 6.5 | 72 | 929 | 931 | 933 | 933 | 274816.1 | 0.026 | 0.02566775
18144522 | 6.51 | 72 | 929 | 930 | 933 | 933 | 278416.1 | 0.0255 | 0.0251803
18360524 | 6.5 | 72 | 929 | 931 | 933 | 933 | 282016.1 | 0.026 | 0.02566775
18576523 | 6.5 | 72 | 929 | 931 | 933 | 933 | 285616.1 | 0.026 | 0.02566775
18792521 | 6.48 | 72 | 929 | 931 | 933 | 933 | 289216.1 | 0.027 | 0.02664193
19008526 | 6.48 | 72 | 929 | 931 | 933 | 933 | 292816.2 | 0.027 | 0.02664193
19224526 | 6.48 | 72 | 929 | 931 | 933 | 933 | 296416.2 | 0.027 | 0.02664193
19440521 | 6.48 | 72 | 929 | 931 | 933 | 933 | 300016.1 | 0.027 | 0.02664193
19656526 | 6.48 | 72 | 929 | 931 | 933 | 933 | 303616.2 | 0.027 | 0.02664193
19872522 | 6.47 | 72 | 929 | 931 | 933 | 933 | 307216.1 | 0.0275 | 0.02712867
20088523 | 6.47 | 73 | 929 | 931 | 933 | 933 | 310816.1 | 0.0275 | 0.02712867
20304522 | 6.46 | 72 | 929 | 930 | 933 | 933 | 314416.1 | 0.028 | 0.02761517
20520526 | 6.46 | 73 | 929 | 931 | 933 | 933 | 318016.2 | 0.028 | 0.02761517
20736521 | 6.45 | 73 | 929 | 931 | 933 | 933 | 321616.1 | 0.0285 | 0.02810143
20952524 | 6.45 | 72 | 929 | 930 | 932 | 933 | 325216.1 | 0.0285 | 0.02810143
21168522 | 6.45 | 72 | 929 | 931 | 933 | 933 | 328816.1 | 0.0285 | 0.02810143
21384526 | 6.44 | 72 | 929 | 930 | 933 | 932 | 332416.2 | 0.029 | 0.02858746
21600525 | 6.43 | 72 | 929 | 931 | 933 | 932 | 336016.15 | 0.0295 | 0.02907325
21816521 | 6.44 | 72 | 929 | 930 | 933 | 932 | 339616.1 | 0.029 | 0.02858746
22032522 | 6.43 | 72 | 929 | 930 | 932 | 932 | 343216.1 | 0.0295 | 0.02907325
22248528 | 6.43 | 72 | 929 | 930 | 933 | 933 | 346816.2 | 0.0295 | 0.02907325
22464523 | 6.42 | 72 | 929 | 931 | 933 | 933 | 350416.1 | 0.03 | 0.0295588
22680525 | 6.42 | 72 | 929 | 931 | 933 | 933 | 354016.15 | 0.03 | 0.0295588
22896524 | 6.42 | 72 | 929 | 931 | 933 | 933 | 357616.1 | 0.03 | 0.0295588
23112522 | 6.42 | 72 | 929 | 931 | 933 | 933 | 361216.1 | 0.03 | 0.0295588
23328522 | 6.42 | 72 | 929 | 931 | 933 | 933 | 364816.1 | 0.03 | 0.0295588
23544522 | 6.41 | 72 | 929 | 931 | 933 | 933 | 368416.1 | 0.0305 | 0.03004412
23760521 | 6.4 | 72 | 929 | 931 | 933 | 933 | 372016.1 | 0.031 | 0.03052921
23976525 | 6.4 | 72 | 929 | 931 | 933 | 933 | 375616.15 | 0.031 | 0.03052921
24192523 | 6.39 | 72 | 929 | 931 | 933 | 933 | 379216.1 | 0.0315 | 0.03101405
24408524 | 6.39 | 72 | 929 | 931 | 933 | 933 | 382816.1 | 0.0315 | 0.03101405
24624525 | 6.39 | 72 | 930 | 931 | 933 | 933 | 386416.15 | 0.0315 | 0.03101405
24840525 | 6.38 | 72 | 930 | 931 | 933 | 933 | 390016.15 | 0.032 | 0.03149867
25056523 | 6.38 | 72 | 929 | 931 | 933 | 933 | 393616.1 | 0.032 | 0.03149867
25272526 | 6.38 | 72 | 929 | 931 | 933 | 933 | 397216.2 | 0.032 | 0.03149867
25488524 | 6.37 | 72 | 929 | 931 | 933 | 933 | 400816.1 | 0.0325 | 0.03198305
25704522 | 6.37 | 72 | 930 | 931 | 933 | 933 | 404416.1 | 0.0325 | 0.03198305
25920522 | 6.37 | 72 | 929 | 931 | 933 | 933 | 408016.1 | 0.0325 | 0.03198305
26136521 | 6.36 | 72 | 929 | 931 | 933 | 933 | 411616.1 | 0.033 | 0.03246719
26352525 | 6.36 | 73 | 930 | 931 | 933 | 933 | 415216.15 | 0.033 | 0.03246719
26568524 | 6.36 | 73 | 929 | 931 | 933 | 933 | 418816.1 | 0.033 | 0.03246719
26784525 | 6.35 | 73 | 930 | 931 | 933 | 933 | 422416.15 | 0.0335 | 0.0329511
27000523 | 6.35 | 72 | 929 | 931 | 933 | 933 | 426016.1 | 0.0335 | 0.0329511
27216521 | 6.35 | 72 | 929 | 931 | 933 | 933 | 429616.1 | 0.0335 | 0.0329511
27432522 | 6.34 | 72 | 929 | 931 | 933 | 933 | 433216.1 | 0.034 | 0.03343478
27648522 | 6.34 | 71 | 929 | 931 | 933 | 933 | 436816.1 | 0.034 | 0.03343478
27864522 | 6.33 | 71 | 930 | 931 | 933 | 933 | 440416.1 | 0.0345 | 0.03391822
28080523 | 6.33 | 71 | 930 | 931 | 933 | 933 | 444016.1 | 0.0345 | 0.03391822
28296523 | 6.33 | 71 | 930 | 931 | 933 | 933 | 447616.1 | 0.0345 | 0.03391822
28512523 | 6.33 | 71 | 930 | 932 | 933 | 933 | 451216.1 | 0.0345 | 0.03391822
28728522 | 6.32 | 71 | 929 | 931 | 933 | 933 | 454816.1 | 0.035 | 0.03440143
28944522 | 6.32 | 71 | 929 | 931 | 933 | 933 | 458416.1 | 0.035 | 0.03440143
29160522 | 6.31 | 72 | 929 | 931 | 933 | 933 | 462016.1 | 0.0355 | 0.0348844
29376522 | 6.31 | 72 | 929 | 931 | 933 | 933 | 465616.1 | 0.0355 | 0.0348844
29592525 | 6.31 | 71 | 929 | 931 | 933 | 933 | 469216.15 | 0.0355 | 0.0348844
29808523 | 6.31 | 72 | 929 | 931 | 933 | 933 | 472816.1 | 0.0355 | 0.0348844
30024522 | 6.3 | 72 | 930 | 931 | 933 | 933 | 476416.1 | 0.036 | 0.03536714
30240524 | 6.3 | 72 | 929 | 931 | 933 | 933 | 480016.1 | 0.036 | 0.03536714
30456523 | 6.3 | 72 | 930 | 931 | 933 | 933 | 483616.1 | 0.036 | 0.03536714
30672532 | 6.3 | 73 | 929 | 931 | 933 | 933 | 487216.3 | 0.036 | 0.03536714
30888522 | 6.29 | 72 | 929 | 931 | 933 | 933 | 490816.1 | 0.0365 | 0.03584965
31104523 | 6.28 | 72 | 929 | 931 | 933 | 933 | 494416.1 | 0.037 | 0.03633193
31320524 | 6.29 | 72 | 929 | 931 | 933 | 933 | 498016.1 | 0.0365 | 0.03584965
31536521 | 6.28 | 72 | 929 | 931 | 933 | 933 | 501616.1 | 0.037 | 0.03633193
31656000 | 6.28 | 72 | 929 | 931 | 933 | 933 | 503607.4 | 0.037 | 0.03633193
31656601 | 6.28 | 72 | 929 | 931 | 933 | 933 | 503617.4 | 0.037 | 0.03633193
31752232 | 6.28 | 72 | 930 | 931 | 933 | 933 | 505211.3 | 0.037 | 0.03633193
31968525 | 6.28 | 72 | 929 | 931 | 933 | 933 | 508816.15 | 0.037 | 0.03633193
32184526 | 6.27 | 72 | 929 | 931 | 933 | 933 | 512416.2 | 0.0375 | 0.03681397
32400521 | 6.27 | 72 | 929 | 931 | 933 | 933 | 516016.1 | 0.0375 | 0.03681397
32616532 | 6.26 | 72 | 929 | 931 | 933 | 933 | 519616.3 | 0.038 | 0.03729578
32832522 | 6.26 | 72 | 929 | 931 | 933 | 933 | 523216.1 | 0.038 | 0.03729578
33048521 | 6.26 | 71 | 929 | 931 | 933 | 933 | 526816.1 | 0.038 | 0.03729578
33264525 | 6.25 | 71 | 929 | 931 | 933 | 933 | 530416.15 | 0.0385 | 0.03777736
33480524 | 6.25 | 71 | 929 | 931 | 933 | 933 | 534016.1 | 0.0385 | 0.03777736
33696521 | 6.25 | 71 | 929 | 931 | 933 | 933 | 537616.1 | 0.0385 | 0.03777736
33912524 | 6.25 | 71 | 929 | 931 | 933 | 933 | 541216.1 | 0.0385 | 0.03777736
34128525 | 6.25 | 71 | 929 | 930 | 933 | 933 | 544816.15 | 0.0385 | 0.03777736
34344521 | 6.24 | 72 | 929 | 931 | 933 | 933 | 548416.1 | 0.039 | 0.03825871
34560522 | 6.24 | 72 | 929 | 931 | 933 | 933 | 552016.1 | 0.039 | 0.03825871
34776522 | 6.24 | 71 | 929 | 931 | 933 | 933 | 555616.1 | 0.039 | 0.03825871
34992522 | 6.23 | 71 | 929 | 931 | 933 | 933 | 559216.1 | 0.0395 | 0.03873983
35208526 | 6.22 | 72 | 929 | 931 | 933 | 933 | 562816.2 | 0.04 | 0.03922071
35424523 | 6.23 | 72 | 929 | 931 | 933 | 933 | 566416.1 | 0.0395 | 0.03873983
35640523 | 6.22 | 72 | 929 | 931 | 933 | 933 | 570016.1 | 0.04 | 0.03922071
35856523 | 6.23 | 73 | 929 | 931 | 933 | 933 | 573616.1 | 0.0395 | 0.03873983
36072524 | 6.22 | 72 | 929 | 931 | 933 | 933 | 577216.1 | 0.04 | 0.03922071
36288521 | 6.22 | 72 | 929 | 931 | 933 | 933 | 580816.1 | 0.04 | 0.03922071
36504527 | 6.21 | 72 | 929 | 931 | 933 | 933 | 584416.2 | 0.0405 | 0.03970137
36720522 | 6.21 | 73 | 929 | 931 | 933 | 933 | 588016.1 | 0.0405 | 0.03970137
36936523 | 6.2 | 72 | 929 | 930 | 933 | 933 | 591616.1 | 0.041 | 0.04018179
37152523 | 6.2 | 72 | 929 | 930 | 933 | 933 | 595216.1 | 0.041 | 0.04018179
37368522 | 6.2 | 72 | 929 | 931 | 933 | 933 | 598816.1 | 0.041 | 0.04018179
37584523 | 6.2 | 72 | 929 | 931 | 933 | 933 | 602416.1 | 0.041 | 0.04018179
37800529 | 6.2 | 72 | 929 | 931 | 933 | 933 | 606016.2 | 0.041 | 0.04018179
38016522 | 6.19 | 71 | 929 | 931 | 933 | 933 | 609616.1 | 0.0415 | 0.04066198
38232522 | 6.19 | 72 | 929 | 931 | 933 | 933 | 613216.1 | 0.0415 | 0.04066198
38448523 | 6.19 | 72 | 929 | 931 | 933 | 933 | 616816.1 | 0.0415 | 0.04066198
38664524 | 6.18 | 72 | 929 | 931 | 933 | 933 | 620416.1 | 0.042 | 0.04114194
38880524 | 6.18 | 72 | 929 | 931 | 933 | 933 | 624016.1 | 0.042 | 0.04114194
39096522 | 6.18 | 72 | 929 | 931 | 933 | 933 | 627616.1 | 0.042 | 0.04114194
39312522 | 6.19 | 72 | 929 | 931 | 933 | 933 | 631216.1 | 0.0415 | 0.04066198
39528531 | 6.18 | 72 | 929 | 931 | 933 | 933 | 634816.25 | 0.042 | 0.04114194
39744522 | 6.17 | 72 | 929 | 931 | 933 | 933 | 638416.1 | 0.0425 | 0.04162167
39960523 | 6.17 | 72 | 929 | 931 | 933 | 933 | 642016.1 | 0.0425 | 0.04162167
40176522 | 6.17 | 72 | 929 | 931 | 933 | 933 | 645616.1 | 0.0425 | 0.04162167
40392525 | 6.17 | 72 | 929 | 931 | 933 | 933 | 649216.15 | 0.0425 | 0.04162167
40608522 | 6.16 | 72 | 929 | 931 | 933 | 933 | 652816.1 | 0.043 | 0.04210118
40824523 | 6.16 | 72 | 929 | 931 | 933 | 933 | 656416.1 | 0.043 | 0.04210118
41040524 | 6.16 | 72 | 929 | 930 | 933 | 933 | 660016.1 | 0.043 | 0.04210118
41256525 | 6.15 | 72 | 929 | 931 | 933 | 933 | 663616.15 | 0.0435 | 0.04258045
41472521 | 6.15 | 72 | 929 | 931 | 932 | 933 | 667216.1 | 0.0435 | 0.04258045
41688521 | 6.15 | 72 | 929 | 931 | 933 | 933 | 670816.1 | 0.0435 | 0.04258045
41688900 | 6.15 | 72 | 929 | 931 | 933 | 933 | 670822.4 | 0.0435 | 0.04258045
41914258 | 6.14 | 72 | 929 | 931 | 933 | 933 | 674578.4 | 0.044 | 0.04305949
41914598 | 6.14 | 72 | 929 | 931 | 933 | 933 | 674584 | 0.044 | 0.04305949
41914885 | 6.14 | 72 | 929 | 931 | 933 | 932 | 674588.8 | 0.044 | 0.04305949
42120497 | 6.15 | 72 | 929 | 931 | 933 | 933 | 678015.7 | 0.0435 | 0.04258045
42336524 | 6.15 | 72 | 929 | 931 | 933 | 933 | 681616.1 | 0.0435 | 0.04258045
42552529 | 6.14 | 72 | 929 | 931 | 933 | 933 | 685216.2 | 0.044 | 0.04305949
42768522 | 6.14 | 72 | 929 | 930 | 933 | 933 | 688816.1 | 0.044 | 0.04305949
42984522 | 6.13 | 72 | 929 | 930 | 933 | 933 | 692416.1 | 0.0445 | 0.0435383
43200524 | 6.14 | 72 | 929 | 931 | 933 | 933 | 696016.1 | 0.044 | 0.04305949
43416524 | 6.12 | 71 | 929 | 931 | 933 | 933 | 699616.1 | 0.045 | 0.04401689
43632523 | 6.12 | 71 | 929 | 931 | 933 | 933 | 703216.1 | 0.045 | 0.04401689
43848524 | 6.12 | 71 | 929 | 931 | 933 | 933 | 706816.1 | 0.045 | 0.04401689
44064524 | 6.12 | 72 | 929 | 931 | 933 | 933 | 710416.1 | 0.045 | 0.04401689
44280522 | 6.12 | 72 | 929 | 931 | 933 | 933 | 714016.1 | 0.045 | 0.04401689
44496525 | 6.12 | 72 | 929 | 931 | 933 | 933 | 717616.15 | 0.045 | 0.04401689
44712522 | 6.12 | 72 | 929 | 931 | 933 | 933 | 721216.1 | 0.045 | 0.04401689
44928524 | 6.12 | 72 | 929 | 931 | 933 | 933 | 724816.1 | 0.045 | 0.04401689
45144521 | 6.12 | 72 | 929 | 931 | 933 | 933 | 728416.1 | 0.045 | 0.04401689
45360524 | 6.11 | 72 | 929 | 931 | 933 | 933 | 732016.1 | 0.0455 | 0.04449524
45576523 | 6.11 | 72 | 929 | 931 | 933 | 933 | 735616.1 | 0.0455 | 0.04449524
45792522 | 6.1 | 72 | 929 | 931 | 933 | 933 | 739216.1 | 0.046 | 0.04497337
46008522 | 6.1 | 72 | 929 | 931 | 933 | 933 | 742816.1 | 0.046 | 0.04497337
46224521 | 6.1 | 72 | 929 | 931 | 933 | 933 | 746416.1 | 0.046 | 0.04497337
46440525 | 6.1 | 72 | 929 | 931 | 933 | 933 | 750016.15 | 0.046 | 0.04497337
46656529 | 6.11 | 72 | 929 | 931 | 933 | 933 | 753616.2 | 0.0455 | 0.04449524
46872523 | 6.09 | 72 | 929 | 931 | 933 | 933 | 757216.1 | 0.0465 | 0.04545126
47088522 | 6.09 | 73 | 929 | 931 | 933 | 933 | 760816.1 | 0.0465 | 0.04545126
47521047 | 6.08 | 72 | 929 | 931 | 933 | 933 | 768024.85 | 0.047 | 0.04592893
47953045 | 6.08 | 72 | 929 | 931 | 933 | 933 | 775224.8 | 0.047 | 0.04592893
48385044 | 6.08 | 72 | 929 | 931 | 933 | 933 | 782424.8 | 0.047 | 0.04592893
48817045 | 6.08 | 71 | 929 | 931 | 933 | 933 | 789624.8 | 0.047 | 0.04592893
49249045 | 6.07 | 71 | 929 | 931 | 933 | 933 | 796824.8 | 0.0475 | 0.04640637
49681044 | 6.06 | 72 | 929 | 931 | 933 | 933 | 804024.8 | 0.048 | 0.04688359
50113044 | 6.06 | 72 | 929 | 931 | 933 | 933 | 811224.8 | 0.048 | 0.04688359
50545043 | 6.06 | 72 | 929 | 931 | 933 | 933 | 818424.8 | 0.048 | 0.04688359
50977051 | 6.05 | 72 | 929 | 931 | 933 | 933 | 825624.9 | 0.0485 | 0.04736057
51409046 | 6.04 | 72 | 929 | 931 | 933 | 933 | 832824.8 | 0.049 | 0.04783733
51841044 | 6.04 | 73 | 929 | 931 | 933 | 933 | 840024.8 | 0.049 | 0.04783733
52273044 | 6.04 | 73 | 929 | 931 | 933 | 933 | 847224.8 | 0.049 | 0.04783733
52488524 | 6.03 | 72 | 929 | 931 | 933 | 933 | 850816.1 | 0.0495 | 0.04831386
52704524 | 6.04 | 72 | 929 | 931 | 933 | 933 | 854416.1 | 0.049 | 0.04783733
52920525 | 6.02 | 72 | 929 | 931 | 933 | 933 | 858016.15 | 0.05 | 0.04879016
53136523 | 6.02 | 72 | 929 | 931 | 933 | 933 | 861616.1 | 0.05 | 0.04879016
53352524 | 6.02 | 72 | 929 | 931 | 933 | 933 | 865216.1 | 0.05 | 0.04879016
53568522 | 6.03 | 72 | 929 | 931 | 933 | 933 | 868816.1 | 0.0495 | 0.04831386
53784524 | 6.02 | 71 | 929 | 931 | 933 | 933 | 872416.1 | 0.05 | 0.04879016
54000522 | 6.02 | 72 | 929 | 931 | 933 | 933 | 876016.1 | 0.05 | 0.04879016
54216531 | 6.02 | 71 | 929 | 931 | 933 | 933 | 879616.25 | 0.05 | 0.04879016
54432523 | 6.02 | 72 | 929 | 931 | 933 | 933 | 883216.1 | 0.05 | 0.04879016
54648522 | 6.01 | 72 | 929 | 931 | 933 | 933 | 886816.1 | 0.0505 | 0.04926624
54864523 | 6.02 | 72 | 929 | 931 | 933 | 933 | 890416.1 | 0.05 | 0.04879016
55080526 | 6.01 | 72 | 929 | 931 | 933 | 933 | 894016.2 | 0.0505 | 0.04926624
55296522 | 6 | 72 | 929 | 931 | 933 | 933 | 897616.1 | 0.051 | 0.04974209
55512524 | 6 | 72 | 929 | 931 | 933 | 933 | 901216.1 | 0.051 | 0.04974209
55728524 | 6.01 | 72 | 929 | 931 | 933 | 933 | 904816.1 | 0.0505 | 0.04926624
55944522 | 6 | 72 | 929 | 931 | 933 | 933 | 908416.1 | 0.051 | 0.04974209
56160525 | 6 | 72 | 929 | 930 | 933 | 933 | 912016.15 | 0.051 | 0.04974209
56376523 | 5.99 | 72 | 929 | 931 | 933 | 933 | 915616.1 | 0.0515 | 0.05021772
56592526 | 6 | 72 | 929 | 931 | 933 | 933 | 919216.2 | 0.051 | 0.04974209
56808521 | 6 | 73 | 929 | 931 | 933 | 933 | 922816.1 | 0.051 | 0.04974209
56809802 | 5.99 | 73 | 929 | 931 | 933 | 933 | 922837.4 | 0.0515 | 0.05021772
58316761 | 5.98 | 72 | 929 | 931 | 933 | 933 | 947953.4 | 0.052 | 0.05069311
58317120 | 5.98 | 72 | 929 | 931 | 933 | 932 | 947959.4 | 0.052 | 0.05069311
58320020 | 5.98 | 72 | 929 | 931 | 933 | 932 | 948007.7 | 0.052 | 0.05069311
58536524 | 5.98 | 72 | 929 | 930 | 932 | 933 | 951616.1 | 0.052 | 0.05069311
58752523 | 5.98 | 72 | 929 | 931 | 933 | 933 | 955216.1 | 0.052 | 0.05069311
59185047 | 5.97 | 71 | 929 | 931 | 933 | 933 | 962424.85 | 0.0525 | 0.05116829
59617044 | 5.97 | 71 | 929 | 931 | 933 | 933 | 969624.8 | 0.0525 | 0.05116829
60049045 | 5.96 | 71 | 929 | 930 | 933 | 933 | 976824.8 | 0.053 | 0.05164323
60481044 | 5.96 | 71 | 929 | 931 | 933 | 933 | 984024.8 | 0.053 | 0.05164323
60913044 | 5.96 | 71 | 929 | 931 | 933 | 933 | 991224.8 | 0.053 | 0.05164323
61345047 | 5.95 | 72 | 929 | 931 | 933 | 933 | 998424.85 | 0.0535 | 0.05211795
61777044 | 5.96 | 72 | 929 | 931 | 933 | 933 | 1005624.8 | 0.053 | 0.05164323
62209048 | 5.94 | 73 | 929 | 931 | 933 | 933 | 1012824.9 | 0.054 | 0.05259245
62641047 | 5.94 | 72 | 929 | 931 | 933 | 933 | 1020024.85 | 0.054 | 0.05259245
63073045 | 5.94 | 73 | 929 | 931 | 933 | 933 | 1027224.8 | 0.054 | 0.05259245
63505045 | 5.94 | 73 | 929 | 931 | 933 | 933 | 1034424.8 | 0.054 | 0.05259245
63937044 | 5.93 | 72 | 929 | 931 | 933 | 933 | 1041624.8 | 0.0545 | 0.05306672
64369052 | 5.92 | 72 | 929 | 931 | 933 | 933 | 1048824.9 | 0.055 | 0.05354077
64801048 | 5.92 | 71 | 929 | 931 | 933 | 933 | 1056024.9 | 0.055 | 0.05354077
65233045 | 5.92 | 71 | 929 | 931 | 933 | 933 | 1063224.8 | 0.055 | 0.05354077
65665043 | 5.92 | 71 | 929 | 931 | 933 | 933 | 1070424.8 | 0.055 | 0.05354077
66097043 | 5.91 | 72 | 929 | 931 | 933 | 933 | 1077624.8 | 0.0555 | 0.05401459
66529044 | 5.91 | 72 | 929 | 931 | 933 | 933 | 1084824.8 | 0.0555 | 0.05401459
66961044 | 5.9 | 72 | 929 | 931 | 933 | 933 | 1092024.8 | 0.056 | 0.05448819
67393046 | 5.9 | 73 | 929 | 931 | 933 | 933 | 1099224.8 | 0.056 | 0.05448819
67825045 | 5.9 | 72 | 929 | 931 | 933 | 933 | 1106424.8 | 0.056 | 0.05448819
68257047 | 5.9 | 72 | 929 | 931 | 933 | 933 | 1113624.85 | 0.056 | 0.05448819
68689045 | 5.89 | 73 | 929 | 931 | 933 | 933 | 1120824.8 | 0.0565 | 0.05496156
69121046 | 5.89 | 72 | 929 | 931 | 933 | 933 | 1128024.8 | 0.0565 | 0.05496156
69553045 | 5.89 | 71 | 930 | 931 | 933 | 933 | 1135224.8 | 0.0565 | 0.05496156
69985047 | 5.88 | 71 | 929 | 931 | 933 | 933 | 1142424.85 | 0.057 | 0.05543471
70417044 | 5.88 | 70 | 929 | 931 | 933 | 933 | 1149624.8 | 0.057 | 0.05543471
70849044 | 5.88 | 70 | 929 | 931 | 933 | 933 | 1156824.8 | 0.057 | 0.05543471
71281046 | 5.87 | 71 | 929 | 931 | 933 | 933 | 1164024.8 | 0.0575 | 0.05590763
71713045 | 5.87 | 71 | 929 | 931 | 933 | 933 | 1171224.8 | 0.0575 | 0.05590763
72145044 | 5.87 | 72 | 929 | 931 | 933 | 933 | 1178424.8 | 0.0575 | 0.05590763
72577044 | 5.86 | 72 | 930 | 931 | 933 | 933 | 1185624.8 | 0.058 | 0.05638033
73009051 | 5.86 | 73 | 929 | 931 | 933 | 933 | 1192824.9 | 0.058 | 0.05638033
73441044 | 5.86 | 72 | 929 | 930 | 933 | 933 | 1200024.8 | 0.058 | 0.05638033
73873044 | 5.85 | 73 | 930 | 931 | 933 | 933 | 1207224.8 | 0.0585 | 0.05685281
74305044 | 5.85 | 72 | 929 | 931 | 933 | 933 | 1214424.8 | 0.0585 | 0.05685281
74737046 | 5.85 | 72 | 929 | 931 | 933 | 933 | 1221624.8 | 0.0585 | 0.05685281
75169046 | 5.84 | 72 | 929 | 931 | 933 | 933 | 1228824.8 | 0.059 | 0.05732507
75601045 | 5.84 | 72 | 929 | 931 | 933 | 933 | 1236024.8 | 0.059 | 0.05732507
76033044 | 5.83 | 72 | 929 | 931 | 933 | 933 | 1243224.8 | 0.0595 | 0.0577971
76465044 | 5.83 | 72 | 929 | 931 | 933 | 933 | 1250424.8 | 0.0595 | 0.0577971
76897046 | 5.84 | 72 | 929 | 931 | 933 | 933 | 1257624.8 | 0.059 | 0.05732507
77329045 | 5.83 | 73 | 929 | 931 | 933 | 933 | 1264824.8 | 0.0595 | 0.0577971
77761048 | 5.83 | 73 | 929 | 931 | 933 | 933 | 1272024.9 | 0.0595 | 0.0577971
78193044 | 5.82 | 72 | 929 | 931 | 933 | 933 | 1279224.8 | 0.06 | 0.05826891
78625044 | 5.83 | 72 | 929 | 931 | 933 | 933 | 1286424.8 | 0.0595 | 0.0577971
79057049 | 5.82 | 73 | 929 | 931 | 933 | 933 | 1293624.9 | 0.06 | 0.05826891
79489044 | 5.82 | 72 | 929 | 931 | 933 | 933 | 1300824.8 | 0.06 | 0.05826891
79921045 | 5.81 | 72 | 929 | 931 | 933 | 933 | 1308024.8 | 0.0605 | 0.0587405
80353045 | 5.81 | 72 | 929 | 931 | 933 | 933 | 1315224.8 | 0.0605 | 0.0587405
80785045 | 5.81 | 72 | 929 | 931 | 933 | 933 | 1322424.8 | 0.0605 | 0.0587405
81217044 | 5.81 | 72 | 929 | 931 | 933 | 933 | 1329624.8 | 0.0605 | 0.0587405
81649045 | 5.8 | 72 | 929 | 931 | 933 | 933 | 1336824.8 | 0.061 | 0.05921186
82081046 | 5.8 | 72 | 930 | 931 | 933 | 933 | 1344024.8 | 0.061 | 0.05921186
82513045 | 5.8 | 72 | 929 | 931 | 933 | 933 | 1351224.8 | 0.061 | 0.05921186
82945044 | 5.79 | 73 | 929 | 931 | 933 | 933 | 1358424.8 | 0.0615 | 0.059683
83377044 | 5.79 | 73 | 929 | 931 | 933 | 933 | 1365624.8 | 0.0615 | 0.059683
83809045 | 5.79 | 72 | 929 | 931 | 933 | 933 | 1372824.8 | 0.0615 | 0.059683
84241044 | 5.79 | 72 | 929 | 931 | 933 | 933 | 1380024.8 | 0.0615 | 0.059683
84673047 | 5.78 | 72 | 929 | 931 | 933 | 933 | 1387224.85 | 0.062 | 0.06015392
85105045 | 5.77 | 72 | 930 | 931 | 933 | 933 | 1394424.8 | 0.0625 | 0.06062462
85537047 | 5.78 | 71 | 930 | 931 | 933 | 933 | 1401624.85 | 0.062 | 0.06015392
85969044 | 5.77 | 72 | 929 | 931 | 933 | 933 | 1408824.8 | 0.0625 | 0.06062462
86401046 | 5.77 | 72 | 930 | 932 | 933 | 933 | 1416024.8 | 0.0625 | 0.06062462
86833046 | 5.77 | 72 | 930 | 931 | 933 | 933 | 1423224.8 | 0.0625 | 0.06062462
87265043 | 5.77 | 72 | 929 | 931 | 933 | 933 | 1430424.8 | 0.0625 | 0.06062462
87697045 | 5.76 | 72 | 929 | 931 | 933 | 933 | 1437624.8 | 0.063 | 0.0610951
88129044 | 5.76 | 72 | 929 | 931 | 933 | 933 | 1444824.8 | 0.063 | 0.0610951
88561049 | 5.76 | 72 | 929 | 931 | 933 | 933 | 1452024.9 | 0.063 | 0.0610951
88993053 | 5.75 | 72 | 929 | 931 | 933 | 933 | 1459224.95 | 0.0635 | 0.06156536
89425044 | 5.75 | 72 | 930 | 931 | 933 | 933 | 1466424.8 | 0.0635 | 0.06156536
89857045 | 5.75 | 72 | 929 | 931 | 933 | 933 | 1473624.8 | 0.0635 | 0.06156536
90289047 | 5.75 | 72 | 929 | 931 | 933 | 933 | 1480824.85 | 0.0635 | 0.06156536
90721044 | 5.75 | 71 | 929 | 931 | 933 | 933 | 1488024.8 | 0.0635 | 0.06156536
91153048 | 5.73 | 72 | 929 | 931 | 933 | 933 | 1495224.9 | 0.0645 | 0.06250521
91585046 | 5.74 | 72 | 930 | 931 | 933 | 933 | 1502424.8 | 0.064 | 0.06203539
92017046 | 5.73 | 72 | 929 | 931 | 933 | 933 | 1509624.8 | 0.0645 | 0.06250521
92449044 | 5.74 | 72 | 929 | 931 | 933 | 933 | 1516824.8 | 0.064 | 0.06203539
92881045 | 5.72 | 73 | 930 | 931 | 933 | 933 | 1524024.8 | 0.065 | 0.0629748
93313044 | 5.73 | 73 | 929 | 931 | 933 | 933 | 1531224.8 | 0.0645 | 0.06250521
93745043 | 5.73 | 73 | 929 | 931 | 933 | 933 | 1538424.8 | 0.0645 | 0.06250521
93745440 | 5.73 | 72 | 929 | 931 | 933 | 933 | 1538431.4 | 0.0645 | 0.06250521
| 5.67 | [5 empty] | 1696951 | 0.0675 | 0.06531947
| 5.65 | [5 empty] | 1773751 | 0.0685 | 0.0662558
| 5.55 | [5 empty] | 2121151 | 0.0735 | 0.07092434
| 5.48 | [5 empty] | 2379451 | 0.077 | 0.0741794
5961601 | 5.48 | 71 | 929 | 931 | 933 | 933 | 2379453 | 0.077 | 0.0741794
5961961 | 5.48 | 71 | 929 | 931 | 933 | 933 | 2379459 | 0.077 | 0.0741794
5962320 | 5.48 | 71 | 929 | 931 | 933 | 933 | 2379465.0 | 0.077 | 0.0741794
6048212 | 5.48 | 72 | 929 | 931 | 933 | 933 | 2380896.5 | 0.077 | 0.0741794
6481071 | 5.49 | 72 | 929 | 931 | 933 | 933 | 2388110.8 | 0.0765 | 0.07371504
6913072 | 5.48 | 71 | 929 | 930 | 933 | 933 | 2395310.85 | 0.077 | 0.0741794
7345069 | 5.47 | 71 | 929 | 931 | 933 | 933 | 2402510.8 | 0.0775 | 0.07464354
7777070 | 5.47 | 71 | 929 | 931 | 933 | 933 | 2409710.8 | 0.0775 | 0.07464354
8209070 | 5.48 | 71 | 929 | 931 | 933 | 933 | 2416910.8 | 0.077 | 0.0741794
8641070 | 5.47 | 70 | 929 | 931 | 933 | 933 | 2424110.8 | 0.0775 | 0.07464354
9073069 | 5.47 | 70 | 929 | 931 | 933 | 933 | 2431310.8 | 0.0775 | 0.07464354
9505070 | 5.47 | 70 | 929 | 931 | 933 | 933 | 2438510.8 | 0.0775 | 0.07464354
9937069 | 5.47 | 71 | 929 | 931 | 933 | 933 | 2445710.8 | 0.0775 | 0.07464354
10369070 | 5.46 | 71 | 929 | 931 | 933 | 933 | 2452910.8 | 0.078 | 0.07510747
10801070 | 5.46 | 72 | 929 | 931 | 933 | 933 | 2460110.8 | 0.078 | 0.07510747
11233076 | 5.46 | 72 | 929 | 931 | 933 | 933 | 2467310.9 | 0.078 | 0.07510747
11665070 | 5.46 | 72 | 929 | 931 | 933 | 933 | 2474510.8 | 0.078 | 0.07510747
12097068 | 5.46 | 72 | 929 | 931 | 933 | 933 | 2481710.8 | 0.078 | 0.07510747
12529069 | 5.46 | 72 | 929 | 931 | 933 | 933 | 2488910.8 | 0.078 | 0.07510747
12961068 | 5.45 | 72 | 929 | 931 | 933 | 933 | 2496110.8 | 0.0785 | 0.07557119
13393068 | 5.46 | 71 | 929 | 931 | 933 | 933 | 2503310.8 | 0.078 | 0.07510747
13825068 | 5.46 | 71 | 929 | 931 | 933 | 933 | 2510510.8 | 0.078 | 0.07510747
14257074 | 5.45 | 71 | 929 | 931 | 933 | 933 | 2517710.9 | 0.0785 | 0.07557119
14689069 | 5.46 | 71 | 929 | 931 | 933 | 933 | 2524910.8 | 0.078 | 0.07510747
15121074 | 5.44 | 71 | 929 | 931 | 933 | 933 | 2532110.9 | 0.079 | 0.07603469
15553074 | 5.45 | 72 | 929 | 931 | 933 | 933 | 2539310.9 | 0.0785 | 0.07557119
15985068 | 5.45 | 72 | 929 | 931 | 933 | 933 | 2546510.8 | 0.0785 | 0.07557119
16417069 | 5.45 | 72 | 929 | 931 | 934 | 933 | 2553710.8 | 0.0785 | 0.07557119
16849076 | 5.44 | 72 | 929 | 931 | 933 | 933 | 2560910.9 | 0.079 | 0.07603469
16849442 | 5.44 | 72 | 929 | 931 | 933 | 933 | 2560917.0 | 0.079 | 0.07603469

## 2-6
[7 empty] | time, sec | eng.strain | true strain | true strain with correction | L (in) | D based on const V |  | SEM Strain calculations (strain at location of SEM)
558366 | 7 | 71 | 1110 | 1111 | 1109 | 1109 | -19.66667 | 0 | 0 | 0 | 1 |  |  | Zr2-6 Trans Gage
558691 | 7 | 71 | 1110 | 1112 | 1109 | 1109 | -14.25 | 0 | 0 | 0 | 1 |  |  | Di (inches) | Df large | Df small | Df averge | e true | tfinal
558975 | 6.99 | 71 | 1110 | 1112 | 1109 | 1109 | -9.516667 | 0.0005 | 0.000499875 | 0.000499875 | 1.0005 |  | check this | 0.197 | 0.1743532 | 0.1377953 | 0.1560742 | 0.4795552 | 100114.4
559261 | 7 | 71 | 1110 | 1112 | 1109 | 1109 | -4.75 | 0 | 0 | 0 | 1
559546 | 7 | 71 | 1110 | 1111 | 1109 | 1109 | 0 | 0 | 0 | 0 | 1 |  |  | Zr2-6 Long Gage
559832 | 6.98 | 71 | 1110 | 1112 | 1109 | 1109 | 4.766667 | 0.001 | 0.0009995003 | 0.0009995003 | 1.001 |  |  | 0.197 | 0.1754112 | 0.1734622 | 0.1744367 | 0.2432832
560123 | 6.98 | 71 | 1110 | 1112 | 1109 | 1109 | 9.616667 | 0.001 | 0.0009995003 | 0.0009995003 | 1.001 |  |  | but the same value should be used - this only takes into account one of the elliptical dimensions
560406 | 6.98 | 71 | 1110 | 1112 | 1109 | 1109 | 14.33333 | 0.001 | 0.0009995003 | 0.0009995003 | 1.001
560710 | 6.97 | 71 | 1110 | 1112 | 1110 | 1110 | 19.4 | 0.0015 | 0.001498876 | 0.001498876 | 1.0015 |  |  |  | etrue = ln (A0/Af)
560996 | 6.97 | 71 | 1110 | 1112 | 1109 | 1110 | 24.16667 | 0.0015 | 0.001498876 | 0.001498876 | 1.0015
561282 | 6.97 | 71 | 1110 | 1112 | 1110 | 1110 | 28.93333 | 0.0015 | 0.001498876 | 0.001498876 | 1.0015
561568 | 6.97 | 71 | 1110 | 1112 | 1110 | 1110 | 33.7 | 0.0015 | 0.001498876 | 0.001498876 | 1.0015
561900 | 6.96 | 71 | 1110 | 1112 | 1110 | 1110 | 39.23333 | 0.002 | 0.001998003 | 0.001998003 | 1.002
562200 | 6.96 | 71 | 1110 | 1112 | 1110 | 1110 | 44.23333 | 0.002 | 0.001998003 | 0.001998003 | 1.002
562501 | 6.96 | 71 | 1110 | 1112 | 1110 | 1110 | 49.25 | 0.002 | 0.001998003 | 0.001998003 | 1.002
563101 | 6.96 | 71 | 1110 | 1112 | 1110 | 1110 | 59.25 | 0.002 | 0.001998003 | 0.001998003 | 1.002
563400 | 6.95 | 71 | 1110 | 1112 | 1110 | 1110 | 64.23333 | 0.0025 | 0.00249688 | 0.00249688 | 1.0025
563700 | 6.95 | 71 | 1110 | 1112 | 1110 | 1110 | 69.23333 | 0.0025 | 0.00249688 | 0.00249688 | 1.0025
564000 | 6.95 | 71 | 1110 | 1112 | 1110 | 1110 | 74.23333 | 0.0025 | 0.00249688 | 0.00249688 | 1.0025
564300 | 6.95 | 71 | 1110 | 1112 | 1110 | 1110 | 79.23333 | 0.0025 | 0.00249688 | 0.00249688 | 1.0025
564600 | 6.94 | 71 | 1110 | 1112 | 1110 | 1110 | 84.23333 | 0.003 | 0.002995509 | 0.002995509 | 1.003
565201 | 6.94 | 71 | 1110 | 1112 | 1110 | 1110 | 94.25 | 0.003 | 0.002995509 | 0.002995509 | 1.003
565500 | 6.94 | 71 | 1110 | 1112 | 1110 | 1110 | 99.23333 | 0.003 | 0.002995509 | 0.002995509 | 1.003
565800 | 6.94 | 71 | 1110 | 1112 | 1110 | 1110 | 104.2333 | 0.003 | 0.002995509 | 0.002995509 | 1.003
566100 | 6.94 | 71 | 1110 | 1112 | 1110 | 1110 | 109.2333 | 0.003 | 0.002995509 | 0.002995509 | 1.003
566400 | 6.93 | 71 | 1110 | 1112 | 1110 | 1110 | 114.2333 | 0.0035 | 0.003493889 | 0.003493889 | 1.0035
566700 | 6.92 | 71 | 1110 | 1112 | 1110 | 1110 | 119.2333 | 0.004 | 0.003992021 | 0.003992021 | 1.004
567301 | 6.93 | 71 | 1110 | 1112 | 1110 | 1110 | 129.25 | 0.0035 | 0.003493889 | 0.003493889 | 1.0035
567600 | 6.93 | 71 | 1110 | 1112 | 1110 | 1110 | 134.2333 | 0.0035 | 0.003493889 | 0.003493889 | 1.0035
567901 | 6.92 | 71 | 1110 | 1112 | 1110 | 1110 | 139.25 | 0.004 | 0.003992021 | 0.003992021 | 1.004
568200 | 6.92 | 71 | 1110 | 1113 | 1110 | 1110 | 144.2333 | 0.004 | 0.003992021 | 0.003992021 | 1.004
568501 | 6.92 | 71 | 1110 | 1113 | 1110 | 1110 | 149.25 | 0.004 | 0.003992021 | 0.003992021 | 1.004
568800 | 6.92 | 71 | 1110 | 1112 | 1110 | 1110 | 154.2333 | 0.004 | 0.003992021 | 0.003992021 | 1.004
569401 | 6.92 | 71 | 1111 | 1112 | 1110 | 1110 | 164.25 | 0.004 | 0.003992021 | 0.003992021 | 1.004
569700 | 6.92 | 71 | 1111 | 1113 | 1110 | 1110 | 169.2333 | 0.004 | 0.003992021 | 0.003992021 | 1.004
570000 | 6.92 | 71 | 1111 | 1112 | 1110 | 1110 | 174.2333 | 0.004 | 0.003992021 | 0.003992021 | 1.004
570301 | 6.92 | 71 | 1111 | 1113 | 1110 | 1110 | 179.25 | 0.004 | 0.003992021 | 0.003992021 | 1.004
570601 | 6.91 | 71 | 1111 | 1113 | 1110 | 1110 | 184.25 | 0.0045 | 0.004489905 | 0.004489905 | 1.0045
570900 | 6.91 | 71 | 1111 | 1113 | 1110 | 1110 | 189.2333 | 0.0045 | 0.004489905 | 0.004489905 | 1.0045
571802 | 6.9 | 71 | 1111 | 1113 | 1110 | 1110 | 204.2667 | 0.005 | 0.004987542 | 0.004987542 | 1.005
572401 | 6.9 | 71 | 1111 | 1113 | 1110 | 1110 | 214.25 | 0.005 | 0.004987542 | 0.004987542 | 1.005
573001 | 6.9 | 71 | 1111 | 1113 | 1110 | 1110 | 224.25 | 0.005 | 0.004987542 | 0.004987542 | 1.005
573600 | 6.9 | 71 | 1111 | 1113 | 1110 | 1110 | 234.2333 | 0.005 | 0.004987542 | 0.004987542 | 1.005
574201 | 6.9 | 71 | 1111 | 1113 | 1111 | 1111 | 244.25 | 0.005 | 0.004987542 | 0.004987542 | 1.005
574800 | 6.89 | 71 | 1111 | 1113 | 1110 | 1110 | 254.2333 | 0.0055 | 0.00548493 | 0.00548493 | 1.0055
575401 | 6.9 | 71 | 1111 | 1113 | 1111 | 1111 | 264.25 | 0.005 | 0.004987542 | 0.004987542 | 1.005
576001 | 6.89 | 71 | 1111 | 1113 | 1111 | 1111 | 274.25 | 0.0055 | 0.00548493 | 0.00548493 | 1.0055
576601 | 6.89 | 71 | 1111 | 1113 | 1111 | 1110 | 284.25 | 0.0055 | 0.00548493 | 0.00548493 | 1.0055
577201 | 6.89 | 71 | 1111 | 1113 | 1111 | 1111 | 294.25 | 0.0055 | 0.00548493 | 0.00548493 | 1.0055
577801 | 6.89 | 71 | 1111 | 1113 | 1111 | 1110 | 304.25 | 0.0055 | 0.00548493 | 0.00548493 | 1.0055
578401 | 6.88 | 71 | 1111 | 1113 | 1111 | 1111 | 314.25 | 0.006 | 0.005982072 | 0.005982072 | 1.006
579602 | 6.88 | 71 | 1111 | 1113 | 1111 | 1111 | 334.2667 | 0.006 | 0.005982072 | 0.005982072 | 1.006
580802 | 6.88 | 71 | 1111 | 1113 | 1111 | 1111 | 354.2667 | 0.006 | 0.005982072 | 0.005982072 | 1.006
582003 | 6.87 | 71 | 1111 | 1113 | 1111 | 1111 | 374.2833 | 0.0065 | 0.006478966 | 0.006478966 | 1.0065
583202 | 6.87 | 71 | 1111 | 1113 | 1111 | 1111 | 394.2667 | 0.0065 | 0.006478966 | 0.006478966 | 1.0065
584403 | 6.86 | 71 | 1111 | 1113 | 1111 | 1111 | 414.2833 | 0.007 | 0.006975614 | 0.006975614 | 1.007
585602 | 6.85 | 71 | 1111 | 1113 | 1111 | 1111 | 434.2667 | 0.0075 | 0.007472015 | 0.007472015 | 1.0075
586802 | 6.86 | 71 | 1111 | 1113 | 1111 | 1111 | 454.2667 | 0.007 | 0.006975614 | 0.006975614 | 1.007
588002 | 6.85 | 71 | 1111 | 1113 | 1111 | 1111 | 474.2667 | 0.0075 | 0.007472015 | 0.007472015 | 1.0075
589202 | 6.85 | 71 | 1111 | 1113 | 1111 | 1111 | 494.2667 | 0.0075 | 0.007472015 | 0.007472015 | 1.0075
590402 | 6.84 | 71 | 1111 | 1113 | 1111 | 1111 | 514.2667 | 0.008 | 0.00796817 | 0.00796817 | 1.008
591603 | 6.84 | 71 | 1111 | 1113 | 1111 | 1111 | 534.2833 | 0.008 | 0.00796817 | 0.00796817 | 1.008
592803 | 6.84 | 71 | 1111 | 1113 | 1111 | 1111 | 554.2833 | 0.008 | 0.00796817 | 0.00796817 | 1.008
594003 | 6.84 | 71 | 1111 | 1113 | 1111 | 1111 | 574.2833 | 0.008 | 0.00796817 | 0.00796817 | 1.008
595202 | 6.83 | 71 | 1111 | 1113 | 1111 | 1111 | 594.2667 | 0.0085 | 0.008464078 | 0.008464078 | 1.0085
596402 | 6.83 | 71 | 1111 | 1113 | 1111 | 1111 | 614.2667 | 0.0085 | 0.008464078 | 0.008464078 | 1.0085
596701 | 6.83 | 71 | 1111 | 1113 | 1111 | 1111 | 619.25 | 0.0085 | 0.008464078 | 0.008464078 | 1.0085
599405 | 6.82 | 71 | 1111 | 1113 | 1111 | 1111 | 664.3167 | 0.009 | 0.008959741 | 0.008959741 | 1.009
602106 | 6.81 | 71 | 1111 | 1113 | 1111 | 1111 | 709.3333 | 0.0095 | 0.009455159 | 0.009455159 | 1.0095
604837 | 6.8 | 71 | 1111 | 1113 | 1111 | 1111 | 754.85 | 0.01 | 0.009950331 | 0.009950331 | 1.01
607506 | 6.79 | 71 | 1111 | 1113 | 1111 | 1111 | 799.3333 | 0.0105 | 0.01044526 | 0.01044526 | 1.0105
610206 | 6.79 | 71 | 1111 | 1113 | 1111 | 1111 | 844.3333 | 0.0105 | 0.01044526 | 0.01044526 | 1.0105
612907 | 6.78 | 71 | 1111 | 1113 | 1111 | 1111 | 889.35 | 0.011 | 0.01093994 | 0.01093994 | 1.011
615606 | 6.78 | 71 | 1111 | 1113 | 1111 | 1111 | 934.3333 | 0.011 | 0.01093994 | 0.01093994 | 1.011
618306 | 6.77 | 70 | 1111 | 1113 | 1111 | 1111 | 979.3333 | 0.0115 | 0.01143438 | 0.01143438 | 1.0115
621006 | 6.76 | 70 | 1111 | 1113 | 1111 | 1111 | 1024.333 | 0.012 | 0.01192857 | 0.01192857 | 1.012
623706 | 6.75 | 70 | 1111 | 1113 | 1111 | 1111 | 1069.333 | 0.0125 | 0.01242252 | 0.01242252 | 1.0125
626406 | 6.75 | 70 | 1111 | 1113 | 1111 | 1111 | 1114.333 | 0.0125 | 0.01242252 | 0.01242252 | 1.0125
629106 | 6.74 | 71 | 1111 | 1113 | 1111 | 1111 | 1159.333 | 0.013 | 0.01291623 | 0.01291623 | 1.013
631806 | 6.73 | 71 | 1111 | 1113 | 1111 | 1111 | 1204.333 | 0.0135 | 0.01340969 | 0.01340969 | 1.0135
634506 | 6.72 | 71 | 1111 | 1113 | 1111 | 1111 | 1249.333 | 0.014 | 0.01390291 | 0.01390291 | 1.014
637206 | 6.72 | 71 | 1111 | 1113 | 1111 | 1111 | 1294.333 | 0.014 | 0.01390291 | 0.01390291 | 1.014
639906 | 6.71 | 71 | 1111 | 1113 | 1111 | 1111 | 1339.333 | 0.0145 | 0.01439588 | 0.01439588 | 1.0145
642606 | 6.7 | 71 | 1111 | 1113 | 1111 | 1111 | 1384.333 | 0.015 | 0.01488861 | 0.01488861 | 1.015
645306 | 6.7 | 71 | 1111 | 1113 | 1111 | 1111 | 1429.333 | 0.015 | 0.01488861 | 0.01488861 | 1.015
648006 | 6.69 | 71 | 1111 | 1113 | 1111 | 1111 | 1474.333 | 0.0155 | 0.0153811 | 0.0153811 | 1.0155
650706 | 6.67 | 71 | 1111 | 1113 | 1111 | 1111 | 1519.333 | 0.0165 | 0.01636535 | 0.01636535 | 1.0165
653406 | 6.67 | 71 | 1110 | 1112 | 1111 | 1111 | 1564.333 | 0.0165 | 0.01636535 | 0.01636535 | 1.0165
656106 | 6.66 | 71 | 1110 | 1112 | 1111 | 1111 | 1609.333 | 0.017 | 0.01685712 | 0.01685712 | 1.017
658806 | 6.66 | 71 | 1110 | 1112 | 1111 | 1111 | 1654.333 | 0.017 | 0.01685712 | 0.01685712 | 1.017
661506 | 6.65 | 71 | 1110 | 1112 | 1111 | 1111 | 1699.333 | 0.0175 | 0.01734864 | 0.01734864 | 1.0175
664205 | 6.65 | 71 | 1110 | 1112 | 1111 | 1111 | 1744.317 | 0.0175 | 0.01734864 | 0.01734864 | 1.0175
666905 | 6.64 | 71 | 1110 | 1112 | 1111 | 1111 | 1789.317 | 0.018 | 0.01783992 | 0.01783992 | 1.018
669606 | 6.64 | 71 | 1110 | 1112 | 1111 | 1111 | 1834.333 | 0.018 | 0.01783992 | 0.01783992 | 1.018
672306 | 6.62 | 71 | 1110 | 1112 | 1111 | 1110 | 1879.333 | 0.019 | 0.01882175 | 0.01882175 | 1.019
675006 | 6.62 | 71 | 1110 | 1112 | 1110 | 1110 | 1924.333 | 0.019 | 0.01882175 | 0.01882175 | 1.019
677706 | 6.62 | 71 | 1110 | 1112 | 1111 | 1111 | 1969.333 | 0.019 | 0.01882175 | 0.01882175 | 1.019
680406 | 6.61 | 71 | 1110 | 1112 | 1110 | 1110 | 2014.333 | 0.0195 | 0.01931231 | 0.01931231 | 1.0195
683106 | 6.6 | 71 | 1110 | 1112 | 1110 | 1110 | 2059.333 | 0.02 | 0.01980263 | 0.01980263 | 1.02
685809 | 6.6 | 71 | 1110 | 1112 | 1110 | 1110 | 2104.383 | 0.02 | 0.01980263 | 0.01980263 | 1.02
688512 | 6.6 | 71 | 1110 | 1112 | 1110 | 1110 | 2149.433 | 0.02 | 0.01980263 | 0.01980263 | 1.02
691206 | 6.59 | 71 | 1110 | 1112 | 1110 | 1110 | 2194.333 | 0.0205 | 0.0202927 | 0.0202927 | 1.0205
693908 | 6.58 | 71 | 1110 | 1112 | 1110 | 1110 | 2239.367 | 0.021 | 0.02078254 | 0.02078254 | 1.021
696607 | 6.57 | 71 | 1110 | 1112 | 1110 | 1110 | 2284.35 | 0.0215 | 0.02127214 | 0.02127214 | 1.0215
699306 | 6.56 | 71 | 1110 | 1112 | 1110 | 1110 | 2329.333 | 0.022 | 0.02176149 | 0.02176149 | 1.022
702006 | 6.56 | 71 | 1110 | 1112 | 1110 | 1110 | 2374.333 | 0.022 | 0.02176149 | 0.02176149 | 1.022
704706 | 6.55 | 71 | 1110 | 1112 | 1110 | 1110 | 2419.333 | 0.0225 | 0.02225061 | 0.02225061 | 1.0225
705602 | 6.55 | 71 | 1109 | 1111 | 1110 | 1110 | 2434.267 | 0.0225 | 0.02225061 | 0.02225061 | 1.0225
709208 | 6.54 | 71 | 1109 | 1112 | 1110 | 1110 | 2494.367 | 0.023 | 0.02273949 | 0.02273949 | 1.023
712808 | 6.53 | 71 | 1109 | 1111 | 1110 | 1110 | 2554.367 | 0.0235 | 0.02322813 | 0.02322813 | 1.0235
716408 | 6.53 | 71 | 1109 | 1112 | 1110 | 1110 | 2614.367 | 0.0235 | 0.02322813 | 0.02322813 | 1.0235
720008 | 6.52 | 71 | 1110 | 1112 | 1111 | 1111 | 2674.367 | 0.024 | 0.02371653 | 0.02371653 | 1.024
723608 | 6.52 | 71 | 1110 | 1112 | 1111 | 1111 | 2734.367 | 0.024 | 0.02371653 | 0.02371653 | 1.024
727208 | 6.5 | 71 | 1110 | 1112 | 1111 | 1111 | 2794.367 | 0.025 | 0.02469261 | 0.02469261 | 1.025
730808 | 6.5 | 71 | 1110 | 1112 | 1111 | 1111 | 2854.367 | 0.025 | 0.02469261 | 0.02469261 | 1.025
734408 | 6.49 | 71 | 1110 | 1112 | 1111 | 1111 | 2914.367 | 0.0255 | 0.0251803 | 0.0251803 | 1.0255
738008 | 6.49 | 71 | 1110 | 1112 | 1111 | 1111 | 2974.367 | 0.0255 | 0.0251803 | 0.0251803 | 1.0255
741608 | 6.48 | 71 | 1110 | 1113 | 1111 | 1111 | 3034.367 | 0.026 | 0.02566775 | 0.02566775 | 1.026
745208 | 6.48 | 71 | 1110 | 1112 | 1111 | 1111 | 3094.367 | 0.026 | 0.02566775 | 0.02566775 | 1.026
748808 | 6.47 | 71 | 1110 | 1112 | 1111 | 1111 | 3154.367 | 0.0265 | 0.02615496 | 0.02615496 | 1.0265
752408 | 6.46 | 71 | 1110 | 1112 | 1111 | 1111 | 3214.367 | 0.027 | 0.02664193 | 0.02664193 | 1.027
756008 | 6.45 | 71 | 1110 | 1112 | 1111 | 1111 | 3274.367 | 0.0275 | 0.02712867 | 0.02712867 | 1.0275
759608 | 6.45 | 71 | 1110 | 1112 | 1111 | 1111 | 3334.367 | 0.0275 | 0.02712867 | 0.02712867 | 1.0275
763208 | 6.44 | 71 | 1110 | 1112 | 1111 | 1111 | 3394.367 | 0.028 | 0.02761517 | 0.02761517 | 1.028
766808 | 6.43 | 71 | 1110 | 1112 | 1111 | 1111 | 3454.367 | 0.0285 | 0.02810143 | 0.02810143 | 1.0285
770408 | 6.43 | 71 | 1110 | 1112 | 1111 | 1111 | 3514.367 | 0.0285 | 0.02810143 | 0.02810143 | 1.0285
774008 | 6.42 | 71 | 1110 | 1112 | 1111 | 1111 | 3574.367 | 0.029 | 0.02858746 | 0.02858746 | 1.029
777608 | 6.41 | 71 | 1110 | 1112 | 1111 | 1111 | 3634.367 | 0.0295 | 0.02907325 | 0.02907325 | 1.0295
781208 | 6.41 | 71 | 1110 | 1112 | 1111 | 1111 | 3694.367 | 0.0295 | 0.02907325 | 0.02907325 | 1.0295
784808 | 6.4 | 72 | 1110 | 1112 | 1111 | 1111 | 3754.367 | 0.03 | 0.0295588 | 0.0295588 | 1.03
788408 | 6.4 | 72 | 1110 | 1112 | 1111 | 1111 | 3814.367 | 0.03 | 0.0295588 | 0.0295588 | 1.03
792008 | 6.39 | 72 | 1110 | 1112 | 1111 | 1111 | 3874.367 | 0.0305 | 0.03004412 | 0.03004412 | 1.0305
795609 | 6.39 | 71 | 1110 | 1112 | 1111 | 1111 | 3934.383 | 0.0305 | 0.03004412 | 0.03004412 | 1.0305
799208 | 6.38 | 71 | 1109 | 1112 | 1111 | 1111 | 3994.367 | 0.031 | 0.03052921 | 0.03052921 | 1.031
802808 | 6.37 | 71 | 1110 | 1112 | 1111 | 1111 | 4054.367 | 0.0315 | 0.03101405 | 0.03101405 | 1.0315
806408 | 6.37 | 71 | 1110 | 1112 | 1111 | 1111 | 4114.367 | 0.0315 | 0.03101405 | 0.03101405 | 1.0315
810008 | 6.37 | 71 | 1110 | 1112 | 1111 | 1111 | 4174.367 | 0.0315 | 0.03101405 | 0.03101405 | 1.0315
813608 | 6.35 | 71 | 1110 | 1112 | 1111 | 1111 | 4234.367 | 0.0325 | 0.03198305 | 0.03198305 | 1.0325
817208 | 6.35 | 71 | 1109 | 1112 | 1111 | 1111 | 4294.367 | 0.0325 | 0.03198305 | 0.03198305 | 1.0325
820808 | 6.34 | 71 | 1110 | 1112 | 1111 | 1111 | 4354.367 | 0.033 | 0.03246719 | 0.03246719 | 1.033
824408 | 6.33 | 71 | 1109 | 1112 | 1111 | 1111 | 4414.367 | 0.0335 | 0.0329511 | 0.0329511 | 1.0335
828009 | 6.33 | 71 | 1109 | 1112 | 1111 | 1111 | 4474.383 | 0.0335 | 0.0329511 | 0.0329511 | 1.0335
831608 | 6.32 | 71 | 1109 | 1112 | 1111 | 1111 | 4534.367 | 0.034 | 0.03343478 | 0.03343478 | 1.034
835213 | 6.32 | 71 | 1109 | 1112 | 1111 | 1111 | 4594.45 | 0.034 | 0.03343478 | 0.03343478 | 1.034
838808 | 6.31 | 71 | 1109 | 1112 | 1111 | 1111 | 4654.367 | 0.0345 | 0.03391822 | 0.03391822 | 1.0345
842409 | 6.3 | 71 | 1109 | 1112 | 1111 | 1111 | 4714.383 | 0.035 | 0.03440143 | 0.03440143 | 1.035
846013 | 6.3 | 71 | 1109 | 1112 | 1111 | 1111 | 4774.45 | 0.035 | 0.03440143 | 0.03440143 | 1.035
849610 | 6.29 | 71 | 1109 | 1111 | 1111 | 1111 | 4834.4 | 0.0355 | 0.0348844 | 0.0348844 | 1.0355
853213 | 6.28 | 71 | 1109 | 1112 | 1111 | 1111 | 4894.45 | 0.036 | 0.03536714 | 0.03536714 | 1.036
856810 | 6.27 | 71 | 1109 | 1112 | 1111 | 1111 | 4954.4 | 0.0365 | 0.03584965 | 0.03584965 | 1.0365
860411 | 6.27 | 71 | 1109 | 1112 | 1111 | 1111 | 5014.417 | 0.0365 | 0.03584965 | 0.03584965 | 1.0365
864012 | 6.26 | 71 | 1109 | 1112 | 1111 | 1110 | 5074.433 | 0.037 | 0.03633193 | 0.03633193 | 1.037
867610 | 6.25 | 71 | 1109 | 1112 | 1111 | 1110 | 5134.4 | 0.0375 | 0.03681397 | 0.03681397 | 1.0375
871209 | 6.25 | 71 | 1109 | 1112 | 1111 | 1111 | 5194.383 | 0.0375 | 0.03681397 | 0.03681397 | 1.0375
874812 | 6.24 | 71 | 1109 | 1112 | 1110 | 1110 | 5254.433 | 0.038 | 0.03729578 | 0.03729578 | 1.038
878409 | 6.24 | 71 | 1109 | 1112 | 1111 | 1110 | 5314.383 | 0.038 | 0.03729578 | 0.03729578 | 1.038
882008 | 6.23 | 71 | 1109 | 1112 | 1111 | 1111 | 5374.367 | 0.0385 | 0.03777736 | 0.03777736 | 1.0385
885611 | 6.22 | 71 | 1109 | 1112 | 1111 | 1110 | 5434.417 | 0.039 | 0.03825871 | 0.03825871 | 1.039
889211 | 6.22 | 71 | 1109 | 1112 | 1111 | 1111 | 5494.417 | 0.039 | 0.03825871 | 0.03825871 | 1.039
892810 | 6.22 | 71 | 1109 | 1112 | 1111 | 1111 | 5554.4 | 0.039 | 0.03825871 | 0.03825871 | 1.039
896410 | 6.21 | 71 | 1109 | 1111 | 1111 | 1111 | 5614.4 | 0.0395 | 0.03873983 | 0.03873983 | 1.0395
900011 | 6.2 | 71 | 1109 | 1112 | 1111 | 1111 | 5674.417 | 0.04 | 0.03922071 | 0.03922071 | 1.04
903611 | 6.2 | 71 | 1109 | 1111 | 1111 | 1111 | 5734.417 | 0.04 | 0.03922071 | 0.03922071 | 1.04
907210 | 6.19 | 71 | 1109 | 1111 | 1111 | 1111 | 5794.4 | 0.0405 | 0.03970137 | 0.03970137 | 1.0405
910808 | 6.19 | 71 | 1109 | 1111 | 1110 | 1111 | 5854.367 | 0.0405 | 0.03970137 | 0.03970137 | 1.0405
914411 | 6.18 | 71 | 1109 | 1111 | 1111 | 1111 | 5914.417 | 0.041 | 0.04018179 | 0.04018179 | 1.041
918008 | 6.17 | 71 | 1109 | 1111 | 1110 | 1111 | 5974.367 | 0.0415 | 0.04066198 | 0.04066198 | 1.0415
921608 | 6.17 | 71 | 1109 | 1111 | 1110 | 1111 | 6034.367 | 0.0415 | 0.04066198 | 0.04066198 | 1.0415
925209 | 6.16 | 71 | 1109 | 1111 | 1110 | 1111 | 6094.383 | 0.042 | 0.04114194 | 0.04114194 | 1.042
928810 | 6.16 | 71 | 1108 | 1111 | 1111 | 1111 | 6154.4 | 0.042 | 0.04114194 | 0.04114194 | 1.042
932410 | 6.15 | 71 | 1108 | 1111 | 1110 | 1110 | 6214.4 | 0.0425 | 0.04162167 | 0.04162167 | 1.0425
936010 | 6.15 | 71 | 1108 | 1112 | 1111 | 1110 | 6274.4 | 0.0425 | 0.04162167 | 0.04162167 | 1.0425
939619 | 6.14 | 71 | 1108 | 1111 | 1111 | 1110 | 6334.55 | 0.043 | 0.04210118 | 0.04210118 | 1.043
943215 | 6.14 | 71 | 1108 | 1111 | 1111 | 1111 | 6394.483 | 0.043 | 0.04210118 | 0.04210118 | 1.043
946808 | 6.13 | 71 | 1108 | 1111 | 1110 | 1110 | 6454.367 | 0.0435 | 0.04258045 | 0.04258045 | 1.0435
950408 | 6.12 | 71 | 1108 | 1111 | 1111 | 1110 | 6514.367 | 0.044 | 0.04305949 | 0.04305949 | 1.044
954009 | 6.12 | 71 | 1108 | 1111 | 1110 | 1110 | 6574.383 | 0.044 | 0.04305949 | 0.04305949 | 1.044
957608 | 6.11 | 71 | 1108 | 1111 | 1110 | 1110 | 6634.367 | 0.0445 | 0.0435383 | 0.0435383 | 1.0445
961208 | 6.1 | 71 | 1109 | 1111 | 1110 | 1110 | 6694.367 | 0.045 | 0.04401689 | 0.04401689 | 1.045
964808 | 6.1 | 71 | 1108 | 1111 | 1110 | 1110 | 6754.367 | 0.045 | 0.04401689 | 0.04401689 | 1.045
968408 | 6.09 | 71 | 1108 | 1111 | 1111 | 1111 | 6814.367 | 0.0455 | 0.04449524 | 0.04449524 | 1.0455
972008 | 6.09 | 71 | 1108 | 1111 | 1111 | 1111 | 6874.367 | 0.0455 | 0.04449524 | 0.04449524 | 1.0455
975608 | 6.08 | 71 | 1108 | 1111 | 1110 | 1110 | 6934.367 | 0.046 | 0.04497337 | 0.04497337 | 1.046
979208 | 6.08 | 71 | 1108 | 1111 | 1110 | 1110 | 6994.367 | 0.046 | 0.04497337 | 0.04497337 | 1.046
982808 | 6.07 | 71 | 1108 | 1111 | 1111 | 1111 | 7054.367 | 0.0465 | 0.04545126 | 0.04545126 | 1.0465
986408 | 6.07 | 71 | 1108 | 1111 | 1111 | 1110 | 7114.367 | 0.0465 | 0.04545126 | 0.04545126 | 1.0465
990008 | 6.06 | 71 | 1108 | 1111 | 1110 | 1110 | 7174.367 | 0.047 | 0.04592893 | 0.04592893 | 1.047
993608 | 6.06 | 71 | 1108 | 1111 | 1110 | 1110 | 7234.367 | 0.047 | 0.04592893 | 0.04592893 | 1.047
997208 | 6.06 | 71 | 1108 | 1111 | 1111 | 1111 | 7294.367 | 0.047 | 0.04592893 | 0.04592893 | 1.047
1000808 | 6.05 | 72 | 1109 | 1112 | 1111 | 1111 | 7354.367 | 0.0475 | 0.04640637 | 0.04640637 | 1.0475
1004409 | 6.05 | 71 | 1109 | 1112 | 1111 | 1111 | 7414.383 | 0.0475 | 0.04640637 | 0.04640637 | 1.0475
1008008 | 6.05 | 71 | 1109 | 1112 | 1111 | 1111 | 7474.367 | 0.0475 | 0.04640637 | 0.04640637 | 1.0475
1011608 | 6.04 | 71 | 1109 | 1112 | 1111 | 1111 | 7534.367 | 0.048 | 0.04688359 | 0.04688359 | 1.048
1015208 | 6.05 | 72 | 1109 | 1112 | 1111 | 1111 | 7594.367 | 0.0475 | 0.04640637 | 0.04640637 | 1.0475
1018808 | 6.03 | 72 | 1109 | 1112 | 1111 | 1111 | 7654.367 | 0.0485 | 0.04736057 | 0.04736057 | 1.0485
1022408 | 6.03 | 71 | 1109 | 1112 | 1111 | 1111 | 7714.367 | 0.0485 | 0.04736057 | 0.04736057 | 1.0485
1026008 | 6.02 | 71 | 1109 | 1112 | 1111 | 1111 | 7774.367 | 0.049 | 0.04783733 | 0.04783733 | 1.049
1029608 | 6.02 | 72 | 1109 | 1112 | 1111 | 1111 | 7834.367 | 0.049 | 0.04783733 | 0.04783733 | 1.049
1033208 | 6.01 | 72 | 1109 | 1112 | 1111 | 1111 | 7894.367 | 0.0495 | 0.04831386 | 0.04831386 | 1.0495
1036808 | 6.01 | 72 | 1109 | 1112 | 1112 | 1112 | 7954.367 | 0.0495 | 0.04831386 | 0.04831386 | 1.0495
1040408 | 6 | 71 | 1109 | 1112 | 1111 | 1111 | 8014.367 | 0.05 | 0.04879016 | 0.04879016 | 1.05
1044008 | 6 | 71 | 1109 | 1112 | 1112 | 1112 | 8074.367 | 0.05 | 0.04879016 | 0.04879016 | 1.05
1047609 | 5.99 | 71 | 1109 | 1112 | 1111 | 1111 | 8134.383 | 0.0505 | 0.04926624 | 0.04926624 | 1.0505
1051208 | 5.98 | 71 | 1109 | 1112 | 1112 | 1111 | 8194.367 | 0.051 | 0.04974209 | 0.04974209 | 1.051
1054808 | 5.98 | 71 | 1109 | 1112 | 1111 | 1112 | 8254.367 | 0.051 | 0.04974209 | 0.04974209 | 1.051
1058408 | 5.97 | 71 | 1109 | 1112 | 1111 | 1112 | 8314.367 | 0.0515 | 0.05021772 | 0.05021772 | 1.0515
1062010 | 5.97 | 71 | 1109 | 1112 | 1111 | 1112 | 8374.4 | 0.0515 | 0.05021772 | 0.05021772 | 1.0515
1065608 | 5.97 | 71 | 1109 | 1112 | 1112 | 1112 | 8434.367 | 0.0515 | 0.05021772 | 0.05021772 | 1.0515
1069211 | 5.96 | 71 | 1109 | 1112 | 1111 | 1111 | 8494.417 | 0.052 | 0.05069311 | 0.05069311 | 1.052
1072809 | 5.95 | 71 | 1109 | 1112 | 1111 | 1111 | 8554.383 | 0.0525 | 0.05116829 | 0.05116829 | 1.0525
1076411 | 5.95 | 71 | 1109 | 1112 | 1111 | 1111 | 8614.417 | 0.0525 | 0.05116829 | 0.05116829 | 1.0525
1080009 | 5.94 | 71 | 1109 | 1112 | 1111 | 1111 | 8674.383 | 0.053 | 0.05164323 | 0.05164323 | 1.053
1083613 | 5.94 | 71 | 1109 | 1112 | 1111 | 1111 | 8734.45 | 0.053 | 0.05164323 | 0.05164323 | 1.053
1087211 | 5.93 | 71 | 1109 | 1112 | 1111 | 1111 | 8794.417 | 0.0535 | 0.05211795 | 0.05211795 | 1.0535
1090810 | 5.93 | 71 | 1109 | 1112 | 1111 | 1111 | 8854.4 | 0.0535 | 0.05211795 | 0.05211795 | 1.0535
1094409 | 5.92 | 71 | 1109 | 1112 | 1111 | 1111 | 8914.383 | 0.054 | 0.05259245 | 0.05259245 | 1.054
1098008 | 5.92 | 71 | 1109 | 1112 | 1111 | 1111 | 8974.367 | 0.054 | 0.05259245 | 0.05259245 | 1.054
1101609 | 5.91 | 71 | 1109 | 1112 | 1111 | 1111 | 9034.383 | 0.0545 | 0.05306672 | 0.05306672 | 1.0545
1105209 | 5.9 | 71 | 1109 | 1112 | 1111 | 1111 | 9094.383 | 0.055 | 0.05354077 | 0.05354077 | 1.055
1108808 | 5.9 | 71 | 1108 | 1112 | 1111 | 1111 | 9154.367 | 0.055 | 0.05354077 | 0.05354077 | 1.055
1112409 | 5.9 | 71 | 1109 | 1112 | 1111 | 1111 | 9214.383 | 0.055 | 0.05354077 | 0.05354077 | 1.055
1116011 | 5.9 | 71 | 1108 | 1112 | 1111 | 1111 | 9274.417 | 0.055 | 0.05354077 | 0.05354077 | 1.055
1119609 | 5.88 | 71 | 1109 | 1112 | 1111 | 1111 | 9334.383 | 0.056 | 0.05448819 | 0.05448819 | 1.056
1123208 | 5.89 | 71 | 1108 | 1112 | 1111 | 1111 | 9394.367 | 0.0555 | 0.05401459 | 0.05401459 | 1.0555
1126810 | 5.88 | 71 | 1108 | 1112 | 1111 | 1111 | 9454.4 | 0.056 | 0.05448819 | 0.05448819 | 1.056
1130414 | 5.88 | 71 | 1108 | 1112 | 1111 | 1111 | 9514.467 | 0.056 | 0.05448819 | 0.05448819 | 1.056
1134009 | 5.86 | 71 | 1109 | 1112 | 1111 | 1111 | 9574.383 | 0.057 | 0.05543471 | 0.05543471 | 1.057
1137615 | 5.86 | 71 | 1108 | 1112 | 1111 | 1111 | 9634.483 | 0.057 | 0.05543471 | 0.05543471 | 1.057
1141211 | 5.86 | 71 | 1108 | 1112 | 1111 | 1111 | 9694.417 | 0.057 | 0.05543471 | 0.05543471 | 1.057
1144810 | 5.85 | 71 | 1108 | 1112 | 1111 | 1111 | 9754.4 | 0.0575 | 0.05590763 | 0.05590763 | 1.0575
1148411 | 5.85 | 71 | 1108 | 1111 | 1111 | 1111 | 9814.417 | 0.0575 | 0.05590763 | 0.05590763 | 1.0575
1152008 | 5.84 | 71 | 1108 | 1112 | 1111 | 1111 | 9874.367 | 0.058 | 0.05638033 | 0.05638033 | 1.058
1155608 | 5.84 | 71 | 1108 | 1111 | 1111 | 1111 | 9934.367 | 0.058 | 0.05638033 | 0.05638033 | 1.058
1159211 | 5.84 | 71 | 1108 | 1112 | 1111 | 1111 | 9994.417 | 0.058 | 0.05638033 | 0.05638033 | 1.058
1162815 | 5.83 | 71 | 1108 | 1112 | 1111 | 1111 | 10054.48 | 0.0585 | 0.05685281 | 0.05685281 | 1.0585
1166408 | 5.82 | 71 | 1108 | 1112 | 1111 | 1111 | 10114.37 | 0.059 | 0.05732507 | 0.05732507 | 1.059
1170008 | 5.82 | 71 | 1108 | 1112 | 1111 | 1111 | 10174.37 | 0.059 | 0.05732507 | 0.05732507 | 1.059
1173620 | 5.82 | 71 | 1108 | 1112 | 1111 | 1111 | 10234.57 | 0.059 | 0.05732507 | 0.05732507 | 1.059
1177213 | 5.8 | 71 | 1108 | 1112 | 1111 | 1111 | 10294.45 | 0.06 | 0.05826891 | 0.05826891 | 1.06
1180812 | 5.8 | 71 | 1108 | 1112 | 1111 | 1111 | 10354.43 | 0.06 | 0.05826891 | 0.05826891 | 1.06
1184408 | 5.8 | 71 | 1108 | 1111 | 1111 | 1111 | 10414.37 | 0.06 | 0.05826891 | 0.05826891 | 1.06
1188011 | 5.79 | 71 | 1108 | 1111 | 1111 | 1111 | 10474.42 | 0.0605 | 0.0587405 | 0.0587405 | 1.0605
1191615 | 5.79 | 71 | 1108 | 1112 | 1111 | 1111 | 10534.48 | 0.0605 | 0.0587405 | 0.0587405 | 1.0605
1195213 | 5.78 | 71 | 1108 | 1112 | 1111 | 1111 | 10594.45 | 0.061 | 0.05921186 | 0.05921186 | 1.061
1198808 | 5.78 | 71 | 1108 | 1112 | 1111 | 1111 | 10654.37 | 0.061 | 0.05921186 | 0.05921186 | 1.061
1202411 | 5.78 | 71 | 1108 | 1112 | 1111 | 1111 | 10714.42 | 0.061 | 0.05921186 | 0.05921186 | 1.061
1206009 | 5.77 | 71 | 1108 | 1112 | 1111 | 1111 | 10774.38 | 0.0615 | 0.059683 | 0.059683 | 1.0615
1209611 | 5.77 | 71 | 1108 | 1112 | 1111 | 1111 | 10834.42 | 0.0615 | 0.059683 | 0.059683 | 1.0615
1213208 | 5.77 | 71 | 1108 | 1112 | 1111 | 1111 | 10894.37 | 0.0615 | 0.059683 | 0.059683 | 1.0615
1216810 | 5.76 | 71 | 1108 | 1112 | 1111 | 1111 | 10954.4 | 0.062 | 0.06015392 | 0.06015392 | 1.062
1220411 | 5.75 | 71 | 1108 | 1112 | 1111 | 1111 | 11014.42 | 0.0625 | 0.06062462 | 0.06062462 | 1.0625
1224008 | 5.75 | 71 | 1108 | 1112 | 1111 | 1111 | 11074.37 | 0.0625 | 0.06062462 | 0.06062462 | 1.0625
1227608 | 5.75 | 71 | 1108 | 1112 | 1111 | 1111 | 11134.37 | 0.0625 | 0.06062462 | 0.06062462 | 1.0625
1231209 | 5.74 | 71 | 1108 | 1112 | 1111 | 1111 | 11194.38 | 0.063 | 0.0610951 | 0.0610951 | 1.063
1234816 | 5.73 | 71 | 1108 | 1111 | 1111 | 1111 | 11254.5 | 0.0635 | 0.06156536 | 0.06156536 | 1.0635
1238409 | 5.73 | 71 | 1108 | 1112 | 1111 | 1111 | 11314.38 | 0.0635 | 0.06156536 | 0.06156536 | 1.0635
1242009 | 5.73 | 71 | 1108 | 1111 | 1111 | 1111 | 11374.38 | 0.0635 | 0.06156536 | 0.06156536 | 1.0635
1245608 | 5.72 | 71 | 1108 | 1112 | 1111 | 1111 | 11434.37 | 0.064 | 0.06203539 | 0.06203539 | 1.064
1249208 | 5.72 | 71 | 1108 | 1111 | 1111 | 1111 | 11494.37 | 0.064 | 0.06203539 | 0.06203539 | 1.064
1252810 | 5.72 | 71 | 1108 | 1111 | 1111 | 1111 | 11554.4 | 0.064 | 0.06203539 | 0.06203539 | 1.064
1256409 | 5.71 | 71 | 1108 | 1112 | 1111 | 1111 | 11614.38 | 0.0645 | 0.06250521 | 0.06250521 | 1.0645
1260010 | 5.7 | 71 | 1108 | 1111 | 1111 | 1111 | 11674.4 | 0.065 | 0.0629748 | 0.0629748 | 1.065
1263616 | 5.7 | 71 | 1108 | 1111 | 1111 | 1111 | 11734.5 | 0.065 | 0.0629748 | 0.0629748 | 1.065
1267208 | 5.7 | 71 | 1108 | 1111 | 1111 | 1111 | 11794.37 | 0.065 | 0.0629748 | 0.0629748 | 1.065
1270810 | 5.69 | 71 | 1108 | 1111 | 1111 | 1111 | 11854.4 | 0.0655 | 0.06344417 | 0.06344417 | 1.0655
1274411 | 5.68 | 71 | 1108 | 1111 | 1111 | 1111 | 11914.42 | 0.066 | 0.06391333 | 0.06391333 | 1.066
1278009 | 5.69 | 71 | 1108 | 1111 | 1111 | 1111 | 11974.38 | 0.0655 | 0.06344417 | 0.06344417 | 1.0655
1281612 | 5.68 | 71 | 1108 | 1111 | 1111 | 1111 | 12034.43 | 0.066 | 0.06391333 | 0.06391333 | 1.066
1285209 | 5.67 | 71 | 1108 | 1112 | 1111 | 1111 | 12094.38 | 0.0665 | 0.06438226 | 0.06438226 | 1.0665
1288810 | 5.67 | 71 | 1108 | 1111 | 1111 | 1111 | 12154.4 | 0.0665 | 0.06438226 | 0.06438226 | 1.0665
1292411 | 5.66 | 71 | 1108 | 1112 | 1111 | 1111 | 12214.42 | 0.067 | 0.06485097 | 0.06485097 | 1.067
1296010 | 5.66 | 71 | 1108 | 1111 | 1111 | 1111 | 12274.4 | 0.067 | 0.06485097 | 0.06485097 | 1.067
1299613 | 5.66 | 71 | 1108 | 1111 | 1111 | 1111 | 12334.45 | 0.067 | 0.06485097 | 0.06485097 | 1.067
1303211 | 5.65 | 71 | 1108 | 1111 | 1111 | 1111 | 12394.42 | 0.0675 | 0.06531947 | 0.06531947 | 1.0675
1306815 | 5.65 | 71 | 1108 | 1111 | 1111 | 1111 | 12454.48 | 0.0675 | 0.06531947 | 0.06531947 | 1.0675
1310411 | 5.64 | 71 | 1108 | 1111 | 1111 | 1111 | 12514.42 | 0.068 | 0.06578774 | 0.06578774 | 1.068
1314011 | 5.64 | 71 | 1108 | 1111 | 1111 | 1111 | 12574.42 | 0.068 | 0.06578774 | 0.06578774 | 1.068
1317609 | 5.63 | 71 | 1108 | 1111 | 1111 | 1111 | 12634.38 | 0.0685 | 0.0662558 | 0.0662558 | 1.0685
1321209 | 5.63 | 71 | 1108 | 1111 | 1111 | 1111 | 12694.38 | 0.0685 | 0.0662558 | 0.0662558 | 1.0685
1324810 | 5.62 | 71 | 1108 | 1111 | 1111 | 1111 | 12754.4 | 0.069 | 0.06672363 | 0.06672363 | 1.069
1328409 | 5.62 | 71 | 1108 | 1111 | 1111 | 1111 | 12814.38 | 0.069 | 0.06672363 | 0.06672363 | 1.069
1332010 | 5.62 | 71 | 1108 | 1111 | 1111 | 1111 | 12874.4 | 0.069 | 0.06672363 | 0.06672363 | 1.069
1335609 | 5.61 | 71 | 1108 | 1111 | 1111 | 1111 | 12934.38 | 0.0695 | 0.06719125 | 0.06719125 | 1.0695
1339209 | 5.61 | 71 | 1108 | 1111 | 1111 | 1111 | 12994.38 | 0.0695 | 0.06719125 | 0.06719125 | 1.0695
1342808 | 5.61 | 71 | 1108 | 1111 | 1111 | 1111 | 13054.37 | 0.0695 | 0.06719125 | 0.06719125 | 1.0695
1346408 | 5.6 | 71 | 1108 | 1111 | 1111 | 1111 | 13114.37 | 0.07 | 0.06765865 | 0.06765865 | 1.07
1350010 | 5.59 | 71 | 1108 | 1111 | 1111 | 1111 | 13174.4 | 0.0705 | 0.06812583 | 0.06812583 | 1.0705
1353609 | 5.59 | 71 | 1108 | 1111 | 1111 | 1111 | 13234.38 | 0.0705 | 0.06812583 | 0.06812583 | 1.0705
1357210 | 5.59 | 71 | 1108 | 1111 | 1111 | 1111 | 13294.4 | 0.0705 | 0.06812583 | 0.06812583 | 1.0705
1360812 | 5.58 | 71 | 1108 | 1111 | 1111 | 1111 | 13354.43 | 0.071 | 0.06859279 | 0.06859279 | 1.071
1364409 | 5.58 | 71 | 1108 | 1111 | 1111 | 1111 | 13414.38 | 0.071 | 0.06859279 | 0.06859279 | 1.071
1368008 | 5.57 | 71 | 1108 | 1111 | 1111 | 1111 | 13474.37 | 0.0715 | 0.06905954 | 0.06905954 | 1.0715
1371612 | 5.57 | 71 | 1108 | 1111 | 1111 | 1111 | 13534.43 | 0.0715 | 0.06905954 | 0.06905954 | 1.0715
1375209 | 5.56 | 71 | 1108 | 1111 | 1111 | 1111 | 13594.38 | 0.072 | 0.06952606 | 0.06952606 | 1.072
1378811 | 5.55 | 71 | 1108 | 1111 | 1111 | 1111 | 13654.42 | 0.0725 | 0.06999237 | 0.06999237 | 1.0725
1382413 | 5.55 | 71 | 1108 | 1111 | 1111 | 1111 | 13714.45 | 0.0725 | 0.06999237 | 0.06999237 | 1.0725
1386009 | 5.55 | 71 | 1108 | 1111 | 1111 | 1111 | 13774.38 | 0.0725 | 0.06999237 | 0.06999237 | 1.0725
1389610 | 5.55 | 71 | 1108 | 1111 | 1111 | 1111 | 13834.4 | 0.0725 | 0.06999237 | 0.06999237 | 1.0725
1393212 | 5.54 | 71 | 1108 | 1111 | 1111 | 1111 | 13894.43 | 0.073 | 0.07045846 | 0.07045846 | 1.073
1396808 | 5.53 | 71 | 1108 | 1111 | 1111 | 1111 | 13954.37 | 0.0735 | 0.07092434 | 0.07092434 | 1.0735
1400410 | 5.53 | 71 | 1108 | 1111 | 1111 | 1111 | 14014.4 | 0.0735 | 0.07092434 | 0.07092434 | 1.0735
1404008 | 5.52 | 71 | 1108 | 1111 | 1111 | 1111 | 14074.37 | 0.074 | 0.07139 | 0.07139 | 1.074
1407611 | 5.52 | 71 | 1108 | 1111 | 1111 | 1111 | 14134.42 | 0.074 | 0.07139 | 0.07139 | 1.074
1411210 | 5.52 | 71 | 1108 | 1111 | 1111 | 1111 | 14194.4 | 0.074 | 0.07139 | 0.07139 | 1.074
1414808 | 5.52 | 71 | 1108 | 1111 | 1111 | 1111 | 14254.37 | 0.074 | 0.07139 | 0.07139 | 1.074
1418413 | 5.51 | 71 | 1108 | 1111 | 1111 | 1111 | 14314.45 | 0.0745 | 0.07185544 | 0.07185544 | 1.0745
1422011 | 5.51 | 71 | 1108 | 1111 | 1111 | 1111 | 14374.42 | 0.0745 | 0.07185544 | 0.07185544 | 1.0745
1425611 | 5.5 | 71 | 1108 | 1111 | 1111 | 1111 | 14434.42 | 0.075 | 0.07232066 | 0.07232066 | 1.075
1429209 | 5.49 | 71 | 1108 | 1111 | 1111 | 1111 | 14494.38 | 0.0755 | 0.07278567 | 0.07278567 | 1.0755
1432811 | 5.49 | 71 | 1108 | 1111 | 1111 | 1111 | 14554.42 | 0.0755 | 0.07278567 | 0.07278567 | 1.0755
1436409 | 5.49 | 71 | 1108 | 1111 | 1111 | 1111 | 14614.38 | 0.0755 | 0.07278567 | 0.07278567 | 1.0755
1440010 | 5.48 | 71 | 1108 | 1111 | 1111 | 1111 | 14674.4 | 0.076 | 0.07325046 | 0.07325046 | 1.076
1443610 | 5.48 | 71 | 1108 | 1111 | 1111 | 1111 | 14734.4 | 0.076 | 0.07325046 | 0.07325046 | 1.076
1447211 | 5.48 | 71 | 1108 | 1111 | 1111 | 1111 | 14794.42 | 0.076 | 0.07325046 | 0.07325046 | 1.076
1450809 | 5.48 | 71 | 1108 | 1111 | 1111 | 1111 | 14854.38 | 0.076 | 0.07325046 | 0.07325046 | 1.076
1454409 | 5.47 | 71 | 1108 | 1111 | 1111 | 1111 | 14914.38 | 0.0765 | 0.07371504 | 0.07371504 | 1.0765
1458010 | 5.46 | 71 | 1108 | 1111 | 1111 | 1111 | 14974.4 | 0.077 | 0.0741794 | 0.0741794 | 1.077
1461608 | 5.46 | 71 | 1107 | 1111 | 1111 | 1111 | 15034.37 | 0.077 | 0.0741794 | 0.0741794 | 1.077
1465208 | 5.46 | 71 | 1107 | 1111 | 1111 | 1111 | 15094.37 | 0.077 | 0.0741794 | 0.0741794 | 1.077
1468808 | 5.45 | 71 | 1107 | 1111 | 1111 | 1111 | 15154.37 | 0.0775 | 0.07464354 | 0.07464354 | 1.0775
1472408 | 5.44 | 71 | 1108 | 1111 | 1111 | 1111 | 15214.37 | 0.078 | 0.07510747 | 0.07510747 | 1.078
1476008 | 5.45 | 71 | 1108 | 1112 | 1111 | 1111 | 15274.37 | 0.0775 | 0.07464354 | 0.07464354 | 1.0775
1479608 | 5.44 | 71 | 1108 | 1112 | 1112 | 1112 | 15334.37 | 0.078 | 0.07510747 | 0.07510747 | 1.078
1483208 | 5.44 | 71 | 1108 | 1112 | 1112 | 1112 | 15394.37 | 0.078 | 0.07510747 | 0.07510747 | 1.078
1486808 | 5.43 | 71 | 1108 | 1112 | 1112 | 1112 | 15454.37 | 0.0785 | 0.07557119 | 0.07557119 | 1.0785
1490408 | 5.43 | 71 | 1108 | 1112 | 1112 | 1112 | 15514.37 | 0.0785 | 0.07557119 | 0.07557119 | 1.0785
1494008 | 5.42 | 71 | 1108 | 1112 | 1112 | 1112 | 15574.37 | 0.079 | 0.07603469 | 0.07603469 | 1.079
1497608 | 5.42 | 71 | 1108 | 1112 | 1112 | 1112 | 15634.37 | 0.079 | 0.07603469 | 0.07603469 | 1.079
1501208 | 5.42 | 71 | 1108 | 1112 | 1112 | 1112 | 15694.37 | 0.079 | 0.07603469 | 0.07603469 | 1.079
1504808 | 5.42 | 71 | 1108 | 1112 | 1112 | 1112 | 15754.37 | 0.079 | 0.07603469 | 0.07603469 | 1.079
1508408 | 5.41 | 71 | 1108 | 1112 | 1112 | 1112 | 15814.37 | 0.0795 | 0.07649797 | 0.07649797 | 1.0795
1512008 | 5.41 | 71 | 1108 | 1112 | 1112 | 1112 | 15874.37 | 0.0795 | 0.07649797 | 0.07649797 | 1.0795
1515608 | 5.39 | 71 | 1108 | 1112 | 1112 | 1112 | 15934.37 | 0.0805 | 0.0774239 | 0.0774239 | 1.0805
1519208 | 5.4 | 71 | 1108 | 1112 | 1112 | 1112 | 15994.37 | 0.08 | 0.07696104 | 0.07696104 | 1.08
1522808 | 5.4 | 71 | 1108 | 1112 | 1112 | 1112 | 16054.37 | 0.08 | 0.07696104 | 0.07696104 | 1.08
1526408 | 5.39 | 71 | 1108 | 1112 | 1112 | 1112 | 16114.37 | 0.0805 | 0.0774239 | 0.0774239 | 1.0805
1530008 | 5.39 | 71 | 1108 | 1112 | 1112 | 1112 | 16174.37 | 0.0805 | 0.0774239 | 0.0774239 | 1.0805
1533608 | 5.38 | 71 | 1108 | 1112 | 1112 | 1112 | 16234.37 | 0.081 | 0.07788654 | 0.07788654 | 1.081
1537208 | 5.38 | 71 | 1108 | 1112 | 1112 | 1112 | 16294.37 | 0.081 | 0.07788654 | 0.07788654 | 1.081
1540812 | 5.38 | 71 | 1108 | 1112 | 1112 | 1112 | 16354.43 | 0.081 | 0.07788654 | 0.07788654 | 1.081
1544411 | 5.38 | 71 | 1108 | 1112 | 1112 | 1112 | 16414.42 | 0.081 | 0.07788654 | 0.07788654 | 1.081
1548009 | 5.37 | 71 | 1108 | 1112 | 1112 | 1112 | 16474.38 | 0.0815 | 0.07834897 | 0.07834897 | 1.0815
1551609 | 5.37 | 71 | 1108 | 1112 | 1112 | 1112 | 16534.38 | 0.0815 | 0.07834897 | 0.07834897 | 1.0815
1555211 | 5.36 | 71 | 1108 | 1112 | 1112 | 1112 | 16594.42 | 0.082 | 0.07881118 | 0.07881118 | 1.082
1558809 | 5.36 | 71 | 1108 | 1112 | 1112 | 1112 | 16654.38 | 0.082 | 0.07881118 | 0.07881118 | 1.082
1562410 | 5.35 | 71 | 1108 | 1112 | 1112 | 1112 | 16714.4 | 0.0825 | 0.07927318 | 0.07927318 | 1.0825
1566009 | 5.35 | 71 | 1108 | 1112 | 1112 | 1112 | 16774.38 | 0.0825 | 0.07927318 | 0.07927318 | 1.0825
1569610 | 5.35 | 71 | 1108 | 1112 | 1112 | 1112 | 16834.4 | 0.0825 | 0.07927318 | 0.07927318 | 1.0825
1573211 | 5.35 | 71 | 1108 | 1112 | 1112 | 1112 | 16894.42 | 0.0825 | 0.07927318 | 0.07927318 | 1.0825
1576808 | 5.34 | 71 | 1108 | 1112 | 1112 | 1112 | 16954.37 | 0.083 | 0.07973497 | 0.07973497 | 1.083
1580410 | 5.34 | 71 | 1108 | 1112 | 1112 | 1112 | 17014.4 | 0.083 | 0.07973497 | 0.07973497 | 1.083
1584008 | 5.33 | 71 | 1108 | 1112 | 1112 | 1112 | 17074.37 | 0.0835 | 0.08019654 | 0.08019654 | 1.0835
1587608 | 5.33 | 71 | 1108 | 1112 | 1112 | 1112 | 17134.37 | 0.0835 | 0.08019654 | 0.08019654 | 1.0835
1591208 | 5.33 | 71 | 1108 | 1112 | 1112 | 1112 | 17194.37 | 0.0835 | 0.08019654 | 0.08019654 | 1.0835
1594808 | 5.32 | 71 | 1108 | 1112 | 1112 | 1112 | 17254.37 | 0.084 | 0.0806579 | 0.0806579 | 1.084
1598408 | 5.32 | 71 | 1108 | 1112 | 1112 | 1112 | 17314.37 | 0.084 | 0.0806579 | 0.0806579 | 1.084
1602008 | 5.32 | 71 | 1108 | 1112 | 1112 | 1112 | 17374.37 | 0.084 | 0.0806579 | 0.0806579 | 1.084
1605608 | 5.31 | 71 | 1108 | 1112 | 1112 | 1112 | 17434.37 | 0.0845 | 0.08111905 | 0.08111905 | 1.0845
1609209 | 5.31 | 71 | 1108 | 1112 | 1112 | 1112 | 17494.38 | 0.0845 | 0.08111905 | 0.08111905 | 1.0845
1612808 | 5.3 | 71 | 1108 | 1112 | 1112 | 1112 | 17554.37 | 0.085 | 0.08157999 | 0.08157999 | 1.085
1616408 | 5.3 | 71 | 1108 | 1112 | 1112 | 1112 | 17614.37 | 0.085 | 0.08157999 | 0.08157999 | 1.085
1620008 | 5.3 | 71 | 1108 | 1112 | 1112 | 1112 | 17674.37 | 0.085 | 0.08157999 | 0.08157999 | 1.085
1623609 | 5.3 | 71 | 1108 | 1112 | 1112 | 1112 | 17734.38 | 0.085 | 0.08157999 | 0.08157999 | 1.085
1627208 | 5.29 | 71 | 1108 | 1112 | 1112 | 1112 | 17794.37 | 0.0855 | 0.08204071 | 0.08204071 | 1.0855
1630808 | 5.3 | 71 | 1108 | 1112 | 1112 | 1112 | 17854.37 | 0.085 | 0.08157999 | 0.08157999 | 1.085
1634408 | 5.29 | 71 | 1108 | 1111 | 1112 | 1112 | 17914.37 | 0.0855 | 0.08204071 | 0.08204071 | 1.0855
1638009 | 5.29 | 71 | 1108 | 1111 | 1112 | 1112 | 17974.38 | 0.0855 | 0.08204071 | 0.08204071 | 1.0855
1641608 | 5.28 | 71 | 1108 | 1112 | 1112 | 1112 | 18034.37 | 0.086 | 0.08250122 | 0.08250122 | 1.086
1645208 | 5.28 | 71 | 1108 | 1112 | 1112 | 1112 | 18094.37 | 0.086 | 0.08250122 | 0.08250122 | 1.086
1648808 | 5.27 | 71 | 1108 | 1112 | 1112 | 1112 | 18154.37 | 0.0865 | 0.08296152 | 0.08296152 | 1.0865
1652408 | 5.27 | 71 | 1108 | 1112 | 1112 | 1112 | 18214.37 | 0.0865 | 0.08296152 | 0.08296152 | 1.0865
1656011 | 5.26 | 71 | 1108 | 1112 | 1112 | 1112 | 18274.42 | 0.087 | 0.08342161 | 0.08342161 | 1.087
1659609 | 5.26 | 71 | 1108 | 1112 | 1112 | 1112 | 18334.38 | 0.087 | 0.08342161 | 0.08342161 | 1.087
1663214 | 5.25 | 71 | 1108 | 1112 | 1112 | 1112 | 18394.47 | 0.0875 | 0.08388148 | 0.08388148 | 1.0875
1666809 | 5.25 | 71 | 1108 | 1112 | 1112 | 1112 | 18454.38 | 0.0875 | 0.08388148 | 0.08388148 | 1.0875
1670409 | 5.24 | 71 | 1108 | 1112 | 1112 | 1112 | 18514.38 | 0.088 | 0.08434115 | 0.08434115 | 1.088
1674009 | 5.24 | 71 | 1108 | 1112 | 1112 | 1112 | 18574.38 | 0.088 | 0.08434115 | 0.08434115 | 1.088
1677608 | 5.24 | 71 | 1108 | 1112 | 1112 | 1112 | 18634.37 | 0.088 | 0.08434115 | 0.08434115 | 1.088
1681208 | 5.24 | 71 | 1108 | 1112 | 1112 | 1112 | 18694.37 | 0.088 | 0.08434115 | 0.08434115 | 1.088
1684807 | 5.23 | 71 | 1108 | 1112 | 1112 | 1112 | 18754.35 | 0.0885 | 0.0848006 | 0.0848006 | 1.0885
1688408 | 5.23 | 71 | 1108 | 1112 | 1112 | 1112 | 18814.37 | 0.0885 | 0.0848006 | 0.0848006 | 1.0885
1692008 | 5.22 | 71 | 1108 | 1111 | 1112 | 1112 | 18874.37 | 0.089 | 0.08525984 | 0.08525984 | 1.089
1695608 | 5.22 | 71 | 1108 | 1112 | 1112 | 1112 | 18934.37 | 0.089 | 0.08525984 | 0.08525984 | 1.089
1699208 | 5.21 | 71 | 1108 | 1112 | 1112 | 1112 | 18994.37 | 0.0895 | 0.08571888 | 0.08571888 | 1.0895
1702808 | 5.21 | 71 | 1108 | 1112 | 1112 | 1112 | 19054.37 | 0.0895 | 0.08571888 | 0.08571888 | 1.0895
1706408 | 5.22 | 72 | 1108 | 1112 | 1112 | 1112 | 19114.37 | 0.089 | 0.08525984 | 0.08525984 | 1.089
1710008 | 5.21 | 71 | 1108 | 1112 | 1112 | 1112 | 19174.37 | 0.0895 | 0.08571888 | 0.08571888 | 1.0895
1713608 | 5.21 | 71 | 1108 | 1112 | 1112 | 1112 | 19234.37 | 0.0895 | 0.08571888 | 0.08571888 | 1.0895
1717208 | 5.21 | 71 | 1108 | 1112 | 1112 | 1112 | 19294.37 | 0.0895 | 0.08571888 | 0.08571888 | 1.0895
1720808 | 5.2 | 71 | 1108 | 1112 | 1112 | 1112 | 19354.37 | 0.09 | 0.0861777 | 0.0861777 | 1.09
1724408 | 5.19 | 71 | 1108 | 1112 | 1112 | 1112 | 19414.37 | 0.0905 | 0.08663631 | 0.08663631 | 1.0905
1728008 | 5.19 | 71 | 1108 | 1112 | 1112 | 1112 | 19474.37 | 0.0905 | 0.08663631 | 0.08663631 | 1.0905
1731608 | 5.19 | 71 | 1108 | 1112 | 1112 | 1112 | 19534.37 | 0.0905 | 0.08663631 | 0.08663631 | 1.0905
1735208 | 5.19 | 71 | 1108 | 1112 | 1112 | 1112 | 19594.37 | 0.0905 | 0.08663631 | 0.08663631 | 1.0905
1738808 | 5.18 | 71 | 1108 | 1112 | 1112 | 1112 | 19654.37 | 0.091 | 0.08709471 | 0.08709471 | 1.091
1742407 | 5.17 | 71 | 1108 | 1112 | 1112 | 1112 | 19714.35 | 0.0915 | 0.0875529 | 0.0875529 | 1.0915
1746008 | 5.18 | 71 | 1108 | 1112 | 1112 | 1112 | 19774.37 | 0.091 | 0.08709471 | 0.08709471 | 1.091
1749610 | 5.17 | 71 | 1108 | 1112 | 1112 | 1112 | 19834.4 | 0.0915 | 0.0875529 | 0.0875529 | 1.0915
1753212 | 5.17 | 71 | 1108 | 1112 | 1112 | 1112 | 19894.43 | 0.0915 | 0.0875529 | 0.0875529 | 1.0915
1756809 | 5.17 | 71 | 1108 | 1111 | 1112 | 1112 | 19954.38 | 0.0915 | 0.0875529 | 0.0875529 | 1.0915
1760410 | 5.16 | 71 | 1108 | 1112 | 1112 | 1112 | 20014.4 | 0.092 | 0.08801088 | 0.08801088 | 1.092
1764008 | 5.16 | 71 | 1108 | 1112 | 1112 | 1112 | 20074.37 | 0.092 | 0.08801088 | 0.08801088 | 1.092
1767611 | 5.16 | 71 | 1108 | 1112 | 1112 | 1112 | 20134.42 | 0.092 | 0.08801088 | 0.08801088 | 1.092
1771209 | 5.16 | 71 | 1108 | 1112 | 1112 | 1112 | 20194.38 | 0.092 | 0.08801088 | 0.08801088 | 1.092
1774809 | 5.15 | 71 | 1108 | 1113 | 1112 | 1112 | 20254.38 | 0.0925 | 0.08846865 | 0.08846865 | 1.0925
1778411 | 5.15 | 71 | 1108 | 1112 | 1112 | 1112 | 20314.42 | 0.0925 | 0.08846865 | 0.08846865 | 1.0925
1782009 | 5.14 | 71 | 1108 | 1112 | 1112 | 1112 | 20374.38 | 0.093 | 0.08892621 | 0.08892621 | 1.093
1785609 | 5.14 | 71 | 1108 | 1112 | 1112 | 1112 | 20434.38 | 0.093 | 0.08892621 | 0.08892621 | 1.093
1789214 | 5.14 | 71 | 1108 | 1112 | 1112 | 1112 | 20494.47 | 0.093 | 0.08892621 | 0.08892621 | 1.093
1792821 | 5.14 | 71 | 1108 | 1112 | 1112 | 1112 | 20554.58 | 0.093 | 0.08892621 | 0.08892621 | 1.093
1796409 | 5.13 | 71 | 1108 | 1112 | 1112 | 1112 | 20614.38 | 0.0935 | 0.08938356 | 0.08938356 | 1.0935
1800011 | 5.13 | 71 | 1108 | 1111 | 1112 | 1112 | 20674.42 | 0.0935 | 0.08938356 | 0.08938356 | 1.0935
1803617 | 5.13 | 71 | 1108 | 1112 | 1112 | 1112 | 20734.52 | 0.0935 | 0.08938356 | 0.08938356 | 1.0935
1807212 | 5.13 | 71 | 1108 | 1112 | 1112 | 1112 | 20794.43 | 0.0935 | 0.08938356 | 0.08938356 | 1.0935
1810811 | 5.12 | 71 | 1108 | 1112 | 1112 | 1112 | 20854.42 | 0.094 | 0.0898407 | 0.0898407 | 1.094
1814409 | 5.11 | 71 | 1108 | 1111 | 1112 | 1112 | 20914.38 | 0.0945 | 0.09029764 | 0.09029764 | 1.0945
1818009 | 5.11 | 71 | 1108 | 1111 | 1112 | 1112 | 20974.38 | 0.0945 | 0.09029764 | 0.09029764 | 1.0945
1821614 | 5.11 | 71 | 1108 | 1112 | 1112 | 1112 | 21034.47 | 0.0945 | 0.09029764 | 0.09029764 | 1.0945
1825212 | 5.11 | 71 | 1108 | 1112 | 1112 | 1112 | 21094.43 | 0.0945 | 0.09029764 | 0.09029764 | 1.0945
1828809 | 5.1 | 71 | 1108 | 1112 | 1112 | 1112 | 21154.38 | 0.095 | 0.09075436 | 0.09075436 | 1.095
1832408 | 5.1 | 71 | 1108 | 1112 | 1112 | 1112 | 21214.37 | 0.095 | 0.09075436 | 0.09075436 | 1.095
1836008 | 5.09 | 71 | 1108 | 1111 | 1112 | 1112 | 21274.37 | 0.0955 | 0.09121088 | 0.09121088 | 1.0955
1839611 | 5.1 | 71 | 1108 | 1112 | 1112 | 1112 | 21334.42 | 0.095 | 0.09075436 | 0.09075436 | 1.095
1843209 | 5.1 | 71 | 1108 | 1112 | 1112 | 1112 | 21394.38 | 0.095 | 0.09075436 | 0.09075436 | 1.095
1846812 | 5.09 | 71 | 1108 | 1112 | 1112 | 1112 | 21454.43 | 0.0955 | 0.09121088 | 0.09121088 | 1.0955
1850411 | 5.08 | 71 | 1108 | 1112 | 1112 | 1112 | 21514.42 | 0.096 | 0.09166719 | 0.09166719 | 1.096
1854012 | 5.09 | 71 | 1108 | 1112 | 1112 | 1112 | 21574.43 | 0.0955 | 0.09121088 | 0.09121088 | 1.0955
1857609 | 5.08 | 71 | 1108 | 1112 | 1112 | 1112 | 21634.38 | 0.096 | 0.09166719 | 0.09166719 | 1.096
1861208 | 5.07 | 71 | 1108 | 1112 | 1112 | 1112 | 21694.37 | 0.0965 | 0.09212329 | 0.09212329 | 1.0965
1864810 | 5.07 | 71 | 1108 | 1111 | 1112 | 1112 | 21754.4 | 0.0965 | 0.09212329 | 0.09212329 | 1.0965
1868409 | 5.06 | 71 | 1108 | 1112 | 1112 | 1112 | 21814.38 | 0.097 | 0.09257918 | 0.09257918 | 1.097
1872011 | 5.07 | 71 | 1108 | 1112 | 1112 | 1112 | 21874.42 | 0.0965 | 0.09212329 | 0.09212329 | 1.0965
1875611 | 5.07 | 71 | 1108 | 1112 | 1112 | 1112 | 21934.42 | 0.0965 | 0.09212329 | 0.09212329 | 1.0965
1879208 | 5.06 | 71 | 1108 | 1112 | 1112 | 1112 | 21994.37 | 0.097 | 0.09257918 | 0.09257918 | 1.097
1882812 | 5.05 | 71 | 1108 | 1112 | 1112 | 1112 | 22054.43 | 0.0975 | 0.09303487 | 0.09303487 | 1.0975
1886413 | 5.05 | 71 | 1108 | 1112 | 1112 | 1112 | 22114.45 | 0.0975 | 0.09303487 | 0.09303487 | 1.0975
1890009 | 5.05 | 71 | 1108 | 1112 | 1112 | 1112 | 22174.38 | 0.0975 | 0.09303487 | 0.09303487 | 1.0975
1893608 | 5.05 | 71 | 1108 | 1111 | 1112 | 1112 | 22234.37 | 0.0975 | 0.09303487 | 0.09303487 | 1.0975
1897212 | 5.04 | 71 | 1108 | 1112 | 1112 | 1112 | 22294.43 | 0.098 | 0.09349034 | 0.09349034 | 1.098
1900810 | 5.04 | 71 | 1108 | 1112 | 1112 | 1112 | 22354.4 | 0.098 | 0.09349034 | 0.09349034 | 1.098
1904410 | 5.04 | 71 | 1108 | 1112 | 1112 | 1112 | 22414.4 | 0.098 | 0.09349034 | 0.09349034 | 1.098
1908013 | 5.04 | 71 | 1108 | 1112 | 1112 | 1112 | 22474.45 | 0.098 | 0.09349034 | 0.09349034 | 1.098
1911615 | 5.03 | 71 | 1108 | 1111 | 1112 | 1112 | 22534.48 | 0.0985 | 0.09394561 | 0.09394561 | 1.0985
1915210 | 5.03 | 71 | 1108 | 1112 | 1112 | 1112 | 22594.4 | 0.0985 | 0.09394561 | 0.09394561 | 1.0985
1918808 | 5.03 | 71 | 1108 | 1112 | 1112 | 1112 | 22654.37 | 0.0985 | 0.09394561 | 0.09394561 | 1.0985
1922409 | 5.02 | 71 | 1108 | 1112 | 1112 | 1112 | 22714.38 | 0.099 | 0.09440068 | 0.09440068 | 1.099
1926009 | 5.02 | 71 | 1108 | 1112 | 1112 | 1112 | 22774.38 | 0.099 | 0.09440068 | 0.09440068 | 1.099
1929612 | 5.02 | 71 | 1108 | 1112 | 1112 | 1112 | 22834.43 | 0.099 | 0.09440068 | 0.09440068 | 1.099
1933211 | 5.01 | 71 | 1108 | 1112 | 1112 | 1112 | 22894.42 | 0.0995 | 0.09485553 | 0.09485553 | 1.0995
1936809 | 5.01 | 71 | 1108 | 1111 | 1112 | 1112 | 22954.38 | 0.0995 | 0.09485553 | 0.09485553 | 1.0995
1940408 | 5 | 71 | 1108 | 1112 | 1112 | 1112 | 23014.37 | 0.1 | 0.09531018 | 0.09531018 | 1.1
1944008 | 5 | 71 | 1108 | 1112 | 1112 | 1112 | 23074.37 | 0.1 | 0.09531018 | 0.09531018 | 1.1
1947611 | 5 | 71 | 1108 | 1112 | 1112 | 1112 | 23134.42 | 0.1 | 0.09531018 | 0.09531018 | 1.1
1951211 | 4.99 | 71 | 1108 | 1112 | 1112 | 1112 | 23194.42 | 0.1005 | 0.09576462 | 0.09576462 | 1.1005
1954809 | 4.99 | 71 | 1108 | 1112 | 1112 | 1112 | 23254.38 | 0.1005 | 0.09576462 | 0.09576462 | 1.1005
1958408 | 4.99 | 71 | 1108 | 1112 | 1112 | 1112 | 23314.37 | 0.1005 | 0.09576462 | 0.09576462 | 1.1005
1962008 | 4.99 | 71 | 1108 | 1112 | 1112 | 1112 | 23374.37 | 0.1005 | 0.09576462 | 0.09576462 | 1.1005
1965608 | 4.98 | 71 | 1108 | 1112 | 1112 | 1112 | 23434.37 | 0.101 | 0.09621886 | 0.09621886 | 1.101
1969212 | 4.98 | 71 | 1108 | 1112 | 1112 | 1112 | 23494.43 | 0.101 | 0.09621886 | 0.09621886 | 1.101
1972812 | 4.98 | 71 | 1108 | 1112 | 1112 | 1112 | 23554.43 | 0.101 | 0.09621886 | 0.09621886 | 1.101
1976409 | 4.98 | 71 | 1108 | 1112 | 1112 | 1112 | 23614.38 | 0.101 | 0.09621886 | 0.09621886 | 1.101
1980009 | 4.98 | 71 | 1108 | 1112 | 1112 | 1112 | 23674.38 | 0.101 | 0.09621886 | 0.09621886 | 1.101
1983608 | 4.97 | 71 | 1108 | 1112 | 1112 | 1112 | 23734.37 | 0.1015 | 0.09667289 | 0.09667289 | 1.1015
1987210 | 4.97 | 71 | 1108 | 1112 | 1112 | 1112 | 23794.4 | 0.1015 | 0.09667289 | 0.09667289 | 1.1015
1990808 | 4.96 | 71 | 1108 | 1112 | 1112 | 1112 | 23854.37 | 0.102 | 0.09712671 | 0.09712671 | 1.102
1994409 | 4.96 | 71 | 1108 | 1112 | 1112 | 1112 | 23914.38 | 0.102 | 0.09712671 | 0.09712671 | 1.102
1998008 | 4.96 | 71 | 1108 | 1112 | 1112 | 1112 | 23974.37 | 0.102 | 0.09712671 | 0.09712671 | 1.102
2001611 | 4.96 | 71 | 1108 | 1112 | 1112 | 1112 | 24034.42 | 0.102 | 0.09712671 | 0.09712671 | 1.102
2005211 | 4.95 | 71 | 1108 | 1112 | 1112 | 1112 | 24094.42 | 0.1025 | 0.09758033 | 0.09758033 | 1.1025
2008811 | 4.95 | 71 | 1108 | 1112 | 1112 | 1112 | 24154.42 | 0.1025 | 0.09758033 | 0.09758033 | 1.1025
2012408 | 4.95 | 71 | 1108 | 1112 | 1112 | 1112 | 24214.37 | 0.1025 | 0.09758033 | 0.09758033 | 1.1025
2016009 | 4.94 | 71 | 1108 | 1112 | 1112 | 1112 | 24274.38 | 0.103 | 0.09803374 | 0.09803374 | 1.103
2019609 | 4.94 | 71 | 1108 | 1112 | 1112 | 1112 | 24334.38 | 0.103 | 0.09803374 | 0.09803374 | 1.103
2023211 | 4.94 | 71 | 1108 | 1112 | 1112 | 1112 | 24394.42 | 0.103 | 0.09803374 | 0.09803374 | 1.103
2026810 | 4.93 | 71 | 1108 | 1112 | 1112 | 1112 | 24454.4 | 0.1035 | 0.09848695 | 0.09848695 | 1.1035
2030411 | 4.93 | 71 | 1108 | 1112 | 1112 | 1112 | 24514.42 | 0.1035 | 0.09848695 | 0.09848695 | 1.1035
2034010 | 4.93 | 71 | 1108 | 1112 | 1112 | 1112 | 24574.4 | 0.1035 | 0.09848695 | 0.09848695 | 1.1035
2037610 | 4.92 | 71 | 1108 | 1112 | 1112 | 1112 | 24634.4 | 0.104 | 0.09893995 | 0.09893995 | 1.104
2041208 | 4.92 | 71 | 1108 | 1112 | 1112 | 1112 | 24694.37 | 0.104 | 0.09893995 | 0.09893995 | 1.104
2044813 | 4.92 | 71 | 1108 | 1112 | 1112 | 1112 | 24754.45 | 0.104 | 0.09893995 | 0.09893995 | 1.104
2048413 | 4.91 | 71 | 1108 | 1111 | 1112 | 1112 | 24814.45 | 0.1045 | 0.09939274 | 0.09939274 | 1.1045
2052013 | 4.91 | 71 | 1108 | 1111 | 1112 | 1112 | 24874.45 | 0.1045 | 0.09939274 | 0.09939274 | 1.1045
2055608 | 4.91 | 71 | 1108 | 1112 | 1112 | 1112 | 24934.37 | 0.1045 | 0.09939274 | 0.09939274 | 1.1045
2059208 | 4.9 | 71 | 1108 | 1112 | 1112 | 1112 | 24994.37 | 0.105 | 0.09984533 | 0.09984533 | 1.105
2062810 | 4.9 | 71 | 1108 | 1111 | 1112 | 1112 | 25054.4 | 0.105 | 0.09984533 | 0.09984533 | 1.105
2066409 | 4.89 | 71 | 1108 | 1111 | 1112 | 1112 | 25114.38 | 0.1055 | 0.1002977 | 0.1002977 | 1.1055
2070009 | 4.9 | 71 | 1108 | 1112 | 1112 | 1112 | 25174.38 | 0.105 | 0.09984533 | 0.09984533 | 1.105
2073613 | 4.89 | 71 | 1108 | 1111 | 1112 | 1112 | 25234.45 | 0.1055 | 0.1002977 | 0.1002977 | 1.1055
2077209 | 4.88 | 71 | 1108 | 1112 | 1112 | 1112 | 25294.38 | 0.106 | 0.1007499 | 0.1007499 | 1.106
2080809 | 4.89 | 71 | 1108 | 1111 | 1112 | 1112 | 25354.38 | 0.1055 | 0.1002977 | 0.1002977 | 1.1055
2084411 | 4.88 | 71 | 1108 | 1111 | 1112 | 1112 | 25414.42 | 0.106 | 0.1007499 | 0.1007499 | 1.106
2088008 | 4.88 | 71 | 1108 | 1112 | 1112 | 1112 | 25474.37 | 0.106 | 0.1007499 | 0.1007499 | 1.106
2091610 | 4.88 | 71 | 1108 | 1111 | 1112 | 1112 | 25534.4 | 0.106 | 0.1007499 | 0.1007499 | 1.106
2095213 | 4.87 | 71 | 1108 | 1112 | 1112 | 1112 | 25594.45 | 0.1065 | 0.1012019 | 0.1012019 | 1.1065
2098809 | 4.87 | 71 | 1108 | 1111 | 1112 | 1112 | 25654.38 | 0.1065 | 0.1012019 | 0.1012019 | 1.1065
2102412 | 4.86 | 71 | 1108 | 1112 | 1112 | 1112 | 25714.43 | 0.107 | 0.1016537 | 0.1016537 | 1.107
2106008 | 4.86 | 71 | 1108 | 1112 | 1112 | 1112 | 25774.37 | 0.107 | 0.1016537 | 0.1016537 | 1.107
2109609 | 4.86 | 71 | 1108 | 1111 | 1112 | 1112 | 25834.38 | 0.107 | 0.1016537 | 0.1016537 | 1.107
2113209 | 4.86 | 71 | 1108 | 1111 | 1112 | 1112 | 25894.38 | 0.107 | 0.1016537 | 0.1016537 | 1.107
2116810 | 4.85 | 71 | 1108 | 1111 | 1112 | 1112 | 25954.4 | 0.1075 | 0.1021052 | 0.1021052 | 1.1075
2120412 | 4.85 | 71 | 1108 | 1111 | 1112 | 1112 | 26014.43 | 0.1075 | 0.1021052 | 0.1021052 | 1.1075
2124008 | 4.85 | 71 | 1108 | 1111 | 1112 | 1112 | 26074.37 | 0.1075 | 0.1021052 | 0.1021052 | 1.1075
2127608 | 4.84 | 71 | 1108 | 1112 | 1112 | 1112 | 26134.37 | 0.108 | 0.1025566 | 0.1025566 | 1.108
2131210 | 4.83 | 71 | 1108 | 1111 | 1112 | 1112 | 26194.4 | 0.1085 | 0.1030078 | 0.1030078 | 1.1085
2134809 | 4.84 | 71 | 1108 | 1111 | 1112 | 1112 | 26254.38 | 0.108 | 0.1025566 | 0.1025566 | 1.108
2138409 | 4.84 | 71 | 1108 | 1111 | 1112 | 1112 | 26314.38 | 0.108 | 0.1025566 | 0.1025566 | 1.108
2142009 | 4.83 | 71 | 1108 | 1112 | 1112 | 1112 | 26374.38 | 0.1085 | 0.1030078 | 0.1030078 | 1.1085
2145609 | 4.82 | 71 | 1108 | 1111 | 1112 | 1112 | 26434.38 | 0.109 | 0.1034587 | 0.1034587 | 1.109
2149211 | 4.82 | 71 | 1108 | 1111 | 1112 | 1112 | 26494.42 | 0.109 | 0.1034587 | 0.1034587 | 1.109
2152810 | 4.83 | 71 | 1108 | 1111 | 1112 | 1112 | 26554.4 | 0.1085 | 0.1030078 | 0.1030078 | 1.1085
2156410 | 4.82 | 71 | 1108 | 1112 | 1112 | 1112 | 26614.4 | 0.109 | 0.1034587 | 0.1034587 | 1.109
2160009 | 4.81 | 71 | 1108 | 1111 | 1112 | 1112 | 26674.38 | 0.1095 | 0.1039095 | 0.1039095 | 1.1095
2163615 | 4.81 | 71 | 1108 | 1111 | 1112 | 1112 | 26734.48 | 0.1095 | 0.1039095 | 0.1039095 | 1.1095
2167209 | 4.81 | 71 | 1108 | 1112 | 1112 | 1112 | 26794.38 | 0.1095 | 0.1039095 | 0.1039095 | 1.1095
2170811 | 4.8 | 71 | 1108 | 1112 | 1112 | 1112 | 26854.42 | 0.11 | 0.10436 | 0.10436 | 1.11
2174409 | 4.8 | 71 | 1108 | 1111 | 1112 | 1112 | 26914.38 | 0.11 | 0.10436 | 0.10436 | 1.11
2178010 | 4.79 | 71 | 1108 | 1111 | 1112 | 1112 | 26974.4 | 0.1105 | 0.1048104 | 0.1048104 | 1.1105
2181609 | 4.8 | 71 | 1108 | 1112 | 1112 | 1112 | 27034.38 | 0.11 | 0.10436 | 0.10436 | 1.11
2185211 | 4.79 | 71 | 1108 | 1112 | 1112 | 1112 | 27094.42 | 0.1105 | 0.1048104 | 0.1048104 | 1.1105
2188809 | 4.78 | 71 | 1108 | 1112 | 1112 | 1112 | 27154.38 | 0.111 | 0.1052605 | 0.1052605 | 1.111
2192408 | 4.78 | 71 | 1108 | 1111 | 1112 | 1112 | 27214.37 | 0.111 | 0.1052605 | 0.1052605 | 1.111
2196012 | 4.78 | 71 | 1108 | 1112 | 1112 | 1112 | 27274.43 | 0.111 | 0.1052605 | 0.1052605 | 1.111
2199608 | 4.78 | 71 | 1108 | 1112 | 1112 | 1112 | 27334.37 | 0.111 | 0.1052605 | 0.1052605 | 1.111
2203210 | 4.78 | 71 | 1108 | 1112 | 1112 | 1112 | 27394.4 | 0.111 | 0.1052605 | 0.1052605 | 1.111
2206816 | 4.78 | 71 | 1108 | 1112 | 1112 | 1112 | 27454.5 | 0.111 | 0.1052605 | 0.1052605 | 1.111
2210409 | 4.77 | 71 | 1108 | 1112 | 1112 | 1112 | 27514.38 | 0.1115 | 0.1057105 | 0.1057105 | 1.1115
2214009 | 4.77 | 71 | 1108 | 1112 | 1112 | 1112 | 27574.38 | 0.1115 | 0.1057105 | 0.1057105 | 1.1115
2217611 | 4.76 | 71 | 1108 | 1112 | 1112 | 1112 | 27634.42 | 0.112 | 0.1061602 | 0.1061602 | 1.112
2221221 | 4.76 | 71 | 1108 | 1112 | 1112 | 1112 | 27694.58 | 0.112 | 0.1061602 | 0.1061602 | 1.112
2224808 | 4.75 | 71 | 1108 | 1111 | 1112 | 1112 | 27754.37 | 0.1125 | 0.1066097 | 0.1066097 | 1.1125
2228409 | 4.76 | 71 | 1108 | 1112 | 1112 | 1112 | 27814.38 | 0.112 | 0.1061602 | 0.1061602 | 1.112
2232010 | 4.75 | 71 | 1108 | 1111 | 1112 | 1112 | 27874.4 | 0.1125 | 0.1066097 | 0.1066097 | 1.1125
2235609 | 4.75 | 71 | 1108 | 1112 | 1112 | 1112 | 27934.38 | 0.1125 | 0.1066097 | 0.1066097 | 1.1125
2239217 | 4.75 | 71 | 1108 | 1112 | 1112 | 1112 | 27994.52 | 0.1125 | 0.1066097 | 0.1066097 | 1.1125
2242808 | 4.74 | 71 | 1108 | 1112 | 1112 | 1112 | 28054.37 | 0.113 | 0.1070591 | 0.1070591 | 1.113
2246413 | 4.74 | 71 | 1108 | 1112 | 1112 | 1112 | 28114.45 | 0.113 | 0.1070591 | 0.1070591 | 1.113
2250009 | 4.74 | 71 | 1108 | 1112 | 1112 | 1112 | 28174.38 | 0.113 | 0.1070591 | 0.1070591 | 1.113
2253609 | 4.73 | 71 | 1108 | 1112 | 1112 | 1112 | 28234.38 | 0.1135 | 0.1075082 | 0.1075082 | 1.1135
2257214 | 4.73 | 71 | 1108 | 1112 | 1112 | 1112 | 28294.47 | 0.1135 | 0.1075082 | 0.1075082 | 1.1135
2260810 | 4.73 | 71 | 1108 | 1111 | 1112 | 1112 | 28354.4 | 0.1135 | 0.1075082 | 0.1075082 | 1.1135
2264408 | 4.72 | 71 | 1108 | 1112 | 1112 | 1112 | 28414.37 | 0.114 | 0.1079571 | 0.1079571 | 1.114
2268009 | 4.72 | 71 | 1108 | 1112 | 1112 | 1112 | 28474.38 | 0.114 | 0.1079571 | 0.1079571 | 1.114
2271609 | 4.72 | 71 | 1108 | 1111 | 1112 | 1112 | 28534.38 | 0.114 | 0.1079571 | 0.1079571 | 1.114
2275211 | 4.71 | 71 | 1108 | 1112 | 1112 | 1112 | 28594.42 | 0.1145 | 0.1084059 | 0.1084059 | 1.1145
2278812 | 4.71 | 71 | 1108 | 1112 | 1112 | 1112 | 28654.43 | 0.1145 | 0.1084059 | 0.1084059 | 1.1145
2282410 | 4.7 | 71 | 1108 | 1112 | 1112 | 1112 | 28714.4 | 0.115 | 0.1088544 | 0.1088544 | 1.115
2286009 | 4.7 | 71 | 1108 | 1112 | 1112 | 1112 | 28774.38 | 0.115 | 0.1088544 | 0.1088544 | 1.115
2289615 | 4.7 | 71 | 1108 | 1112 | 1112 | 1112 | 28834.48 | 0.115 | 0.1088544 | 0.1088544 | 1.115
2293208 | 4.7 | 71 | 1108 | 1112 | 1112 | 1112 | 28894.37 | 0.115 | 0.1088544 | 0.1088544 | 1.115
2296810 | 4.69 | 71 | 1108 | 1111 | 1112 | 1112 | 28954.4 | 0.1155 | 0.1093027 | 0.1093027 | 1.1155
2300409 | 4.69 | 71 | 1108 | 1112 | 1112 | 1112 | 29014.38 | 0.1155 | 0.1093027 | 0.1093027 | 1.1155
2304010 | 4.68 | 71 | 1108 | 1112 | 1112 | 1112 | 29074.4 | 0.116 | 0.1097509 | 0.1097509 | 1.116
2307609 | 4.69 | 72 | 1108 | 1112 | 1112 | 1112 | 29134.38 | 0.1155 | 0.1093027 | 0.1093027 | 1.1155
2311212 | 4.68 | 72 | 1108 | 1111 | 1112 | 1112 | 29194.43 | 0.116 | 0.1097509 | 0.1097509 | 1.116
2314812 | 4.68 | 71 | 1108 | 1111 | 1112 | 1112 | 29254.43 | 0.116 | 0.1097509 | 0.1097509 | 1.116
2318408 | 4.67 | 71 | 1108 | 1112 | 1112 | 1112 | 29314.37 | 0.1165 | 0.1101988 | 0.1101988 | 1.1165
2322010 | 4.67 | 71 | 1108 | 1111 | 1112 | 1112 | 29374.4 | 0.1165 | 0.1101988 | 0.1101988 | 1.1165
2325608 | 4.67 | 72 | 1108 | 1112 | 1112 | 1112 | 29434.37 | 0.1165 | 0.1101988 | 0.1101988 | 1.1165
2329217 | 4.66 | 72 | 1108 | 1112 | 1112 | 1112 | 29494.52 | 0.117 | 0.1106465 | 0.1106465 | 1.117
2332810 | 4.66 | 71 | 1108 | 1112 | 1112 | 1112 | 29554.4 | 0.117 | 0.1106465 | 0.1106465 | 1.117
2336409 | 4.66 | 71 | 1108 | 1111 | 1112 | 1112 | 29614.38 | 0.117 | 0.1106465 | 0.1106465 | 1.117
2340012 | 4.66 | 71 | 1108 | 1111 | 1112 | 1112 | 29674.43 | 0.117 | 0.1106465 | 0.1106465 | 1.117
2343610 | 4.65 | 71 | 1108 | 1111 | 1112 | 1112 | 29734.4 | 0.1175 | 0.111094 | 0.111094 | 1.1175
2347209 | 4.66 | 72 | 1108 | 1111 | 1112 | 1112 | 29794.38 | 0.117 | 0.1106465 | 0.1106465 | 1.117
2350809 | 4.65 | 72 | 1108 | 1112 | 1112 | 1112 | 29854.38 | 0.1175 | 0.111094 | 0.111094 | 1.1175
2354409 | 4.64 | 71 | 1108 | 1111 | 1112 | 1112 | 29914.38 | 0.118 | 0.1115414 | 0.1115414 | 1.118
2358011 | 4.64 | 71 | 1108 | 1111 | 1112 | 1112 | 29974.42 | 0.118 | 0.1115414 | 0.1115414 | 1.118
2361608 | 4.64 | 71 | 1108 | 1111 | 1112 | 1112 | 30034.37 | 0.118 | 0.1115414 | 0.1115414 | 1.118
2365217 | 4.64 | 72 | 1108 | 1112 | 1112 | 1112 | 30094.52 | 0.118 | 0.1115414 | 0.1115414 | 1.118
2368809 | 4.64 | 71 | 1108 | 1112 | 1112 | 1112 | 30154.38 | 0.118 | 0.1115414 | 0.1115414 | 1.118
2372409 | 4.64 | 72 | 1108 | 1112 | 1112 | 1112 | 30214.38 | 0.118 | 0.1115414 | 0.1115414 | 1.118
2376012 | 4.63 | 72 | 1108 | 1112 | 1112 | 1112 | 30274.43 | 0.1185 | 0.1119885 | 0.1119885 | 1.1185
2379608 | 4.63 | 72 | 1108 | 1112 | 1112 | 1112 | 30334.37 | 0.1185 | 0.1119885 | 0.1119885 | 1.1185
2383209 | 4.63 | 71 | 1108 | 1111 | 1112 | 1112 | 30394.38 | 0.1185 | 0.1119885 | 0.1119885 | 1.1185
2386815 | 4.62 | 72 | 1108 | 1112 | 1112 | 1112 | 30454.48 | 0.119 | 0.1124354 | 0.1124354 | 1.119
2390410 | 4.63 | 72 | 1108 | 1111 | 1112 | 1112 | 30514.4 | 0.1185 | 0.1119885 | 0.1119885 | 1.1185
2394010 | 4.62 | 72 | 1108 | 1112 | 1112 | 1112 | 30574.4 | 0.119 | 0.1124354 | 0.1124354 | 1.119
2397611 | 4.61 | 72 | 1108 | 1112 | 1112 | 1112 | 30634.42 | 0.1195 | 0.1128822 | 0.1128822 | 1.1195
2401210 | 4.61 | 72 | 1108 | 1112 | 1112 | 1112 | 30694.4 | 0.1195 | 0.1128822 | 0.1128822 | 1.1195
2404808 | 4.62 | 71 | 1108 | 1112 | 1112 | 1112 | 30754.37 | 0.119 | 0.1124354 | 0.1124354 | 1.119
2408416 | 4.61 | 72 | 1108 | 1111 | 1112 | 1112 | 30814.5 | 0.1195 | 0.1128822 | 0.1128822 | 1.1195
2412007 | 4.61 | 72 | 1108 | 1112 | 1112 | 1112 | 30874.35 | 0.1195 | 0.1128822 | 0.1128822 | 1.1195
2415611 | 4.6 | 72 | 1108 | 1112 | 1112 | 1112 | 30934.42 | 0.12 | 0.1133287 | 0.1133287 | 1.12
2419210 | 4.6 | 71 | 1108 | 1111 | 1112 | 1112 | 30994.4 | 0.12 | 0.1133287 | 0.1133287 | 1.12
2422808 | 4.59 | 72 | 1108 | 1112 | 1112 | 1112 | 31054.37 | 0.1205 | 0.113775 | 0.113775 | 1.1205
2426408 | 4.59 | 72 | 1108 | 1112 | 1112 | 1112 | 31114.37 | 0.1205 | 0.113775 | 0.113775 | 1.1205
2430008 | 4.59 | 72 | 1108 | 1111 | 1112 | 1112 | 31174.37 | 0.1205 | 0.113775 | 0.113775 | 1.1205
2433611 | 4.59 | 72 | 1108 | 1112 | 1112 | 1112 | 31234.42 | 0.1205 | 0.113775 | 0.113775 | 1.1205
2437212 | 4.58 | 72 | 1108 | 1112 | 1112 | 1112 | 31294.43 | 0.121 | 0.1142211 | 0.1142211 | 1.121
2440809 | 4.58 | 72 | 1108 | 1112 | 1112 | 1112 | 31354.38 | 0.121 | 0.1142211 | 0.1142211 | 1.121
2444408 | 4.58 | 72 | 1108 | 1112 | 1112 | 1112 | 31414.37 | 0.121 | 0.1142211 | 0.1142211 | 1.121
2448009 | 4.57 | 72 | 1108 | 1111 | 1112 | 1112 | 31474.38 | 0.1215 | 0.1146671 | 0.1146671 | 1.1215
2451610 | 4.58 | 72 | 1108 | 1112 | 1112 | 1112 | 31534.4 | 0.121 | 0.1142211 | 0.1142211 | 1.121
2455209 | 4.57 | 72 | 1108 | 1112 | 1112 | 1112 | 31594.38 | 0.1215 | 0.1146671 | 0.1146671 | 1.1215
2458815 | 4.55 | 72 | 1108 | 1112 | 1112 | 1112 | 31654.48 | 0.1225 | 0.1155583 | 0.1155583 | 1.1225
2462410 | 4.56 | 72 | 1108 | 1112 | 1112 | 1112 | 31714.4 | 0.122 | 0.1151128 | 0.1151128 | 1.122
2466008 | 4.55 | 72 | 1108 | 1112 | 1112 | 1112 | 31774.37 | 0.1225 | 0.1155583 | 0.1155583 | 1.1225
2469611 | 4.54 | 72 | 1108 | 1112 | 1112 | 1112 | 31834.42 | 0.123 | 0.1160037 | 0.1160037 | 1.123
2473213 | 4.54 | 72 | 1108 | 1112 | 1112 | 1112 | 31894.45 | 0.123 | 0.1160037 | 0.1160037 | 1.123
2476810 | 4.54 | 72 | 1108 | 1112 | 1112 | 1112 | 31954.4 | 0.123 | 0.1160037 | 0.1160037 | 1.123
2480408 | 4.54 | 72 | 1108 | 1112 | 1112 | 1112 | 32014.37 | 0.123 | 0.1160037 | 0.1160037 | 1.123
2484008 | 4.53 | 72 | 1108 | 1111 | 1112 | 1112 | 32074.37 | 0.1235 | 0.1164488 | 0.1164488 | 1.1235
2487608 | 4.53 | 72 | 1108 | 1112 | 1112 | 1112 | 32134.37 | 0.1235 | 0.1164488 | 0.1164488 | 1.1235
2491214 | 4.53 | 72 | 1108 | 1112 | 1112 | 1112 | 32194.47 | 0.1235 | 0.1164488 | 0.1164488 | 1.1235
2494811 | 4.53 | 72 | 1108 | 1112 | 1112 | 1112 | 32254.42 | 0.1235 | 0.1164488 | 0.1164488 | 1.1235
2498409 | 4.52 | 72 | 1108 | 1112 | 1112 | 1112 | 32314.38 | 0.124 | 0.1168938 | 0.1168938 | 1.124
2502008 | 4.51 | 72 | 1108 | 1112 | 1112 | 1112 | 32374.37 | 0.1245 | 0.1173385 | 0.1173385 | 1.1245
2505611 | 4.52 | 72 | 1108 | 1112 | 1112 | 1112 | 32434.42 | 0.124 | 0.1168938 | 0.1168938 | 1.124
2509210 | 4.51 | 72 | 1108 | 1112 | 1112 | 1112 | 32494.4 | 0.1245 | 0.1173385 | 0.1173385 | 1.1245
2512811 | 4.51 | 72 | 1108 | 1112 | 1112 | 1112 | 32554.42 | 0.1245 | 0.1173385 | 0.1173385 | 1.1245
2516408 | 4.5 | 72 | 1108 | 1112 | 1112 | 1112 | 32614.37 | 0.125 | 0.117783 | 0.117783 | 1.125
2520012 | 4.51 | 72 | 1108 | 1112 | 1112 | 1112 | 32674.43 | 0.1245 | 0.1173385 | 0.1173385 | 1.1245
2523608 | 4.5 | 72 | 1108 | 1112 | 1112 | 1112 | 32734.37 | 0.125 | 0.117783 | 0.117783 | 1.125
2527218 | 4.49 | 72 | 1108 | 1112 | 1112 | 1112 | 32794.53 | 0.1255 | 0.1182274 | 0.1182274 | 1.1255
2530808 | 4.49 | 72 | 1108 | 1112 | 1112 | 1112 | 32854.37 | 0.1255 | 0.1182274 | 0.1182274 | 1.1255
2534408 | 4.49 | 72 | 1108 | 1112 | 1112 | 1112 | 32914.37 | 0.1255 | 0.1182274 | 0.1182274 | 1.1255
2538008 | 4.49 | 72 | 1108 | 1112 | 1112 | 1112 | 32974.37 | 0.1255 | 0.1182274 | 0.1182274 | 1.1255
2541608 | 4.48 | 72 | 1108 | 1112 | 1112 | 1112 | 33034.37 | 0.126 | 0.1186715 | 0.1186715 | 1.126
2545208 | 4.49 | 72 | 1108 | 1112 | 1112 | 1112 | 33094.37 | 0.1255 | 0.1182274 | 0.1182274 | 1.1255
2548808 | 4.48 | 72 | 1108 | 1112 | 1112 | 1112 | 33154.37 | 0.126 | 0.1186715 | 0.1186715 | 1.126
2552408 | 4.48 | 72 | 1108 | 1112 | 1112 | 1112 | 33214.37 | 0.126 | 0.1186715 | 0.1186715 | 1.126
2556008 | 4.47 | 72 | 1108 | 1112 | 1112 | 1112 | 33274.37 | 0.1265 | 0.1191155 | 0.1191155 | 1.1265
2559608 | 4.47 | 72 | 1108 | 1112 | 1112 | 1112 | 33334.37 | 0.1265 | 0.1191155 | 0.1191155 | 1.1265
2563208 | 4.46 | 72 | 1108 | 1112 | 1112 | 1112 | 33394.37 | 0.127 | 0.1195592 | 0.1195592 | 1.127
2566808 | 4.46 | 72 | 1108 | 1112 | 1112 | 1112 | 33454.37 | 0.127 | 0.1195592 | 0.1195592 | 1.127
2570409 | 4.46 | 72 | 1108 | 1112 | 1112 | 1112 | 33514.38 | 0.127 | 0.1195592 | 0.1195592 | 1.127
2574008 | 4.45 | 72 | 1108 | 1112 | 1112 | 1112 | 33574.37 | 0.1275 | 0.1200028 | 0.1200028 | 1.1275
2577608 | 4.46 | 72 | 1108 | 1112 | 1112 | 1112 | 33634.37 | 0.127 | 0.1195592 | 0.1195592 | 1.127
2581209 | 4.45 | 72 | 1108 | 1112 | 1112 | 1112 | 33694.38 | 0.1275 | 0.1200028 | 0.1200028 | 1.1275
2584808 | 4.45 | 72 | 1108 | 1112 | 1112 | 1112 | 33754.37 | 0.1275 | 0.1200028 | 0.1200028 | 1.1275
2588408 | 4.44 | 72 | 1108 | 1112 | 1112 | 1112 | 33814.37 | 0.128 | 0.1204462 | 0.1204462 | 1.128
2592008 | 4.45 | 72 | 1108 | 1112 | 1112 | 1112 | 33874.37 | 0.1275 | 0.1200028 | 0.1200028 | 1.1275
2595608 | 4.44 | 72 | 1108 | 1112 | 1112 | 1112 | 33934.37 | 0.128 | 0.1204462 | 0.1204462 | 1.128
2599208 | 4.44 | 72 | 1108 | 1112 | 1112 | 1112 | 33994.37 | 0.128 | 0.1204462 | 0.1204462 | 1.128
2602810 | 4.43 | 72 | 1108 | 1112 | 1112 | 1112 | 34054.4 | 0.1285 | 0.1208893 | 0.1208893 | 1.1285
2606409 | 4.43 | 72 | 1108 | 1112 | 1112 | 1112 | 34114.38 | 0.1285 | 0.1208893 | 0.1208893 | 1.1285
2610014 | 4.43 | 72 | 1108 | 1112 | 1112 | 1112 | 34174.47 | 0.1285 | 0.1208893 | 0.1208893 | 1.1285
2613614 | 4.43 | 72 | 1108 | 1112 | 1112 | 1112 | 34234.47 | 0.1285 | 0.1208893 | 0.1208893 | 1.1285
2617212 | 4.43 | 72 | 1108 | 1112 | 1112 | 1112 | 34294.43 | 0.1285 | 0.1208893 | 0.1208893 | 1.1285
2620809 | 4.42 | 72 | 1108 | 1112 | 1112 | 1112 | 34354.38 | 0.129 | 0.1213323 | 0.1213323 | 1.129
2624416 | 4.42 | 72 | 1108 | 1112 | 1112 | 1112 | 34414.5 | 0.129 | 0.1213323 | 0.1213323 | 1.129
2628009 | 4.41 | 72 | 1108 | 1112 | 1112 | 1112 | 34474.38 | 0.1295 | 0.1217751 | 0.1217751 | 1.1295
2631609 | 4.41 | 72 | 1108 | 1112 | 1112 | 1112 | 34534.38 | 0.1295 | 0.1217751 | 0.1217751 | 1.1295
2635210 | 4.41 | 72 | 1108 | 1112 | 1112 | 1112 | 34594.4 | 0.1295 | 0.1217751 | 0.1217751 | 1.1295
2638812 | 4.4 | 72 | 1108 | 1112 | 1112 | 1112 | 34654.43 | 0.13 | 0.1222176 | 0.1222176 | 1.13
2642409 | 4.41 | 72 | 1108 | 1112 | 1112 | 1112 | 34714.38 | 0.1295 | 0.1217751 | 0.1217751 | 1.1295
2646008 | 4.4 | 72 | 1108 | 1112 | 1112 | 1112 | 34774.37 | 0.13 | 0.1222176 | 0.1222176 | 1.13
2649609 | 4.4 | 72 | 1108 | 1112 | 1112 | 1112 | 34834.38 | 0.13 | 0.1222176 | 0.1222176 | 1.13
2653211 | 4.39 | 72 | 1108 | 1112 | 1112 | 1112 | 34894.42 | 0.1305 | 0.12266 | 0.12266 | 1.1305
2656814 | 4.39 | 72 | 1108 | 1112 | 1112 | 1112 | 34954.47 | 0.1305 | 0.12266 | 0.12266 | 1.1305
2660409 | 4.39 | 72 | 1108 | 1112 | 1112 | 1112 | 35014.38 | 0.1305 | 0.12266 | 0.12266 | 1.1305
2664009 | 4.39 | 72 | 1108 | 1112 | 1112 | 1112 | 35074.38 | 0.1305 | 0.12266 | 0.12266 | 1.1305
2667612 | 4.38 | 72 | 1108 | 1112 | 1112 | 1112 | 35134.43 | 0.131 | 0.1231022 | 0.1231022 | 1.131
2671212 | 4.38 | 72 | 1108 | 1112 | 1112 | 1112 | 35194.43 | 0.131 | 0.1231022 | 0.1231022 | 1.131
2674809 | 4.38 | 72 | 1108 | 1112 | 1112 | 1112 | 35254.38 | 0.131 | 0.1231022 | 0.1231022 | 1.131
2678411 | 4.38 | 72 | 1108 | 1112 | 1112 | 1112 | 35314.42 | 0.131 | 0.1231022 | 0.1231022 | 1.131
2682009 | 4.37 | 72 | 1108 | 1112 | 1112 | 1112 | 35374.38 | 0.1315 | 0.1235442 | 0.1235442 | 1.1315
2685611 | 4.36 | 72 | 1108 | 1112 | 1112 | 1112 | 35434.42 | 0.132 | 0.123986 | 0.123986 | 1.132
2689213 | 4.37 | 72 | 1108 | 1112 | 1112 | 1112 | 35494.45 | 0.1315 | 0.1235442 | 0.1235442 | 1.1315
2692809 | 4.36 | 72 | 1108 | 1112 | 1112 | 1112 | 35554.38 | 0.132 | 0.123986 | 0.123986 | 1.132
2696410 | 4.35 | 72 | 1108 | 1112 | 1112 | 1112 | 35614.4 | 0.1325 | 0.1244276 | 0.1244276 | 1.1325
2700010 | 4.35 | 72 | 1108 | 1112 | 1112 | 1112 | 35674.4 | 0.1325 | 0.1244276 | 0.1244276 | 1.1325
2703610 | 4.36 | 72 | 1108 | 1112 | 1112 | 1112 | 35734.4 | 0.132 | 0.123986 | 0.123986 | 1.132
2707211 | 4.36 | 72 | 1108 | 1112 | 1112 | 1112 | 35794.42 | 0.132 | 0.123986 | 0.123986 | 1.132
2710808 | 4.34 | 72 | 1108 | 1112 | 1112 | 1112 | 35854.37 | 0.133 | 0.124869 | 0.124869 | 1.133
2714408 | 4.34 | 72 | 1108 | 1112 | 1112 | 1112 | 35914.37 | 0.133 | 0.124869 | 0.124869 | 1.133
2718011 | 4.34 | 72 | 1108 | 1112 | 1112 | 1112 | 35974.42 | 0.133 | 0.124869 | 0.124869 | 1.133
2721608 | 4.34 | 72 | 1108 | 1112 | 1112 | 1112 | 36034.37 | 0.133 | 0.124869 | 0.124869 | 1.133
2725209 | 4.33 | 72 | 1108 | 1112 | 1112 | 1112 | 36094.38 | 0.1335 | 0.1253102 | 0.1253102 | 1.1335
2728808 | 4.33 | 72 | 1108 | 1112 | 1112 | 1112 | 36154.37 | 0.1335 | 0.1253102 | 0.1253102 | 1.1335
2732408 | 4.34 | 72 | 1108 | 1112 | 1112 | 1112 | 36214.37 | 0.133 | 0.124869 | 0.124869 | 1.133
2736008 | 4.33 | 72 | 1108 | 1112 | 1112 | 1112 | 36274.37 | 0.1335 | 0.1253102 | 0.1253102 | 1.1335
2739608 | 4.33 | 72 | 1108 | 1112 | 1112 | 1112 | 36334.37 | 0.1335 | 0.1253102 | 0.1253102 | 1.1335
2743208 | 4.33 | 72 | 1108 | 1112 | 1112 | 1112 | 36394.37 | 0.1335 | 0.1253102 | 0.1253102 | 1.1335
2746808 | 4.32 | 72 | 1108 | 1112 | 1112 | 1112 | 36454.37 | 0.134 | 0.1257512 | 0.1257512 | 1.134
2750408 | 4.33 | 72 | 1108 | 1112 | 1112 | 1112 | 36514.37 | 0.1335 | 0.1253102 | 0.1253102 | 1.1335
2754008 | 4.32 | 72 | 1108 | 1112 | 1112 | 1112 | 36574.37 | 0.134 | 0.1257512 | 0.1257512 | 1.134
2757608 | 4.31 | 72 | 1108 | 1112 | 1112 | 1112 | 36634.37 | 0.1345 | 0.126192 | 0.126192 | 1.1345
2761208 | 4.31 | 72 | 1108 | 1112 | 1112 | 1112 | 36694.37 | 0.1345 | 0.126192 | 0.126192 | 1.1345
2764808 | 4.31 | 72 | 1108 | 1112 | 1112 | 1112 | 36754.37 | 0.1345 | 0.126192 | 0.126192 | 1.1345
2768408 | 4.31 | 72 | 1108 | 1112 | 1112 | 1112 | 36814.37 | 0.1345 | 0.126192 | 0.126192 | 1.1345
2772008 | 4.3 | 72 | 1108 | 1112 | 1112 | 1112 | 36874.37 | 0.135 | 0.1266327 | 0.1266327 | 1.135
2775609 | 4.3 | 72 | 1108 | 1112 | 1112 | 1112 | 36934.38 | 0.135 | 0.1266327 | 0.1266327 | 1.135
2779208 | 4.3 | 72 | 1108 | 1112 | 1112 | 1112 | 36994.37 | 0.135 | 0.1266327 | 0.1266327 | 1.135
2782809 | 4.3 | 72 | 1108 | 1112 | 1112 | 1112 | 37054.38 | 0.135 | 0.1266327 | 0.1266327 | 1.135
2786408 | 4.29 | 72 | 1108 | 1112 | 1112 | 1112 | 37114.37 | 0.1355 | 0.1270731 | 0.1270731 | 1.1355
2790008 | 4.29 | 72 | 1108 | 1112 | 1112 | 1112 | 37174.37 | 0.1355 | 0.1270731 | 0.1270731 | 1.1355
2793608 | 4.29 | 72 | 1108 | 1112 | 1112 | 1112 | 37234.37 | 0.1355 | 0.1270731 | 0.1270731 | 1.1355
2797208 | 4.28 | 72 | 1108 | 1112 | 1112 | 1112 | 37294.37 | 0.136 | 0.1275133 | 0.1275133 | 1.136
2800808 | 4.28 | 72 | 1108 | 1112 | 1112 | 1112 | 37354.37 | 0.136 | 0.1275133 | 0.1275133 | 1.136
2804408 | 4.28 | 72 | 1108 | 1112 | 1112 | 1112 | 37414.37 | 0.136 | 0.1275133 | 0.1275133 | 1.136
2808011 | 4.27 | 72 | 1108 | 1112 | 1112 | 1112 | 37474.42 | 0.1365 | 0.1279534 | 0.1279534 | 1.1365
2811611 | 4.28 | 72 | 1108 | 1112 | 1112 | 1112 | 37534.42 | 0.136 | 0.1275133 | 0.1275133 | 1.136
2815210 | 4.27 | 72 | 1108 | 1112 | 1112 | 1112 | 37594.4 | 0.1365 | 0.1279534 | 0.1279534 | 1.1365
2818810 | 4.27 | 72 | 1108 | 1112 | 1112 | 1112 | 37654.4 | 0.1365 | 0.1279534 | 0.1279534 | 1.1365
2822410 | 4.27 | 72 | 1108 | 1112 | 1112 | 1112 | 37714.4 | 0.1365 | 0.1279534 | 0.1279534 | 1.1365
2826010 | 4.26 | 72 | 1108 | 1112 | 1112 | 1112 | 37774.4 | 0.137 | 0.1283932 | 0.1283932 | 1.137
2829609 | 4.26 | 72 | 1108 | 1112 | 1112 | 1112 | 37834.38 | 0.137 | 0.1283932 | 0.1283932 | 1.137
2833213 | 4.26 | 72 | 1108 | 1112 | 1112 | 1112 | 37894.45 | 0.137 | 0.1283932 | 0.1283932 | 1.137
2836811 | 4.26 | 72 | 1108 | 1112 | 1112 | 1112 | 37954.42 | 0.137 | 0.1283932 | 0.1283932 | 1.137
2840410 | 4.26 | 72 | 1108 | 1112 | 1112 | 1112 | 38014.4 | 0.137 | 0.1283932 | 0.1283932 | 1.137
2844014 | 4.25 | 72 | 1108 | 1112 | 1112 | 1112 | 38074.47 | 0.1375 | 0.1288329 | 0.1288329 | 1.1375
2847611 | 4.25 | 72 | 1108 | 1112 | 1112 | 1112 | 38134.42 | 0.1375 | 0.1288329 | 0.1288329 | 1.1375
2851211 | 4.24 | 72 | 1108 | 1112 | 1112 | 1112 | 38194.42 | 0.138 | 0.1292723 | 0.1292723 | 1.138
2854808 | 4.24 | 72 | 1108 | 1112 | 1112 | 1112 | 38254.37 | 0.138 | 0.1292723 | 0.1292723 | 1.138
2858409 | 4.24 | 72 | 1108 | 1112 | 1112 | 1112 | 38314.38 | 0.138 | 0.1292723 | 0.1292723 | 1.138
2862009 | 4.23 | 72 | 1108 | 1112 | 1112 | 1112 | 38374.38 | 0.1385 | 0.1297116 | 0.1297116 | 1.1385
2865609 | 4.23 | 72 | 1108 | 1112 | 1112 | 1112 | 38434.38 | 0.1385 | 0.1297116 | 0.1297116 | 1.1385
2869208 | 4.22 | 72 | 1108 | 1112 | 1112 | 1112 | 38494.37 | 0.139 | 0.1301507 | 0.1301507 | 1.139
2872810 | 4.22 | 72 | 1108 | 1112 | 1112 | 1112 | 38554.4 | 0.139 | 0.1301507 | 0.1301507 | 1.139
2876408 | 4.21 | 72 | 1108 | 1112 | 1112 | 1112 | 38614.37 | 0.1395 | 0.1305896 | 0.1305896 | 1.1395
2880009 | 4.22 | 72 | 1108 | 1112 | 1112 | 1112 | 38674.38 | 0.139 | 0.1301507 | 0.1301507 | 1.139
2883608 | 4.22 | 72 | 1108 | 1112 | 1112 | 1112 | 38734.37 | 0.139 | 0.1301507 | 0.1301507 | 1.139
2887210 | 4.21 | 72 | 1108 | 1112 | 1112 | 1112 | 38794.4 | 0.1395 | 0.1305896 | 0.1305896 | 1.1395
2890808 | 4.21 | 72 | 1108 | 1112 | 1112 | 1112 | 38854.37 | 0.1395 | 0.1305896 | 0.1305896 | 1.1395
2894416 | 4.21 | 72 | 1108 | 1112 | 1112 | 1112 | 38914.5 | 0.1395 | 0.1305896 | 0.1305896 | 1.1395
2898009 | 4.2 | 72 | 1108 | 1112 | 1112 | 1112 | 38974.38 | 0.14 | 0.1310283 | 0.1310283 | 1.14
2901609 | 4.2 | 72 | 1108 | 1112 | 1112 | 1112 | 39034.38 | 0.14 | 0.1310283 | 0.1310283 | 1.14
2905211 | 4.2 | 72 | 1108 | 1112 | 1112 | 1112 | 39094.42 | 0.14 | 0.1310283 | 0.1310283 | 1.14
2908813 | 4.19 | 72 | 1108 | 1112 | 1112 | 1112 | 39154.45 | 0.1405 | 0.1314668 | 0.1314668 | 1.1405
2912408 | 4.2 | 72 | 1108 | 1112 | 1112 | 1112 | 39214.37 | 0.14 | 0.1310283 | 0.1310283 | 1.14
2916010 | 4.19 | 72 | 1108 | 1112 | 1112 | 1112 | 39274.4 | 0.1405 | 0.1314668 | 0.1314668 | 1.1405
2919609 | 4.19 | 72 | 1108 | 1112 | 1112 | 1112 | 39334.38 | 0.1405 | 0.1314668 | 0.1314668 | 1.1405
2923208 | 4.18 | 72 | 1108 | 1112 | 1112 | 1112 | 39394.37 | 0.141 | 0.1319051 | 0.1319051 | 1.141
2926809 | 4.18 | 72 | 1108 | 1112 | 1112 | 1112 | 39454.38 | 0.141 | 0.1319051 | 0.1319051 | 1.141
2930411 | 4.18 | 72 | 1108 | 1112 | 1112 | 1112 | 39514.42 | 0.141 | 0.1319051 | 0.1319051 | 1.141
2934008 | 4.17 | 72 | 1108 | 1112 | 1112 | 1112 | 39574.37 | 0.1415 | 0.1323432 | 0.1323432 | 1.1415
2937609 | 4.17 | 72 | 1108 | 1112 | 1112 | 1112 | 39634.38 | 0.1415 | 0.1323432 | 0.1323432 | 1.1415
2941212 | 4.17 | 72 | 1108 | 1111 | 1112 | 1112 | 39694.43 | 0.1415 | 0.1323432 | 0.1323432 | 1.1415
2944811 | 4.17 | 72 | 1108 | 1112 | 1112 | 1112 | 39754.42 | 0.1415 | 0.1323432 | 0.1323432 | 1.1415
2948411 | 4.16 | 72 | 1108 | 1111 | 1112 | 1112 | 39814.42 | 0.142 | 0.1327811 | 0.1327811 | 1.142
2952008 | 4.16 | 72 | 1108 | 1112 | 1112 | 1112 | 39874.37 | 0.142 | 0.1327811 | 0.1327811 | 1.142
2955612 | 4.15 | 72 | 1108 | 1112 | 1112 | 1112 | 39934.43 | 0.1425 | 0.1332188 | 0.1332188 | 1.1425
2959211 | 4.16 | 72 | 1108 | 1112 | 1112 | 1112 | 39994.42 | 0.142 | 0.1327811 | 0.1327811 | 1.142
2962808 | 4.15 | 72 | 1108 | 1112 | 1112 | 1112 | 40054.37 | 0.1425 | 0.1332188 | 0.1332188 | 1.1425
2966412 | 4.15 | 72 | 1108 | 1112 | 1112 | 1112 | 40114.43 | 0.1425 | 0.1332188 | 0.1332188 | 1.1425
2970013 | 4.14 | 72 | 1108 | 1112 | 1112 | 1112 | 40174.45 | 0.143 | 0.1336564 | 0.1336564 | 1.143
2973612 | 4.14 | 72 | 1108 | 1111 | 1112 | 1112 | 40234.43 | 0.143 | 0.1336564 | 0.1336564 | 1.143
2977210 | 4.14 | 72 | 1108 | 1112 | 1112 | 1112 | 40294.4 | 0.143 | 0.1336564 | 0.1336564 | 1.143
2980809 | 4.13 | 72 | 1108 | 1112 | 1112 | 1112 | 40354.38 | 0.1435 | 0.1340937 | 0.1340937 | 1.1435
2984409 | 4.13 | 72 | 1108 | 1112 | 1112 | 1112 | 40414.38 | 0.1435 | 0.1340937 | 0.1340937 | 1.1435
2988011 | 4.13 | 72 | 1108 | 1112 | 1112 | 1112 | 40474.42 | 0.1435 | 0.1340937 | 0.1340937 | 1.1435
2991619 | 4.13 | 72 | 1108 | 1112 | 1112 | 1112 | 40534.55 | 0.1435 | 0.1340937 | 0.1340937 | 1.1435
2995212 | 4.12 | 72 | 1108 | 1112 | 1112 | 1112 | 40594.43 | 0.144 | 0.1345309 | 0.1345309 | 1.144
2998813 | 4.13 | 72 | 1108 | 1112 | 1112 | 1112 | 40654.45 | 0.1435 | 0.1340937 | 0.1340937 | 1.1435
3002415 | 4.12 | 72 | 1108 | 1112 | 1112 | 1112 | 40714.48 | 0.144 | 0.1345309 | 0.1345309 | 1.144
3006012 | 4.12 | 72 | 1108 | 1112 | 1112 | 1112 | 40774.43 | 0.144 | 0.1345309 | 0.1345309 | 1.144
3009609 | 4.11 | 72 | 1108 | 1112 | 1112 | 1112 | 40834.38 | 0.1445 | 0.1349679 | 0.1349679 | 1.1445
3013208 | 4.11 | 72 | 1108 | 1112 | 1112 | 1112 | 40894.37 | 0.1445 | 0.1349679 | 0.1349679 | 1.1445
3016811 | 4.11 | 72 | 1108 | 1112 | 1112 | 1112 | 40954.42 | 0.1445 | 0.1349679 | 0.1349679 | 1.1445
3020409 | 4.11 | 72 | 1108 | 1112 | 1112 | 1112 | 41014.38 | 0.1445 | 0.1349679 | 0.1349679 | 1.1445
3024014 | 4.1 | 73 | 1108 | 1112 | 1112 | 1112 | 41074.47 | 0.145 | 0.1354046 | 0.1354046 | 1.145
3027610 | 4.1 | 72 | 1108 | 1112 | 1112 | 1112 | 41134.4 | 0.145 | 0.1354046 | 0.1354046 | 1.145
3031208 | 4.1 | 72 | 1108 | 1112 | 1112 | 1112 | 41194.37 | 0.145 | 0.1354046 | 0.1354046 | 1.145
3034810 | 4.09 | 72 | 1108 | 1112 | 1112 | 1112 | 41254.4 | 0.1455 | 0.1358412 | 0.1358412 | 1.1455
3038411 | 4.09 | 72 | 1108 | 1112 | 1112 | 1112 | 41314.42 | 0.1455 | 0.1358412 | 0.1358412 | 1.1455
3042008 | 4.08 | 72 | 1108 | 1112 | 1112 | 1112 | 41374.37 | 0.146 | 0.1362776 | 0.1362776 | 1.146
3045612 | 4.09 | 72 | 1108 | 1112 | 1112 | 1112 | 41434.43 | 0.1455 | 0.1358412 | 0.1358412 | 1.1455
3049215 | 4.08 | 72 | 1108 | 1112 | 1112 | 1112 | 41494.48 | 0.146 | 0.1362776 | 0.1362776 | 1.146
3052809 | 4.07 | 72 | 1108 | 1112 | 1112 | 1112 | 41554.38 | 0.1465 | 0.1367138 | 0.1367138 | 1.1465
3056408 | 4.07 | 72 | 1108 | 1112 | 1112 | 1112 | 41614.37 | 0.1465 | 0.1367138 | 0.1367138 | 1.1465
3060014 | 4.07 | 72 | 1108 | 1112 | 1112 | 1112 | 41674.47 | 0.1465 | 0.1367138 | 0.1367138 | 1.1465
3063614 | 4.07 | 72 | 1108 | 1112 | 1112 | 1112 | 41734.47 | 0.1465 | 0.1367138 | 0.1367138 | 1.1465
3067212 | 4.07 | 72 | 1108 | 1112 | 1112 | 1112 | 41794.43 | 0.1465 | 0.1367138 | 0.1367138 | 1.1465
3070808 | 4.05 | 72 | 1108 | 1112 | 1112 | 1112 | 41854.37 | 0.1475 | 0.1375857 | 0.1375857 | 1.1475
3074408 | 4.06 | 72 | 1108 | 1112 | 1112 | 1112 | 41914.37 | 0.147 | 0.1371498 | 0.1371498 | 1.147
3078008 | 4.05 | 72 | 1108 | 1112 | 1112 | 1112 | 41974.37 | 0.1475 | 0.1375857 | 0.1375857 | 1.1475
3081608 | 4.05 | 72 | 1108 | 1112 | 1112 | 1112 | 42034.37 | 0.1475 | 0.1375857 | 0.1375857 | 1.1475
3085209 | 4.05 | 72 | 1108 | 1112 | 1112 | 1112 | 42094.38 | 0.1475 | 0.1375857 | 0.1375857 | 1.1475
3109800 | 4.02 | 72 | 1108 | 1112 | 1112 | 1112 | 42504.23 | 0.149 | 0.138892 | 0.138892 | 1.149
3110401 | 4.04 | 72 | 1108 | 1112 | 1112 | 1112 | 42514.25 | 0.148 | 0.1380213 | 0.1380213 | 1.148
3114008 | 4.03 | 72 | 1108 | 1112 | 1112 | 1112 | 42574.37 | 0.1485 | 0.1384567 | 0.1384567 | 1.1485
3117608 | 4.02 | 73 | 1108 | 1112 | 1112 | 1112 | 42634.37 | 0.149 | 0.138892 | 0.138892 | 1.149
3121209 | 4.02 | 73 | 1108 | 1112 | 1112 | 1112 | 42694.38 | 0.149 | 0.138892 | 0.138892 | 1.149
3124809 | 4.02 | 73 | 1108 | 1112 | 1112 | 1112 | 42754.38 | 0.149 | 0.138892 | 0.138892 | 1.149
3128408 | 4.02 | 73 | 1108 | 1112 | 1112 | 1112 | 42814.37 | 0.149 | 0.138892 | 0.138892 | 1.149
3132008 | 4.02 | 73 | 1108 | 1112 | 1112 | 1112 | 42874.37 | 0.149 | 0.138892 | 0.138892 | 1.149
3135609 | 4.01 | 73 | 1108 | 1112 | 1112 | 1112 | 42934.38 | 0.1495 | 0.1393271 | 0.1393271 | 1.1495
3139208 | 4.01 | 73 | 1108 | 1112 | 1112 | 1112 | 42994.37 | 0.1495 | 0.1393271 | 0.1393271 | 1.1495
3142808 | 4.01 | 73 | 1108 | 1112 | 1112 | 1112 | 43054.37 | 0.1495 | 0.1393271 | 0.1393271 | 1.1495
3146408 | 4.01 | 73 | 1108 | 1112 | 1112 | 1112 | 43114.37 | 0.1495 | 0.1393271 | 0.1393271 | 1.1495
3150009 | 4 | 73 | 1108 | 1112 | 1112 | 1112 | 43174.38 | 0.15 | 0.1397619 | 0.1397619 | 1.15
3153608 | 3.99 | 73 | 1108 | 1112 | 1112 | 1112 | 43234.37 | 0.1505 | 0.1401966 | 0.1401966 | 1.1505
3157208 | 3.99 | 73 | 1108 | 1112 | 1112 | 1112 | 43294.37 | 0.1505 | 0.1401966 | 0.1401966 | 1.1505
3160808 | 3.99 | 73 | 1108 | 1112 | 1112 | 1112 | 43354.37 | 0.1505 | 0.1401966 | 0.1401966 | 1.1505
3164408 | 3.99 | 73 | 1108 | 1112 | 1112 | 1112 | 43414.37 | 0.1505 | 0.1401966 | 0.1401966 | 1.1505
3168008 | 3.98 | 72 | 1108 | 1112 | 1112 | 1112 | 43474.37 | 0.151 | 0.1406311 | 0.1406311 | 1.151
3171608 | 3.98 | 73 | 1108 | 1112 | 1112 | 1112 | 43534.37 | 0.151 | 0.1406311 | 0.1406311 | 1.151
3175208 | 3.98 | 73 | 1108 | 1112 | 1112 | 1112 | 43594.37 | 0.151 | 0.1406311 | 0.1406311 | 1.151
3178808 | 3.98 | 73 | 1108 | 1112 | 1112 | 1112 | 43654.37 | 0.151 | 0.1406311 | 0.1406311 | 1.151
3182409 | 3.97 | 73 | 1108 | 1112 | 1112 | 1112 | 43714.38 | 0.1515 | 0.1410654 | 0.1410654 | 1.1515
3186012 | 3.97 | 72 | 1108 | 1112 | 1112 | 1112 | 43774.43 | 0.1515 | 0.1410654 | 0.1410654 | 1.1515
3189611 | 3.97 | 72 | 1108 | 1112 | 1112 | 1112 | 43834.42 | 0.1515 | 0.1410654 | 0.1410654 | 1.1515
3193216 | 3.97 | 73 | 1108 | 1112 | 1112 | 1112 | 43894.5 | 0.1515 | 0.1410654 | 0.1410654 | 1.1515
3196814 | 3.96 | 72 | 1108 | 1112 | 1112 | 1112 | 43954.47 | 0.152 | 0.1414996 | 0.1414996 | 1.152
3200412 | 3.96 | 73 | 1108 | 1112 | 1112 | 1112 | 44014.43 | 0.152 | 0.1414996 | 0.1414996 | 1.152
3204008 | 3.96 | 72 | 1108 | 1112 | 1112 | 1112 | 44074.37 | 0.152 | 0.1414996 | 0.1414996 | 1.152
3207609 | 3.95 | 72 | 1108 | 1112 | 1112 | 1112 | 44134.38 | 0.1525 | 0.1419335 | 0.1419335 | 1.1525
3211216 | 3.95 | 72 | 1108 | 1112 | 1112 | 1112 | 44194.5 | 0.1525 | 0.1419335 | 0.1419335 | 1.1525
3214810 | 3.95 | 72 | 1108 | 1112 | 1112 | 1112 | 44254.4 | 0.1525 | 0.1419335 | 0.1419335 | 1.1525
3218411 | 3.94 | 72 | 1108 | 1112 | 1112 | 1112 | 44314.42 | 0.153 | 0.1423672 | 0.1423672 | 1.153
3222009 | 3.94 | 72 | 1108 | 1112 | 1112 | 1112 | 44374.38 | 0.153 | 0.1423672 | 0.1423672 | 1.153
3225613 | 3.94 | 73 | 1108 | 1112 | 1112 | 1112 | 44434.45 | 0.153 | 0.1423672 | 0.1423672 | 1.153
3229211 | 3.93 | 73 | 1108 | 1112 | 1112 | 1112 | 44494.42 | 0.1535 | 0.1428008 | 0.1428008 | 1.1535
3232808 | 3.93 | 73 | 1108 | 1112 | 1112 | 1112 | 44554.37 | 0.1535 | 0.1428008 | 0.1428008 | 1.1535
3236409 | 3.92 | 73 | 1108 | 1112 | 1112 | 1112 | 44614.38 | 0.154 | 0.1432342 | 0.1432342 | 1.154
3240009 | 3.93 | 73 | 1108 | 1112 | 1112 | 1112 | 44674.38 | 0.1535 | 0.1428008 | 0.1428008 | 1.1535
3243612 | 3.92 | 73 | 1108 | 1112 | 1112 | 1112 | 44734.43 | 0.154 | 0.1432342 | 0.1432342 | 1.154
3247208 | 3.92 | 73 | 1108 | 1112 | 1112 | 1112 | 44794.37 | 0.154 | 0.1432342 | 0.1432342 | 1.154
3250812 | 3.92 | 73 | 1108 | 1112 | 1112 | 1112 | 44854.43 | 0.154 | 0.1432342 | 0.1432342 | 1.154
3254415 | 3.91 | 73 | 1108 | 1112 | 1112 | 1112 | 44914.48 | 0.1545 | 0.1436673 | 0.1436673 | 1.1545
3258011 | 3.91 | 73 | 1108 | 1112 | 1112 | 1112 | 44974.42 | 0.1545 | 0.1436673 | 0.1436673 | 1.1545
3261610 | 3.91 | 73 | 1108 | 1112 | 1112 | 1112 | 45034.4 | 0.1545 | 0.1436673 | 0.1436673 | 1.1545
3265210 | 3.9 | 73 | 1108 | 1112 | 1112 | 1112 | 45094.4 | 0.155 | 0.1441003 | 0.1441003 | 1.155
3268812 | 3.9 | 73 | 1108 | 1112 | 1112 | 1112 | 45154.43 | 0.155 | 0.1441003 | 0.1441003 | 1.155
3272411 | 3.89 | 73 | 1108 | 1112 | 1112 | 1112 | 45214.42 | 0.1555 | 0.1445332 | 0.1445332 | 1.1555
3276010 | 3.89 | 73 | 1108 | 1112 | 1112 | 1112 | 45274.4 | 0.1555 | 0.1445332 | 0.1445332 | 1.1555
3279611 | 3.89 | 73 | 1108 | 1112 | 1112 | 1112 | 45334.42 | 0.1555 | 0.1445332 | 0.1445332 | 1.1555
3283216 | 3.89 | 73 | 1108 | 1112 | 1112 | 1112 | 45394.5 | 0.1555 | 0.1445332 | 0.1445332 | 1.1555
3286812 | 3.88 | 73 | 1108 | 1112 | 1112 | 1112 | 45454.43 | 0.156 | 0.1449658 | 0.1449658 | 1.156
3290409 | 3.87 | 73 | 1108 | 1112 | 1112 | 1112 | 45514.38 | 0.1565 | 0.1453982 | 0.1453982 | 1.1565
3294010 | 3.88 | 73 | 1108 | 1112 | 1112 | 1112 | 45574.4 | 0.156 | 0.1449658 | 0.1449658 | 1.156
3297609 | 3.87 | 73 | 1108 | 1112 | 1112 | 1112 | 45634.38 | 0.1565 | 0.1453982 | 0.1453982 | 1.1565
3301212 | 3.87 | 73 | 1108 | 1112 | 1112 | 1112 | 45694.43 | 0.1565 | 0.1453982 | 0.1453982 | 1.1565
3304814 | 3.87 | 73 | 1108 | 1112 | 1112 | 1112 | 45754.47 | 0.1565 | 0.1453982 | 0.1453982 | 1.1565
3308408 | 3.87 | 73 | 1108 | 1112 | 1112 | 1112 | 45814.37 | 0.1565 | 0.1453982 | 0.1453982 | 1.1565
3312009 | 3.86 | 73 | 1108 | 1112 | 1112 | 1112 | 45874.38 | 0.157 | 0.1458304 | 0.1458304 | 1.157
3315614 | 3.86 | 73 | 1108 | 1112 | 1112 | 1112 | 45934.47 | 0.157 | 0.1458304 | 0.1458304 | 1.157
3319209 | 3.86 | 73 | 1108 | 1112 | 1112 | 1112 | 45994.38 | 0.157 | 0.1458304 | 0.1458304 | 1.157
3322813 | 3.85 | 73 | 1108 | 1112 | 1112 | 1112 | 46054.45 | 0.1575 | 0.1462625 | 0.1462625 | 1.1575
3326412 | 3.85 | 73 | 1108 | 1112 | 1112 | 1112 | 46114.43 | 0.1575 | 0.1462625 | 0.1462625 | 1.1575
3330014 | 3.84 | 73 | 1108 | 1112 | 1112 | 1112 | 46174.47 | 0.158 | 0.1466944 | 0.1466944 | 1.158
3333609 | 3.84 | 73 | 1108 | 1112 | 1112 | 1112 | 46234.38 | 0.158 | 0.1466944 | 0.1466944 | 1.158
3337217 | 3.84 | 73 | 1108 | 1112 | 1112 | 1112 | 46294.52 | 0.158 | 0.1466944 | 0.1466944 | 1.158
3340809 | 3.84 | 73 | 1108 | 1112 | 1112 | 1112 | 46354.38 | 0.158 | 0.1466944 | 0.1466944 | 1.158
3344409 | 3.83 | 73 | 1108 | 1112 | 1112 | 1112 | 46414.38 | 0.1585 | 0.1471261 | 0.1471261 | 1.1585
3348009 | 3.83 | 73 | 1108 | 1112 | 1112 | 1112 | 46474.38 | 0.1585 | 0.1471261 | 0.1471261 | 1.1585
3351613 | 3.82 | 73 | 1108 | 1112 | 1112 | 1112 | 46534.45 | 0.159 | 0.1475576 | 0.1475576 | 1.159
3355212 | 3.82 | 73 | 1108 | 1112 | 1112 | 1112 | 46594.43 | 0.159 | 0.1475576 | 0.1475576 | 1.159
3358809 | 3.82 | 73 | 1108 | 1112 | 1112 | 1112 | 46654.38 | 0.159 | 0.1475576 | 0.1475576 | 1.159
3362409 | 3.81 | 73 | 1108 | 1112 | 1112 | 1113 | 46714.38 | 0.1595 | 0.1479889 | 0.1479889 | 1.1595
3366009 | 3.81 | 73 | 1108 | 1112 | 1112 | 1112 | 46774.38 | 0.1595 | 0.1479889 | 0.1479889 | 1.1595
3369609 | 3.81 | 73 | 1108 | 1112 | 1112 | 1112 | 46834.38 | 0.1595 | 0.1479889 | 0.1479889 | 1.1595
3373209 | 3.81 | 73 | 1108 | 1112 | 1112 | 1112 | 46894.38 | 0.1595 | 0.1479889 | 0.1479889 | 1.1595
3376811 | 3.81 | 73 | 1108 | 1112 | 1112 | 1112 | 46954.42 | 0.1595 | 0.1479889 | 0.1479889 | 1.1595
3380409 | 3.8 | 73 | 1108 | 1112 | 1112 | 1112 | 47014.38 | 0.16 | 0.14842 | 0.14842 | 1.16
3384010 | 3.8 | 73 | 1108 | 1112 | 1112 | 1112 | 47074.4 | 0.16 | 0.14842 | 0.14842 | 1.16
3387611 | 3.79 | 73 | 1108 | 1112 | 1112 | 1112 | 47134.42 | 0.1605 | 0.1488509 | 0.1488509 | 1.1605
3391210 | 3.79 | 73 | 1108 | 1112 | 1113 | 1112 | 47194.4 | 0.1605 | 0.1488509 | 0.1488509 | 1.1605
3394809 | 3.79 | 73 | 1108 | 1112 | 1112 | 1112 | 47254.38 | 0.1605 | 0.1488509 | 0.1488509 | 1.1605
3398408 | 3.79 | 73 | 1108 | 1112 | 1112 | 1112 | 47314.37 | 0.1605 | 0.1488509 | 0.1488509 | 1.1605
3402013 | 3.79 | 73 | 1108 | 1112 | 1112 | 1112 | 47374.45 | 0.1605 | 0.1488509 | 0.1488509 | 1.1605
3405610 | 3.77 | 73 | 1108 | 1112 | 1113 | 1112 | 47434.4 | 0.1615 | 0.1497123 | 0.1497123 | 1.1615
3409210 | 3.77 | 73 | 1108 | 1112 | 1113 | 1112 | 47494.4 | 0.1615 | 0.1497123 | 0.1497123 | 1.1615
3412810 | 3.77 | 73 | 1108 | 1112 | 1112 | 1113 | 47554.4 | 0.1615 | 0.1497123 | 0.1497123 | 1.1615
3416413 | 3.77 | 73 | 1108 | 1112 | 1112 | 1112 | 47614.45 | 0.1615 | 0.1497123 | 0.1497123 | 1.1615
3420013 | 3.76 | 73 | 1108 | 1112 | 1113 | 1112 | 47674.45 | 0.162 | 0.1501427 | 0.1501427 | 1.162
3423614 | 3.76 | 73 | 1108 | 1112 | 1113 | 1112 | 47734.47 | 0.162 | 0.1501427 | 0.1501427 | 1.162
3427213 | 3.76 | 73 | 1108 | 1112 | 1112 | 1113 | 47794.45 | 0.162 | 0.1501427 | 0.1501427 | 1.162
3430809 | 3.75 | 73 | 1108 | 1112 | 1112 | 1113 | 47854.38 | 0.1625 | 0.1505729 | 0.1505729 | 1.1625
3434408 | 3.76 | 73 | 1108 | 1112 | 1113 | 1112 | 47914.37 | 0.162 | 0.1501427 | 0.1501427 | 1.162
3438009 | 3.75 | 73 | 1108 | 1112 | 1112 | 1112 | 47974.38 | 0.1625 | 0.1505729 | 0.1505729 | 1.1625
3441610 | 3.75 | 73 | 1108 | 1112 | 1113 | 1112 | 48034.4 | 0.1625 | 0.1505729 | 0.1505729 | 1.1625
3445210 | 3.75 | 73 | 1108 | 1112 | 1112 | 1112 | 48094.4 | 0.1625 | 0.1505729 | 0.1505729 | 1.1625
3448810 | 3.74 | 73 | 1108 | 1112 | 1112 | 1113 | 48154.4 | 0.163 | 0.1510029 | 0.1510029 | 1.163
3452408 | 3.74 | 73 | 1108 | 1112 | 1112 | 1113 | 48214.37 | 0.163 | 0.1510029 | 0.1510029 | 1.163
3456012 | 3.73 | 73 | 1108 | 1112 | 1112 | 1112 | 48274.43 | 0.1635 | 0.1514327 | 0.1514327 | 1.1635
3459609 | 3.73 | 73 | 1108 | 1112 | 1113 | 1113 | 48334.38 | 0.1635 | 0.1514327 | 0.1514327 | 1.1635
3463209 | 3.72 | 73 | 1108 | 1112 | 1113 | 1113 | 48394.38 | 0.164 | 0.1518623 | 0.1518623 | 1.164
3466809 | 3.74 | 73 | 1108 | 1112 | 1112 | 1112 | 48454.38 | 0.163 | 0.1510029 | 0.1510029 | 1.163
3470408 | 3.72 | 73 | 1108 | 1112 | 1112 | 1113 | 48514.37 | 0.164 | 0.1518623 | 0.1518623 | 1.164
3474012 | 3.72 | 73 | 1108 | 1112 | 1112 | 1112 | 48574.43 | 0.164 | 0.1518623 | 0.1518623 | 1.164
3477609 | 3.7 | 73 | 1108 | 1112 | 1112 | 1112 | 48634.38 | 0.165 | 0.1527211 | 0.1527211 | 1.165
3481208 | 3.71 | 73 | 1108 | 1112 | 1113 | 1113 | 48694.37 | 0.1645 | 0.1522918 | 0.1522918 | 1.1645
3484809 | 3.71 | 73 | 1108 | 1112 | 1113 | 1113 | 48754.38 | 0.1645 | 0.1522918 | 0.1522918 | 1.1645
3488411 | 3.7 | 72 | 1108 | 1112 | 1113 | 1112 | 48814.42 | 0.165 | 0.1527211 | 0.1527211 | 1.165
3492011 | 3.7 | 73 | 1108 | 1112 | 1113 | 1112 | 48874.42 | 0.165 | 0.1527211 | 0.1527211 | 1.165
3495611 | 3.69 | 72 | 1108 | 1112 | 1113 | 1112 | 48934.42 | 0.1655 | 0.1531502 | 0.1531502 | 1.1655
3499208 | 3.69 | 73 | 1108 | 1112 | 1112 | 1113 | 48994.37 | 0.1655 | 0.1531502 | 0.1531502 | 1.1655
3502809 | 3.69 | 73 | 1108 | 1112 | 1113 | 1113 | 49054.38 | 0.1655 | 0.1531502 | 0.1531502 | 1.1655
3506415 | 3.69 | 73 | 1108 | 1112 | 1112 | 1112 | 49114.48 | 0.1655 | 0.1531502 | 0.1531502 | 1.1655
3510010 | 3.68 | 73 | 1108 | 1112 | 1113 | 1112 | 49174.4 | 0.166 | 0.1535791 | 0.1535791 | 1.166
3513609 | 3.68 | 73 | 1108 | 1112 | 1113 | 1112 | 49234.38 | 0.166 | 0.1535791 | 0.1535791 | 1.166
3517210 | 3.68 | 73 | 1108 | 1112 | 1112 | 1113 | 49294.4 | 0.166 | 0.1535791 | 0.1535791 | 1.166
3520810 | 3.67 | 73 | 1108 | 1112 | 1112 | 1112 | 49354.4 | 0.1665 | 0.1540078 | 0.1540078 | 1.1665
3524411 | 3.67 | 73 | 1108 | 1112 | 1113 | 1113 | 49414.42 | 0.1665 | 0.1540078 | 0.1540078 | 1.1665
3528008 | 3.66 | 73 | 1108 | 1112 | 1112 | 1113 | 49474.37 | 0.167 | 0.1544364 | 0.1544364 | 1.167
3531614 | 3.66 | 73 | 1108 | 1112 | 1112 | 1112 | 49534.47 | 0.167 | 0.1544364 | 0.1544364 | 1.167
3535210 | 3.66 | 73 | 1108 | 1112 | 1112 | 1112 | 49594.4 | 0.167 | 0.1544364 | 0.1544364 | 1.167
3538810 | 3.66 | 73 | 1108 | 1112 | 1112 | 1112 | 49654.4 | 0.167 | 0.1544364 | 0.1544364 | 1.167
3542409 | 3.65 | 73 | 1108 | 1112 | 1112 | 1113 | 49714.38 | 0.1675 | 0.1548647 | 0.1548647 | 1.1675
3546010 | 3.65 | 73 | 1108 | 1112 | 1113 | 1112 | 49774.4 | 0.1675 | 0.1548647 | 0.1548647 | 1.1675
3549609 | 3.64 | 73 | 1108 | 1112 | 1112 | 1112 | 49834.38 | 0.168 | 0.1552929 | 0.1552929 | 1.168
3553208 | 3.64 | 73 | 1108 | 1112 | 1112 | 1112 | 49894.37 | 0.168 | 0.1552929 | 0.1552929 | 1.168
3556813 | 3.64 | 73 | 1108 | 1112 | 1112 | 1112 | 49954.45 | 0.168 | 0.1552929 | 0.1552929 | 1.168
3560418 | 3.64 | 72 | 1108 | 1112 | 1112 | 1112 | 50014.53 | 0.168 | 0.1552929 | 0.1552929 | 1.168
3564009 | 3.63 | 73 | 1108 | 1112 | 1113 | 1113 | 50074.38 | 0.1685 | 0.1557209 | 0.1557209 | 1.1685
3567609 | 3.62 | 73 | 1108 | 1112 | 1113 | 1112 | 50134.38 | 0.169 | 0.1561487 | 0.1561487 | 1.169
3571209 | 3.62 | 73 | 1108 | 1112 | 1113 | 1113 | 50194.38 | 0.169 | 0.1561487 | 0.1561487 | 1.169
3574809 | 3.62 | 73 | 1108 | 1112 | 1112 | 1113 | 50254.38 | 0.169 | 0.1561487 | 0.1561487 | 1.169
3578410 | 3.62 | 72 | 1108 | 1112 | 1112 | 1112 | 50314.4 | 0.169 | 0.1561487 | 0.1561487 | 1.169
3582012 | 3.61 | 73 | 1108 | 1112 | 1112 | 1112 | 50374.43 | 0.1695 | 0.1565763 | 0.1565763 | 1.1695
3585609 | 3.61 | 73 | 1108 | 1112 | 1112 | 1113 | 50434.38 | 0.1695 | 0.1565763 | 0.1565763 | 1.1695
3589211 | 3.61 | 73 | 1108 | 1112 | 1112 | 1112 | 50494.42 | 0.1695 | 0.1565763 | 0.1565763 | 1.1695
3592810 | 3.6 | 73 | 1108 | 1112 | 1112 | 1113 | 50554.4 | 0.17 | 0.1570037 | 0.1570037 | 1.17
3596409 | 3.59 | 73 | 1108 | 1112 | 1112 | 1113 | 50614.38 | 0.1705 | 0.157431 | 0.157431 | 1.1705
3600010 | 3.6 | 73 | 1108 | 1112 | 1112 | 1112 | 50674.4 | 0.17 | 0.1570037 | 0.1570037 | 1.17
3603614 | 3.59 | 73 | 1108 | 1112 | 1112 | 1112 | 50734.47 | 0.1705 | 0.157431 | 0.157431 | 1.1705
3607208 | 3.59 | 73 | 1108 | 1112 | 1113 | 1112 | 50794.37 | 0.1705 | 0.157431 | 0.157431 | 1.1705
3610810 | 3.58 | 73 | 1108 | 1112 | 1112 | 1112 | 50854.4 | 0.171 | 0.1578581 | 0.1578581 | 1.171
3614412 | 3.58 | 73 | 1108 | 1112 | 1112 | 1113 | 50914.43 | 0.171 | 0.1578581 | 0.1578581 | 1.171
3618009 | 3.58 | 73 | 1108 | 1112 | 1113 | 1112 | 50974.38 | 0.171 | 0.1578581 | 0.1578581 | 1.171
3621608 | 3.57 | 73 | 1108 | 1112 | 1113 | 1113 | 51034.37 | 0.1715 | 0.158285 | 0.158285 | 1.1715
3625209 | 3.57 | 73 | 1108 | 1112 | 1112 | 1113 | 51094.38 | 0.1715 | 0.158285 | 0.158285 | 1.1715
3628813 | 3.57 | 73 | 1108 | 1112 | 1112 | 1112 | 51154.45 | 0.1715 | 0.158285 | 0.158285 | 1.1715
3632408 | 3.56 | 73 | 1108 | 1112 | 1112 | 1113 | 51214.37 | 0.172 | 0.1587117 | 0.1587117 | 1.172
3636008 | 3.57 | 73 | 1108 | 1112 | 1112 | 1112 | 51274.37 | 0.1715 | 0.158285 | 0.158285 | 1.1715
3639609 | 3.56 | 73 | 1108 | 1112 | 1112 | 1112 | 51334.38 | 0.172 | 0.1587117 | 0.1587117 | 1.172
3643209 | 3.55 | 73 | 1108 | 1112 | 1113 | 1112 | 51394.38 | 0.1725 | 0.1591382 | 0.1591382 | 1.1725
3646812 | 3.54 | 73 | 1108 | 1112 | 1113 | 1112 | 51454.43 | 0.173 | 0.1595646 | 0.1595646 | 1.173
3650410 | 3.54 | 73 | 1108 | 1112 | 1112 | 1112 | 51514.4 | 0.173 | 0.1595646 | 0.1595646 | 1.173
3654008 | 3.54 | 73 | 1108 | 1112 | 1112 | 1113 | 51574.37 | 0.173 | 0.1595646 | 0.1595646 | 1.173
3657608 | 3.54 | 73 | 1108 | 1112 | 1113 | 1113 | 51634.37 | 0.173 | 0.1595646 | 0.1595646 | 1.173
3661208 | 3.53 | 73 | 1108 | 1112 | 1113 | 1112 | 51694.37 | 0.1735 | 0.1599907 | 0.1599907 | 1.1735
3664810 | 3.52 | 73 | 1108 | 1112 | 1112 | 1112 | 51754.4 | 0.174 | 0.1604167 | 0.1604167 | 1.174
3668409 | 3.52 | 72 | 1108 | 1112 | 1112 | 1112 | 51814.38 | 0.174 | 0.1604167 | 0.1604167 | 1.174
3672009 | 3.52 | 73 | 1108 | 1112 | 1113 | 1112 | 51874.38 | 0.174 | 0.1604167 | 0.1604167 | 1.174
3675612 | 3.52 | 73 | 1108 | 1112 | 1113 | 1112 | 51934.43 | 0.174 | 0.1604167 | 0.1604167 | 1.174
3679208 | 3.51 | 73 | 1108 | 1112 | 1113 | 1113 | 51994.37 | 0.1745 | 0.1608425 | 0.1608425 | 1.1745
3682811 | 3.51 | 73 | 1108 | 1112 | 1113 | 1112 | 52054.42 | 0.1745 | 0.1608425 | 0.1608425 | 1.1745
3686410 | 3.5 | 72 | 1108 | 1112 | 1113 | 1112 | 52114.4 | 0.175 | 0.1612681 | 0.1612681 | 1.175
3690014 | 3.51 | 73 | 1108 | 1112 | 1112 | 1112 | 52174.47 | 0.1745 | 0.1608425 | 0.1608425 | 1.1745
3693608 | 3.5 | 73 | 1108 | 1112 | 1112 | 1112 | 52234.37 | 0.175 | 0.1612681 | 0.1612681 | 1.175
3697210 | 3.5 | 73 | 1108 | 1112 | 1113 | 1112 | 52294.4 | 0.175 | 0.1612681 | 0.1612681 | 1.175
3700811 | 3.49 | 73 | 1108 | 1112 | 1112 | 1112 | 52354.42 | 0.1755 | 0.1616936 | 0.1616936 | 1.1755
3704411 | 3.49 | 72 | 1108 | 1112 | 1113 | 1113 | 52414.42 | 0.1755 | 0.1616936 | 0.1616936 | 1.1755
3708018 | 3.48 | 73 | 1108 | 1112 | 1112 | 1112 | 52474.53 | 0.176 | 0.1621188 | 0.1621188 | 1.176
3711609 | 3.49 | 73 | 1108 | 1112 | 1112 | 1112 | 52534.38 | 0.1755 | 0.1616936 | 0.1616936 | 1.1755
3715212 | 3.48 | 72 | 1108 | 1112 | 1113 | 1112 | 52594.43 | 0.176 | 0.1621188 | 0.1621188 | 1.176
3718808 | 3.48 | 73 | 1108 | 1112 | 1112 | 1113 | 52654.37 | 0.176 | 0.1621188 | 0.1621188 | 1.176
3722412 | 3.47 | 73 | 1108 | 1112 | 1113 | 1112 | 52714.43 | 0.1765 | 0.1625439 | 0.1625439 | 1.1765
3726014 | 3.47 | 73 | 1108 | 1112 | 1113 | 1112 | 52774.47 | 0.1765 | 0.1625439 | 0.1625439 | 1.1765
3729609 | 3.46 | 73 | 1108 | 1112 | 1113 | 1113 | 52834.38 | 0.177 | 0.1629688 | 0.1629688 | 1.177
3733208 | 3.46 | 73 | 1108 | 1112 | 1113 | 1113 | 52894.37 | 0.177 | 0.1629688 | 0.1629688 | 1.177
3736809 | 3.46 | 73 | 1108 | 1112 | 1113 | 1112 | 52954.38 | 0.177 | 0.1629688 | 0.1629688 | 1.177
3740409 | 3.46 | 73 | 1108 | 1112 | 1113 | 1112 | 53014.38 | 0.177 | 0.1629688 | 0.1629688 | 1.177
3744011 | 3.45 | 73 | 1108 | 1112 | 1113 | 1113 | 53074.42 | 0.1775 | 0.1633935 | 0.1633935 | 1.1775
3747608 | 3.44 | 73 | 1108 | 1112 | 1113 | 1113 | 53134.37 | 0.178 | 0.1638181 | 0.1638181 | 1.178
3751209 | 3.44 | 73 | 1108 | 1112 | 1113 | 1113 | 53194.38 | 0.178 | 0.1638181 | 0.1638181 | 1.178
3754811 | 3.44 | 73 | 1108 | 1112 | 1112 | 1113 | 53254.42 | 0.178 | 0.1638181 | 0.1638181 | 1.178
3758411 | 3.44 | 73 | 1108 | 1112 | 1113 | 1112 | 53314.42 | 0.178 | 0.1638181 | 0.1638181 | 1.178
3762008 | 3.43 | 73 | 1108 | 1112 | 1113 | 1112 | 53374.37 | 0.1785 | 0.1642424 | 0.1642424 | 1.1785
3765609 | 3.43 | 73 | 1108 | 1112 | 1113 | 1112 | 53434.38 | 0.1785 | 0.1642424 | 0.1642424 | 1.1785
3769208 | 3.43 | 73 | 1108 | 1112 | 1113 | 1113 | 53494.37 | 0.1785 | 0.1642424 | 0.1642424 | 1.1785
3772813 | 3.42 | 73 | 1108 | 1112 | 1113 | 1113 | 53554.45 | 0.179 | 0.1646666 | 0.1646666 | 1.179
3776411 | 3.42 | 73 | 1108 | 1112 | 1113 | 1113 | 53614.42 | 0.179 | 0.1646666 | 0.1646666 | 1.179
3780011 | 3.41 | 73 | 1108 | 1112 | 1112 | 1113 | 53674.42 | 0.1795 | 0.1650906 | 0.1650906 | 1.1795
3783612 | 3.4 | 73 | 1108 | 1112 | 1113 | 1113 | 53734.43 | 0.18 | 0.1655144 | 0.1655144 | 1.18
3787208 | 3.4 | 73 | 1108 | 1112 | 1113 | 1112 | 53794.37 | 0.18 | 0.1655144 | 0.1655144 | 1.18
3790808 | 3.39 | 72 | 1108 | 1112 | 1113 | 1112 | 53854.37 | 0.1805 | 0.1659381 | 0.1659381 | 1.1805
3794412 | 3.4 | 73 | 1108 | 1112 | 1113 | 1112 | 53914.43 | 0.18 | 0.1655144 | 0.1655144 | 1.18
3798009 | 3.38 | 73 | 1108 | 1112 | 1112 | 1112 | 53974.38 | 0.181 | 0.1663615 | 0.1663615 | 1.181
3801609 | 3.38 | 73 | 1108 | 1112 | 1112 | 1113 | 54034.38 | 0.181 | 0.1663615 | 0.1663615 | 1.181
3805211 | 3.38 | 73 | 1108 | 1112 | 1113 | 1112 | 54094.42 | 0.181 | 0.1663615 | 0.1663615 | 1.181
3808809 | 3.38 | 73 | 1108 | 1112 | 1113 | 1112 | 54154.38 | 0.181 | 0.1663615 | 0.1663615 | 1.181
3812409 | 3.37 | 73 | 1108 | 1112 | 1112 | 1113 | 54214.38 | 0.1815 | 0.1667848 | 0.1667848 | 1.1815
3816010 | 3.37 | 73 | 1108 | 1112 | 1112 | 1112 | 54274.4 | 0.1815 | 0.1667848 | 0.1667848 | 1.1815
3819610 | 3.36 | 72 | 1108 | 1112 | 1113 | 1112 | 54334.4 | 0.182 | 0.1672079 | 0.1672079 | 1.182
3823209 | 3.36 | 73 | 1108 | 1112 | 1112 | 1113 | 54394.38 | 0.182 | 0.1672079 | 0.1672079 | 1.182
3826809 | 3.36 | 73 | 1108 | 1112 | 1112 | 1112 | 54454.38 | 0.182 | 0.1672079 | 0.1672079 | 1.182
3830410 | 3.36 | 73 | 1108 | 1112 | 1112 | 1112 | 54514.4 | 0.182 | 0.1672079 | 0.1672079 | 1.182
3834009 | 3.34 | 73 | 1108 | 1112 | 1113 | 1112 | 54574.38 | 0.183 | 0.1680536 | 0.1680536 | 1.183
3837609 | 3.34 | 73 | 1108 | 1112 | 1113 | 1113 | 54634.38 | 0.183 | 0.1680536 | 0.1680536 | 1.183
3841217 | 3.34 | 73 | 1108 | 1112 | 1113 | 1112 | 54694.52 | 0.183 | 0.1680536 | 0.1680536 | 1.183
3844809 | 3.34 | 73 | 1108 | 1112 | 1113 | 1112 | 54754.38 | 0.183 | 0.1680536 | 0.1680536 | 1.183
3848409 | 3.33 | 73 | 1108 | 1112 | 1113 | 1112 | 54814.38 | 0.1835 | 0.1684761 | 0.1684761 | 1.1835
3852011 | 3.33 | 73 | 1108 | 1112 | 1113 | 1113 | 54874.42 | 0.1835 | 0.1684761 | 0.1684761 | 1.1835
3855610 | 3.33 | 73 | 1108 | 1112 | 1112 | 1112 | 54934.4 | 0.1835 | 0.1684761 | 0.1684761 | 1.1835
3859209 | 3.32 | 73 | 1108 | 1112 | 1112 | 1112 | 54994.38 | 0.184 | 0.1688985 | 0.1688985 | 1.184
3862812 | 3.31 | 73 | 1108 | 1112 | 1113 | 1113 | 55054.43 | 0.1845 | 0.1693207 | 0.1693207 | 1.1845
3866411 | 3.31 | 73 | 1108 | 1112 | 1112 | 1113 | 55114.42 | 0.1845 | 0.1693207 | 0.1693207 | 1.1845
3870010 | 3.3 | 73 | 1108 | 1112 | 1113 | 1113 | 55174.4 | 0.185 | 0.1697428 | 0.1697428 | 1.185
3873612 | 3.3 | 72 | 1108 | 1112 | 1113 | 1112 | 55234.43 | 0.185 | 0.1697428 | 0.1697428 | 1.185
3877210 | 3.3 | 73 | 1108 | 1112 | 1112 | 1113 | 55294.4 | 0.185 | 0.1697428 | 0.1697428 | 1.185
3880814 | 3.29 | 73 | 1108 | 1112 | 1113 | 1112 | 55354.47 | 0.1855 | 0.1701646 | 0.1701646 | 1.1855
3884413 | 3.28 | 73 | 1108 | 1112 | 1112 | 1112 | 55414.45 | 0.186 | 0.1705863 | 0.1705863 | 1.186
3888009 | 3.28 | 73 | 1108 | 1112 | 1113 | 1112 | 55474.38 | 0.186 | 0.1705863 | 0.1705863 | 1.186
3891609 | 3.28 | 73 | 1108 | 1112 | 1112 | 1113 | 55534.38 | 0.186 | 0.1705863 | 0.1705863 | 1.186
3895211 | 3.27 | 73 | 1108 | 1112 | 1112 | 1113 | 55594.42 | 0.1865 | 0.1710078 | 0.1710078 | 1.1865
3898811 | 3.27 | 73 | 1108 | 1112 | 1113 | 1112 | 55654.42 | 0.1865 | 0.1710078 | 0.1710078 | 1.1865
3902409 | 3.27 | 73 | 1108 | 1112 | 1112 | 1113 | 55714.38 | 0.1865 | 0.1710078 | 0.1710078 | 1.1865
3906015 | 3.27 | 73 | 1108 | 1112 | 1113 | 1113 | 55774.48 | 0.1865 | 0.1710078 | 0.1710078 | 1.1865
3909609 | 3.26 | 73 | 1108 | 1112 | 1113 | 1112 | 55834.38 | 0.187 | 0.1714291 | 0.1714291 | 1.187
3913209 | 3.26 | 73 | 1108 | 1112 | 1112 | 1113 | 55894.38 | 0.187 | 0.1714291 | 0.1714291 | 1.187
3916812 | 3.25 | 72 | 1108 | 1112 | 1112 | 1113 | 55954.43 | 0.1875 | 0.1718503 | 0.1718503 | 1.1875
3920409 | 3.25 | 73 | 1108 | 1112 | 1112 | 1113 | 56014.38 | 0.1875 | 0.1718503 | 0.1718503 | 1.1875
3924010 | 3.24 | 73 | 1108 | 1112 | 1112 | 1113 | 56074.4 | 0.188 | 0.1722712 | 0.1722712 | 1.188
3927608 | 3.24 | 73 | 1108 | 1112 | 1112 | 1112 | 56134.37 | 0.188 | 0.1722712 | 0.1722712 | 1.188
3931211 | 3.24 | 73 | 1108 | 1112 | 1112 | 1113 | 56194.42 | 0.188 | 0.1722712 | 0.1722712 | 1.188
3934814 | 3.24 | 73 | 1108 | 1112 | 1113 | 1112 | 56254.47 | 0.188 | 0.1722712 | 0.1722712 | 1.188
3938408 | 3.23 | 73 | 1108 | 1112 | 1112 | 1112 | 56314.37 | 0.1885 | 0.172692 | 0.172692 | 1.1885
3942010 | 3.23 | 73 | 1108 | 1112 | 1112 | 1112 | 56374.4 | 0.1885 | 0.172692 | 0.172692 | 1.1885
3945609 | 3.22 | 73 | 1108 | 1112 | 1113 | 1112 | 56434.38 | 0.189 | 0.1731126 | 0.1731126 | 1.189
3949209 | 3.22 | 73 | 1108 | 1112 | 1113 | 1112 | 56494.38 | 0.189 | 0.1731126 | 0.1731126 | 1.189
3952811 | 3.21 | 73 | 1108 | 1112 | 1113 | 1112 | 56554.42 | 0.1895 | 0.1735331 | 0.1735331 | 1.1895
3956410 | 3.21 | 73 | 1108 | 1112 | 1112 | 1113 | 56614.4 | 0.1895 | 0.1735331 | 0.1735331 | 1.1895
3960011 | 3.2 | 73 | 1108 | 1112 | 1113 | 1113 | 56674.42 | 0.19 | 0.1739533 | 0.1739533 | 1.19
3963617 | 3.19 | 73 | 1108 | 1112 | 1113 | 1113 | 56734.52 | 0.1905 | 0.1743734 | 0.1743734 | 1.1905
3967209 | 3.19 | 73 | 1108 | 1112 | 1113 | 1113 | 56794.38 | 0.1905 | 0.1743734 | 0.1743734 | 1.1905
3970810 | 3.19 | 73 | 1108 | 1112 | 1113 | 1113 | 56854.4 | 0.1905 | 0.1743734 | 0.1743734 | 1.1905
3974409 | 3.18 | 73 | 1108 | 1112 | 1113 | 1113 | 56914.38 | 0.191 | 0.1747933 | 0.1747933 | 1.191
3978008 | 3.18 | 73 | 1108 | 1112 | 1113 | 1113 | 56974.37 | 0.191 | 0.1747933 | 0.1747933 | 1.191
3981608 | 3.17 | 73 | 1108 | 1112 | 1113 | 1113 | 57034.37 | 0.1915 | 0.175213 | 0.175213 | 1.1915
3985214 | 3.17 | 73 | 1108 | 1112 | 1113 | 1113 | 57094.47 | 0.1915 | 0.175213 | 0.175213 | 1.1915
3988809 | 3.17 | 73 | 1108 | 1112 | 1113 | 1113 | 57154.38 | 0.1915 | 0.175213 | 0.175213 | 1.1915
3992410 | 3.16 | 73 | 1108 | 1112 | 1113 | 1113 | 57214.4 | 0.192 | 0.1756326 | 0.1756326 | 1.192
3996012 | 3.16 | 73 | 1108 | 1112 | 1113 | 1113 | 57274.43 | 0.192 | 0.1756326 | 0.1756326 | 1.192
3999613 | 3.15 | 73 | 1108 | 1112 | 1113 | 1113 | 57334.45 | 0.1925 | 0.1760519 | 0.1760519 | 1.1925
4003210 | 3.15 | 73 | 1108 | 1112 | 1113 | 1113 | 57394.4 | 0.1925 | 0.1760519 | 0.1760519 | 1.1925
4006808 | 3.15 | 73 | 1108 | 1112 | 1113 | 1113 | 57454.37 | 0.1925 | 0.1760519 | 0.1760519 | 1.1925
4010412 | 3.14 | 73 | 1108 | 1112 | 1113 | 1113 | 57514.43 | 0.193 | 0.1764711 | 0.1764711 | 1.193
4014009 | 3.14 | 73 | 1108 | 1112 | 1113 | 1113 | 57574.38 | 0.193 | 0.1764711 | 0.1764711 | 1.193
4017611 | 3.13 | 73 | 1108 | 1112 | 1113 | 1113 | 57634.42 | 0.1935 | 0.1768902 | 0.1768902 | 1.1935
4021209 | 3.128 | 73 | 1108 | 1112 | 1113 | 1113 | 57694.38 | 0.1936 | 0.176974 | 0.176974 | 1.1936
4024809 | 3.12 | 73 | 1108 | 1112 | 1113 | 1113 | 57754.38 | 0.194 | 0.177309 | 0.177309 | 1.194
4028409 | 3.116 | 73 | 1108 | 1112 | 1113 | 1113 | 57814.38 | 0.1942 | 0.1774765 | 0.1774765 | 1.1942
4032012 | 3.112 | 73 | 1108 | 1112 | 1113 | 1113 | 57874.43 | 0.1944 | 0.177644 | 0.177644 | 1.1944
4035609 | 3.11 | 72 | 1108 | 1112 | 1113 | 1112 | 57934.38 | 0.1945 | 0.1777277 | 0.1777277 | 1.1945
4039210 | 3.098 | 73 | 1108 | 1112 | 1113 | 1113 | 57994.4 | 0.1951 | 0.1782299 | 0.1782299 | 1.1951
4042811 | 3.106 | 73 | 1108 | 1112 | 1113 | 1113 | 58054.42 | 0.1947 | 0.1778951 | 0.1778951 | 1.1947
4046408 | 3.091 | 73 | 1108 | 1112 | 1113 | 1113 | 58114.37 | 0.19545 | 0.1785227 | 0.1785227 | 1.19545
4050009 | 3.094 | 73 | 1108 | 1112 | 1113 | 1113 | 58174.38 | 0.1953 | 0.1783972 | 0.1783972 | 1.1953
4053615 | 3.086 | 73 | 1108 | 1112 | 1113 | 1113 | 58234.48 | 0.1957 | 0.1787318 | 0.1787318 | 1.1957
4057210 | 3.083 | 73 | 1108 | 1112 | 1113 | 1113 | 58294.4 | 0.19585 | 0.1788572 | 0.1788572 | 1.19585
4060810 | 3.075 | 73 | 1108 | 1112 | 1113 | 1112 | 58354.4 | 0.19625 | 0.1791917 | 0.1791917 | 1.19625
4064414 | 3.072 | 73 | 1108 | 1112 | 1113 | 1113 | 58414.47 | 0.1964 | 0.179317 | 0.179317 | 1.1964
4068008 | 3.066 | 73 | 1108 | 1112 | 1113 | 1113 | 58474.37 | 0.1967 | 0.1795678 | 0.1795678 | 1.1967
4071608 | 3.064 | 73 | 1108 | 1112 | 1113 | 1112 | 58534.37 | 0.1968 | 0.1796513 | 0.1796513 | 1.1968
4075211 | 3.06 | 73 | 1108 | 1112 | 1112 | 1112 | 58594.42 | 0.197 | 0.1798184 | 0.1798184 | 1.197
4078810 | 3.049 | 73 | 1108 | 1112 | 1113 | 1113 | 58654.4 | 0.19755 | 0.1802778 | 0.1802778 | 1.19755
4082410 | 3.047 | 73 | 1108 | 1112 | 1113 | 1113 | 58714.4 | 0.19765 | 0.1803613 | 0.1803613 | 1.19765
4086009 | 3.036 | 73 | 1108 | 1112 | 1113 | 1113 | 58774.38 | 0.1982 | 0.1808204 | 0.1808204 | 1.1982
4089608 | 3.036 | 73 | 1108 | 1112 | 1112 | 1113 | 58834.37 | 0.1982 | 0.1808204 | 0.1808204 | 1.1982
4093208 | 3.03 | 73 | 1108 | 1112 | 1113 | 1112 | 58894.37 | 0.1985 | 0.1810708 | 0.1810708 | 1.1985
4096811 | 3.025 | 73 | 1108 | 1112 | 1113 | 1113 | 58954.42 | 0.19875 | 0.1812793 | 0.1812793 | 1.19875
4100411 | 3.026 | 73 | 1108 | 1112 | 1112 | 1113 | 59014.42 | 0.1987 | 0.1812376 | 0.1812376 | 1.1987
4104009 | 3.018 | 73 | 1108 | 1112 | 1113 | 1113 | 59074.38 | 0.1991 | 0.1815713 | 0.1815713 | 1.1991
4107609 | 3.015 | 73 | 1108 | 1112 | 1113 | 1113 | 59134.38 | 0.19925 | 0.1816964 | 0.1816964 | 1.19925
4111209 | 3.011 | 73 | 1108 | 1112 | 1113 | 1113 | 59194.38 | 0.19945 | 0.1818631 | 0.1818631 | 1.19945
4114808 | 3.009 | 73 | 1108 | 1112 | 1112 | 1112 | 59254.37 | 0.19955 | 0.1819465 | 0.1819465 | 1.19955
4118410 | 3.007 | 73 | 1108 | 1112 | 1113 | 1113 | 59314.4 | 0.19965 | 0.1820298 | 0.1820298 | 1.19965
4122008 | 3.001 | 73 | 1108 | 1112 | 1112 | 1113 | 59374.37 | 0.19995 | 0.1822799 | 0.1822799 | 1.19995
4125608 | 2.983 | 73 | 1108 | 1112 | 1113 | 1113 | 59434.37 | 0.20085 | 0.1830296 | 0.1830296 | 1.20085
4129208 | 2.988 | 73 | 1108 | 1112 | 1113 | 1113 | 59494.37 | 0.2006 | 0.1828214 | 0.1828214 | 1.2006
4132809 | 2.979 | 73 | 1108 | 1112 | 1113 | 1113 | 59554.38 | 0.20105 | 0.1831962 | 0.1831962 | 1.20105
4136408 | 2.974 | 73 | 1108 | 1112 | 1113 | 1113 | 59614.37 | 0.2013 | 0.1834043 | 0.1834043 | 1.2013
4140009 | 2.972 | 73 | 1108 | 1112 | 1113 | 1113 | 59674.38 | 0.2014 | 0.1834875 | 0.1834875 | 1.2014
4143609 | 2.961 | 73 | 1108 | 1112 | 1113 | 1113 | 59734.38 | 0.20195 | 0.1839452 | 0.1839452 | 1.20195
4147209 | 2.966 | 73 | 1108 | 1112 | 1113 | 1112 | 59794.38 | 0.2017 | 0.1837372 | 0.1837372 | 1.2017
4150808 | 2.957 | 73 | 1108 | 1112 | 1112 | 1113 | 59854.37 | 0.20215 | 0.1841116 | 0.1841116 | 1.20215
4154421 | 2.954 | 73 | 1108 | 1112 | 1113 | 1113 | 59914.58 | 0.2023 | 0.1842364 | 0.1842364 | 1.2023
4158012 | 2.952 | 73 | 1108 | 1112 | 1113 | 1113 | 59974.43 | 0.2024 | 0.1843196 | 0.1843196 | 1.2024
4161611 | 2.95 | 73 | 1108 | 1112 | 1113 | 1113 | 60034.42 | 0.2025 | 0.1844027 | 0.1844027 | 1.2025
4165213 | 2.944 | 73 | 1108 | 1112 | 1113 | 1113 | 60094.45 | 0.2028 | 0.1846522 | 0.1846522 | 1.2028
4168810 | 2.948 | 73 | 1108 | 1112 | 1113 | 1113 | 60154.4 | 0.2026 | 0.1844859 | 0.1844859 | 1.2026
4172411 | 2.953 | 73 | 1108 | 1112 | 1113 | 1113 | 60214.42 | 0.20235 | 0.184278 | 0.184278 | 1.20235
4176009 | 2.954 | 73 | 1108 | 1112 | 1113 | 1113 | 60274.38 | 0.2023 | 0.1842364 | 0.1842364 | 1.2023
4179610 | 2.957 | 73 | 1108 | 1112 | 1113 | 1113 | 60334.4 | 0.20215 | 0.1841116 | 0.1841116 | 1.20215
4183208 | 2.946 | 73 | 1108 | 1112 | 1113 | 1113 | 60394.37 | 0.2027 | 0.184569 | 0.184569 | 1.2027
4186808 | 2.955 | 73 | 1108 | 1112 | 1113 | 1113 | 60454.37 | 0.20225 | 0.1841948 | 0.1841948 | 1.20225
4190417 | 2.949 | 73 | 1108 | 1112 | 1113 | 1113 | 60514.52 | 0.20255 | 0.1844443 | 0.1844443 | 1.20255
4194008 | 2.946 | 73 | 1108 | 1112 | 1113 | 1113 | 60574.37 | 0.2027 | 0.184569 | 0.184569 | 1.2027
4197609 | 2.951 | 73 | 1108 | 1112 | 1113 | 1113 | 60634.38 | 0.20245 | 0.1843611 | 0.1843611 | 1.20245
4201209 | 2.947 | 73 | 1108 | 1112 | 1113 | 1113 | 60694.38 | 0.20265 | 0.1845275 | 0.1845275 | 1.20265
4204808 | 2.945 | 73 | 1108 | 1112 | 1113 | 1113 | 60754.37 | 0.20275 | 0.1846106 | 0.1846106 | 1.20275
4208412 | 2.948 | 73 | 1108 | 1112 | 1113 | 1113 | 60814.43 | 0.2026 | 0.1844859 | 0.1844859 | 1.2026
4212013 | 2.948 | 73 | 1108 | 1112 | 1113 | 1113 | 60874.45 | 0.2026 | 0.1844859 | 0.1844859 | 1.2026
4215611 | 2.947 | 73 | 1108 | 1112 | 1113 | 1113 | 60934.42 | 0.20265 | 0.1845275 | 0.1845275 | 1.20265
4219210 | 2.951 | 73 | 1108 | 1112 | 1113 | 1113 | 60994.4 | 0.20245 | 0.1843611 | 0.1843611 | 1.20245
4222810 | 2.949 | 73 | 1108 | 1112 | 1113 | 1113 | 61054.4 | 0.20255 | 0.1844443 | 0.1844443 | 1.20255
4226408 | 2.95 | 73 | 1108 | 1112 | 1113 | 1113 | 61114.37 | 0.2025 | 0.1844027 | 0.1844027 | 1.2025
4230009 | 2.95 | 73 | 1108 | 1112 | 1113 | 1113 | 61174.38 | 0.2025 | 0.1844027 | 0.1844027 | 1.2025
4233609 | 2.952 | 73 | 1108 | 1112 | 1113 | 1113 | 61234.38 | 0.2024 | 0.1843196 | 0.1843196 | 1.2024
4237208 | 2.948 | 73 | 1108 | 1112 | 1113 | 1113 | 61294.37 | 0.2026 | 0.1844859 | 0.1844859 | 1.2026
4240809 | 2.953 | 73 | 1108 | 1112 | 1113 | 1113 | 61354.38 | 0.20235 | 0.184278 | 0.184278 | 1.20235
4244413 | 2.949 | 73 | 1108 | 1112 | 1113 | 1113 | 61414.45 | 0.20255 | 0.1844443 | 0.1844443 | 1.20255
4248008 | 2.949 | 73 | 1108 | 1112 | 1113 | 1113 | 61474.37 | 0.20255 | 0.1844443 | 0.1844443 | 1.20255
4251609 | 2.949 | 73 | 1108 | 1112 | 1113 | 1113 | 61534.38 | 0.20255 | 0.1844443 | 0.1844443 | 1.20255
4255208 | 2.951 | 73 | 1108 | 1112 | 1113 | 1113 | 61594.37 | 0.20245 | 0.1843611 | 0.1843611 | 1.20245
4258808 | 2.946 | 73 | 1108 | 1112 | 1113 | 1113 | 61654.37 | 0.2027 | 0.184569 | 0.184569 | 1.2027
4262408 | 2.948 | 73 | 1108 | 1112 | 1113 | 1113 | 61714.37 | 0.2026 | 0.1844859 | 0.1844859 | 1.2026
4266008 | 2.953 | 73 | 1108 | 1112 | 1113 | 1113 | 61774.37 | 0.20235 | 0.184278 | 0.184278 | 1.20235
4284043 | 2.954 | 73 | 1108 | 1112 | 1113 | 1113 | 62074.95 | 0.2023 | 0.1842364 | 0.1842364 | 1.2023
4302043 | 2.945 | 73 | 1108 | 1112 | 1113 | 1113 | 62374.95 | 0.20275 | 0.1846106 | 0.1846106 | 1.20275
4320043 | 2.952 | 73 | 1108 | 1112 | 1113 | 1113 | 62674.95 | 0.2024 | 0.1843196 | 0.1843196 | 1.2024
4338044 | 2.954 | 73 | 1108 | 1112 | 1112 | 1112 | 62974.97 | 0.2023 | 0.1842364 | 0.1842364 | 1.2023
4356047 | 2.952 | 73 | 1108 | 1112 | 1113 | 1113 | 63275.02 | 0.2024 | 0.1843196 | 0.1843196 | 1.2024
4374046 | 2.955 | 73 | 1108 | 1112 | 1113 | 1113 | 63575 | 0.20225 | 0.1841948 | 0.1841948 | 1.20225
4392044 | 2.956 | 73 | 1108 | 1112 | 1113 | 1112 | 63874.97 | 0.2022 | 0.1841532 | 0.1841532 | 1.2022
4410044 | 2.952 | 73 | 1108 | 1112 | 1113 | 1113 | 64174.97 | 0.2024 | 0.1843196 | 0.1843196 | 1.2024
4428045 | 2.948 | 73 | 1108 | 1112 | 1113 | 1113 | 64474.98 | 0.2026 | 0.1844859 | 0.1844859 | 1.2026
4446047 | 2.955 | 73 | 1108 | 1112 | 1113 | 1113 | 64775.02 | 0.20225 | 0.1841948 | 0.1841948 | 1.20225
4464047 | 2.947 | 73 | 1108 | 1112 | 1113 | 1113 | 65075.02 | 0.20265 | 0.1845275 | 0.1845275 | 1.20265
4482045 | 2.953 | 73 | 1108 | 1112 | 1113 | 1113 | 65374.98 | 0.20235 | 0.184278 | 0.184278 | 1.20235
4500049 | 2.949 | 73 | 1108 | 1112 | 1113 | 1113 | 65675.05 | 0.20255 | 0.1844443 | 0.1844443 | 1.20255
4518047 | 2.954 | 73 | 1108 | 1112 | 1113 | 1113 | 65975.02 | 0.2023 | 0.1842364 | 0.1842364 | 1.2023
4536044 | 2.951 | 73 | 1108 | 1112 | 1113 | 1113 | 66274.97 | 0.20245 | 0.1843611 | 0.1843611 | 1.20245
4554043 | 2.951 | 73 | 1108 | 1112 | 1113 | 1113 | 66574.95 | 0.20245 | 0.1843611 | 0.1843611 | 1.20245
4572043 | 2.954 | 73 | 1108 | 1112 | 1113 | 1113 | 66874.95 | 0.2023 | 0.1842364 | 0.1842364 | 1.2023
4590047 | 2.942 | 73 | 1108 | 1112 | 1113 | 1113 | 67175.02 | 0.2029 | 0.1847353 | 0.1847353 | 1.2029
4608045 | 2.946 | 73 | 1108 | 1112 | 1113 | 1113 | 67474.98 | 0.2027 | 0.184569 | 0.184569 | 1.2027
4626048 | 2.951 | 73 | 1108 | 1112 | 1113 | 1113 | 67775.03 | 0.20245 | 0.1843611 | 0.1843611 | 1.20245
4644046 | 2.953 | 73 | 1108 | 1112 | 1113 | 1113 | 68075 | 0.20235 | 0.184278 | 0.184278 | 1.20235
4662043 | 2.96 | 73 | 1108 | 1112 | 1113 | 1113 | 68374.95 | 0.202 | 0.1839868 | 0.1839868 | 1.202
4680046 | 2.953 | 73 | 1108 | 1112 | 1113 | 1113 | 68675 | 0.20235 | 0.184278 | 0.184278 | 1.20235
4698045 | 2.952 | 73 | 1108 | 1112 | 1113 | 1113 | 68974.98 | 0.2024 | 0.1843196 | 0.1843196 | 1.2024
4716049 | 2.95 | 73 | 1108 | 1112 | 1113 | 1113 | 69275.05 | 0.2025 | 0.1844027 | 0.1844027 | 1.2025
4734045 | 2.953 | 73 | 1108 | 1112 | 1113 | 1113 | 69574.98 | 0.20235 | 0.184278 | 0.184278 | 1.20235
4752045 | 2.952 | 73 | 1108 | 1112 | 1113 | 1113 | 69874.98 | 0.2024 | 0.1843196 | 0.1843196 | 1.2024
4770045 | 2.948 | 73 | 1108 | 1112 | 1113 | 1113 | 70174.98 | 0.2026 | 0.1844859 | 0.1844859 | 1.2026
4788044 | 2.946 | 73 | 1108 | 1112 | 1113 | 1113 | 70474.97 | 0.2027 | 0.184569 | 0.184569 | 1.2027
4806044 | 2.947 | 73 | 1108 | 1112 | 1113 | 1113 | 70774.97 | 0.20265 | 0.1845275 | 0.1845275 | 1.20265
4824044 | 2.951 | 73 | 1108 | 1112 | 1113 | 1113 | 71074.97 | 0.20245 | 0.1843611 | 0.1843611 | 1.20245
4842047 | 2.952 | 73 | 1108 | 1112 | 1113 | 1113 | 71375.02 | 0.2024 | 0.1843196 | 0.1843196 | 1.2024
4860044 | 2.946 | 73 | 1108 | 1112 | 1113 | 1113 | 71674.97 | 0.2027 | 0.184569 | 0.184569 | 1.2027
4878047 | 2.952 | 73 | 1108 | 1112 | 1113 | 1113 | 71975.02 | 0.2024 | 0.1843196 | 0.1843196 | 1.2024
4896045 | 2.951 | 73 | 1108 | 1112 | 1113 | 1113 | 72274.98 | 0.20245 | 0.1843611 | 0.1843611 | 1.20245
4914044 | 2.956 | 73 | 1108 | 1112 | 1113 | 1113 | 72574.97 | 0.2022 | 0.1841532 | 0.1841532 | 1.2022
4932047 | 2.957 | 73 | 1108 | 1112 | 1113 | 1113 | 72875.02 | 0.20215 | 0.1841116 | 0.1841116 | 1.20215
4950045 | 2.95 | 73 | 1108 | 1112 | 1113 | 1113 | 73174.98 | 0.2025 | 0.1844027 | 0.1844027 | 1.2025
4968044 | 2.956 | 73 | 1108 | 1112 | 1113 | 1113 | 73474.97 | 0.2022 | 0.1841532 | 0.1841532 | 1.2022
4986047 | 2.946 | 73 | 1108 | 1112 | 1113 | 1113 | 73775.02 | 0.2027 | 0.184569 | 0.184569 | 1.2027
5004045 | 2.953 | 73 | 1108 | 1112 | 1113 | 1113 | 74074.98 | 0.20235 | 0.184278 | 0.184278 | 1.20235
5022045 | 2.948 | 73 | 1108 | 1112 | 1113 | 1113 | 74374.98 | 0.2026 | 0.1844859 | 0.1844859 | 1.2026
5040043 | 2.949 | 73 | 1108 | 1112 | 1113 | 1113 | 74674.95 | 0.20255 | 0.1844443 | 0.1844443 | 1.20255
5058043 | 2.948 | 73 | 1108 | 1112 | 1113 | 1113 | 74974.95 | 0.2026 | 0.1844859 | 0.1844859 | 1.2026
5076046 | 2.954 | 73 | 1108 | 1112 | 1113 | 1113 | 75275 | 0.2023 | 0.1842364 | 0.1842364 | 1.2023
5094047 | 2.957 | 72 | 1108 | 1112 | 1113 | 1113 | 75575.02 | 0.20215 | 0.1841116 | 0.1841116 | 1.20215
5112045 | 2.947 | 72 | 1108 | 1112 | 1113 | 1113 | 75874.98 | 0.20265 | 0.1845275 | 0.1845275 | 1.20265
5130043 | 2.95 | 72 | 1108 | 1112 | 1113 | 1113 | 76174.95 | 0.2025 | 0.1844027 | 0.1844027 | 1.2025
5148045 | 2.947 | 72 | 1108 | 1112 | 1113 | 1113 | 76474.98 | 0.20265 | 0.1845275 | 0.1845275 | 1.20265
5166044 | 2.952 | 72 | 1108 | 1112 | 1113 | 1113 | 76774.97 | 0.2024 | 0.1843196 | 0.1843196 | 1.2024
5184051 | 2.948 | 72 | 1108 | 1112 | 1113 | 1113 | 77075.08 | 0.2026 | 0.1844859 | 0.1844859 | 1.2026
5202043 | 2.947 | 72 | 1108 | 1112 | 1113 | 1113 | 77374.95 | 0.20265 | 0.1845275 | 0.1845275 | 1.20265
5238088 | 2.939 | 72 | 1108 | 1112 | 1113 | 1113 | 77975.7 | 0.20305 | 0.18486 | 0.18486 | 1.20305
5292131 | 2.947 | 71 | 1108 | 1113 | 1113 | 1113 | 78876.42 | 0.20265 | 0.1845275 | 0.1845275 | 1.20265
5346134 | 2.947 | 71 | 1108 | 1112 | 1113 | 1113 | 79776.47 | 0.20265 | 0.1845275 | 0.1845275 | 1.20265
5400132 | 2.954 | 71 | 1107 | 1112 | 1113 | 1113 | 80676.43 | 0.2023 | 0.1842364 | 0.1842364 | 1.2023
5454131 | 2.952 | 72 | 1108 | 1113 | 1113 | 1113 | 81576.42 | 0.2024 | 0.1843196 | 0.1843196 | 1.2024
5508131 | 7 | 72 | 1107 | 1112 | 1113 | 1113 | 82476.42 | 0.2024 | 0.1843196 | 0.2843196 | 1.2024
5508600 | 7 | 72 | 1107 | 1112 | 1113 | 1113 | 82484.23 | 0.2024 | 0.1843196 | 0.2843196 | 1.2024
5509201 | 7 | 72 | 1107 | 1113 | 1113 | 1113 | 82494.25 | 0.2024 | 0.1843196 | 0.2843196 | 1.2024
5509801 | 7 | 72 | 1107 | 1112 | 1113 | 1113 | 82504.25 | 0.2024 | 0.1843196 | 0.2843196 | 1.2024
5510401 | 7 | 72 | 1107 | 1112 | 1113 | 1113 | 82514.25 | 0.2024 | 0.1843196 | 0.2843196 | 1.2024
5511005 | 6.99 | 72 | 1107 | 1112 | 1113 | 1113 | 82524.32 | 0.2029 | 0.1847353 | 0.2847353 | 1.2029
5511601 | 6.99 | 72 | 1107 | 1112 | 1113 | 1113 | 82534.25 | 0.2029 | 0.1847353 | 0.2847353 | 1.2029
5512200 | 6.99 | 72 | 1107 | 1112 | 1113 | 1113 | 82544.23 | 0.2029 | 0.1847353 | 0.2847353 | 1.2029
5512801 | 6.99 | 72 | 1107 | 1112 | 1113 | 1113 | 82554.25 | 0.2029 | 0.1847353 | 0.2847353 | 1.2029
5513401 | 6.99 | 72 | 1107 | 1112 | 1113 | 1113 | 82564.25 | 0.2029 | 0.1847353 | 0.2847353 | 1.2029
5514001 | 6.99 | 72 | 1107 | 1112 | 1113 | 1113 | 82574.25 | 0.2029 | 0.1847353 | 0.2847353 | 1.2029
5515203 | 6.99 | 72 | 1107 | 1112 | 1113 | 1113 | 82594.28 | 0.2029 | 0.1847353 | 0.2847353 | 1.2029
5518808 | 6.98 | 72 | 1107 | 1112 | 1113 | 1113 | 82654.37 | 0.2034 | 0.1851509 | 0.2851509 | 1.2034
5522409 | 6.97 | 72 | 1106 | 1111 | 1112 | 1113 | 82714.38 | 0.2039 | 0.1855663 | 0.2855663 | 1.2039
5526008 | 6.96 | 72 | 1107 | 1111 | 1112 | 1113 | 82774.37 | 0.2044 | 0.1859815 | 0.2859815 | 1.2044
5529608 | 6.95 | 72 | 1106 | 1111 | 1113 | 1112 | 82834.37 | 0.2049 | 0.1863966 | 0.2863966 | 1.2049
5533208 | 6.95 | 72 | 1106 | 1111 | 1112 | 1112 | 82894.37 | 0.2049 | 0.1863966 | 0.2863966 | 1.2049
5536808 | 6.94 | 72 | 1106 | 1111 | 1112 | 1112 | 82954.37 | 0.2054 | 0.1868115 | 0.2868115 | 1.2054
5540408 | 6.93 | 72 | 1106 | 1111 | 1112 | 1112 | 83014.37 | 0.2059 | 0.1872262 | 0.2872262 | 1.2059
5544008 | 6.92 | 72 | 1106 | 1111 | 1112 | 1112 | 83074.37 | 0.2064 | 0.1876407 | 0.2876407 | 1.2064
5547608 | 6.92 | 72 | 1106 | 1111 | 1112 | 1112 | 83134.37 | 0.2064 | 0.1876407 | 0.2876407 | 1.2064
5551208 | 6.9 | 72 | 1106 | 1111 | 1112 | 1112 | 83194.37 | 0.2074 | 0.1884693 | 0.2884693 | 1.2074
5554808 | 6.91 | 72 | 1106 | 1111 | 1112 | 1112 | 83254.37 | 0.2069 | 0.1880551 | 0.2880551 | 1.2069
5558408 | 6.89 | 72 | 1106 | 1111 | 1112 | 1112 | 83314.37 | 0.2079 | 0.1888833 | 0.2888833 | 1.2079
5562007 | 6.89 | 72 | 1106 | 1111 | 1112 | 1112 | 83374.35 | 0.2079 | 0.1888833 | 0.2888833 | 1.2079
5565608 | 6.87 | 72 | 1106 | 1111 | 1112 | 1112 | 83434.37 | 0.2089 | 0.1897109 | 0.2897109 | 1.2089
5569208 | 6.87 | 72 | 1106 | 1111 | 1112 | 1112 | 83494.37 | 0.2089 | 0.1897109 | 0.2897109 | 1.2089
5572808 | 6.87 | 72 | 1106 | 1111 | 1112 | 1112 | 83554.37 | 0.2089 | 0.1897109 | 0.2897109 | 1.2089
5576408 | 6.85 | 72 | 1106 | 1111 | 1112 | 1112 | 83614.37 | 0.2099 | 0.1905377 | 0.2905377 | 1.2099
5580008 | 6.84 | 72 | 1106 | 1111 | 1112 | 1112 | 83674.37 | 0.2104 | 0.1909509 | 0.2909509 | 1.2104
5583608 | 6.84 | 72 | 1106 | 1111 | 1112 | 1112 | 83734.37 | 0.2104 | 0.1909509 | 0.2909509 | 1.2104
5587210 | 6.83 | 72 | 1106 | 1111 | 1112 | 1112 | 83794.4 | 0.2109 | 0.1913639 | 0.2913639 | 1.2109
5590810 | 6.82 | 72 | 1106 | 1111 | 1112 | 1112 | 83854.4 | 0.2114 | 0.1917767 | 0.2917767 | 1.2114
5594409 | 6.82 | 71 | 1106 | 1111 | 1112 | 1112 | 83914.38 | 0.2114 | 0.1917767 | 0.2917767 | 1.2114
5598008 | 6.8 | 72 | 1106 | 1111 | 1112 | 1112 | 83974.37 | 0.2124 | 0.1926019 | 0.2926019 | 1.2124
5601609 | 6.79 | 72 | 1106 | 1111 | 1112 | 1112 | 84034.38 | 0.2129 | 0.1930142 | 0.2930142 | 1.2129
5605208 | 6.78 | 72 | 1106 | 1111 | 1112 | 1112 | 84094.37 | 0.2134 | 0.1934263 | 0.2934263 | 1.2134
5608809 | 6.77 | 72 | 1106 | 1111 | 1112 | 1112 | 84154.38 | 0.2139 | 0.1938383 | 0.2938383 | 1.2139
5612409 | 6.77 | 72 | 1106 | 1111 | 1112 | 1112 | 84214.38 | 0.2139 | 0.1938383 | 0.2938383 | 1.2139
5616008 | 6.76 | 72 | 1106 | 1111 | 1112 | 1112 | 84274.37 | 0.2144 | 0.1942501 | 0.2942501 | 1.2144
5619611 | 6.75 | 72 | 1106 | 1111 | 1112 | 1112 | 84334.42 | 0.2149 | 0.1946618 | 0.2946618 | 1.2149
5623214 | 6.75 | 72 | 1106 | 1111 | 1112 | 1112 | 84394.47 | 0.2149 | 0.1946618 | 0.2946618 | 1.2149
5626811 | 6.74 | 72 | 1106 | 1111 | 1112 | 1112 | 84454.42 | 0.2154 | 0.1950732 | 0.2950732 | 1.2154
5630409 | 6.73 | 72 | 1106 | 1111 | 1112 | 1112 | 84514.38 | 0.2159 | 0.1954845 | 0.2954845 | 1.2159
5634009 | 6.72 | 72 | 1106 | 1111 | 1112 | 1112 | 84574.38 | 0.2164 | 0.1958957 | 0.2958957 | 1.2164
5637614 | 6.71 | 72 | 1106 | 1111 | 1112 | 1112 | 84634.47 | 0.2169 | 0.1963066 | 0.2963066 | 1.2169
5641208 | 6.7 | 72 | 1106 | 1111 | 1112 | 1112 | 84694.37 | 0.2174 | 0.1967174 | 0.2967174 | 1.2174
5644810 | 6.69 | 72 | 1106 | 1111 | 1112 | 1112 | 84754.4 | 0.2179 | 0.1971281 | 0.2971281 | 1.2179
5648409 | 6.68 | 72 | 1106 | 1111 | 1112 | 1112 | 84814.38 | 0.2184 | 0.1975385 | 0.2975385 | 1.2184
5652013 | 6.67 | 72 | 1106 | 1111 | 1112 | 1112 | 84874.45 | 0.2189 | 0.1979488 | 0.2979488 | 1.2189
5655612 | 6.66 | 72 | 1106 | 1111 | 1112 | 1112 | 84934.43 | 0.2194 | 0.1983589 | 0.2983589 | 1.2194
5659211 | 6.64 | 72 | 1106 | 1111 | 1112 | 1112 | 84994.42 | 0.2204 | 0.1991787 | 0.2991787 | 1.2204
5662816 | 6.65 | 72 | 1106 | 1111 | 1112 | 1112 | 85054.5 | 0.2199 | 0.1987689 | 0.2987689 | 1.2199
5666411 | 6.64 | 72 | 1106 | 1111 | 1112 | 1112 | 85114.42 | 0.2204 | 0.1991787 | 0.2991787 | 1.2204
5670010 | 6.62 | 72 | 1106 | 1111 | 1112 | 1112 | 85174.4 | 0.2214 | 0.1999977 | 0.2999977 | 1.2214
5673612 | 6.61 | 72 | 1106 | 1111 | 1112 | 1112 | 85234.43 | 0.2219 | 0.200407 | 0.300407 | 1.2219
5677218 | 6.6 | 72 | 1106 | 1111 | 1112 | 1112 | 85294.53 | 0.2224 | 0.2008161 | 0.3008161 | 1.2224
5680808 | 6.6 | 72 | 1106 | 1111 | 1112 | 1112 | 85354.37 | 0.2224 | 0.2008161 | 0.3008161 | 1.2224
5684409 | 6.59 | 72 | 1106 | 1111 | 1112 | 1112 | 85414.38 | 0.2229 | 0.2012251 | 0.3012251 | 1.2229
5688017 | 6.59 | 72 | 1106 | 1111 | 1112 | 1112 | 85474.52 | 0.2229 | 0.2012251 | 0.3012251 | 1.2229
5691609 | 6.57 | 72 | 1106 | 1111 | 1113 | 1113 | 85534.38 | 0.2239 | 0.2020425 | 0.3020425 | 1.2239
5695213 | 6.56 | 72 | 1106 | 1111 | 1112 | 1112 | 85594.45 | 0.2244 | 0.2024509 | 0.3024509 | 1.2244
5698811 | 6.55 | 72 | 1106 | 1111 | 1112 | 1112 | 85654.42 | 0.2249 | 0.2028592 | 0.3028592 | 1.2249
5702409 | 6.54 | 72 | 1106 | 1111 | 1112 | 1112 | 85714.38 | 0.2254 | 0.2032673 | 0.3032673 | 1.2254
5706009 | 6.54 | 72 | 1106 | 1111 | 1112 | 1112 | 85774.38 | 0.2254 | 0.2032673 | 0.3032673 | 1.2254
5709616 | 6.52 | 72 | 1106 | 1111 | 1112 | 1112 | 85834.5 | 0.2264 | 0.204083 | 0.304083 | 1.2264
5713208 | 6.52 | 72 | 1106 | 1111 | 1112 | 1112 | 85894.37 | 0.2264 | 0.204083 | 0.304083 | 1.2264
5716812 | 6.51 | 72 | 1106 | 1111 | 1112 | 1112 | 85954.43 | 0.2269 | 0.2044907 | 0.3044907 | 1.2269
5720408 | 6.5 | 72 | 1106 | 1111 | 1112 | 1112 | 86014.37 | 0.2274 | 0.2048981 | 0.3048981 | 1.2274
5724012 | 6.49 | 72 | 1106 | 1111 | 1112 | 1112 | 86074.43 | 0.2279 | 0.2053054 | 0.3053054 | 1.2279
5727608 | 6.47 | 72 | 1106 | 1111 | 1112 | 1112 | 86134.37 | 0.2289 | 0.2061195 | 0.3061195 | 1.2289
5731209 | 6.47 | 72 | 1106 | 1111 | 1112 | 1112 | 86194.38 | 0.2289 | 0.2061195 | 0.3061195 | 1.2289
5734810 | 6.47 | 72 | 1106 | 1111 | 1112 | 1112 | 86254.4 | 0.2289 | 0.2061195 | 0.3061195 | 1.2289
5738411 | 6.45 | 72 | 1106 | 1111 | 1112 | 1112 | 86314.42 | 0.2299 | 0.2069329 | 0.3069329 | 1.2299
5742011 | 6.44 | 72 | 1106 | 1111 | 1112 | 1112 | 86374.42 | 0.2304 | 0.2073393 | 0.3073393 | 1.2304
5745609 | 6.43 | 72 | 1106 | 1111 | 1112 | 1112 | 86434.38 | 0.2309 | 0.2077456 | 0.3077456 | 1.2309
5749209 | 6.42 | 72 | 1106 | 1111 | 1112 | 1112 | 86494.38 | 0.2314 | 0.2081517 | 0.3081517 | 1.2314
5752811 | 6.42 | 72 | 1106 | 1111 | 1112 | 1112 | 86554.42 | 0.2314 | 0.2081517 | 0.3081517 | 1.2314
5756412 | 6.4 | 72 | 1106 | 1111 | 1112 | 1112 | 86614.43 | 0.2324 | 0.2089635 | 0.3089635 | 1.2324
5760009 | 6.4 | 72 | 1106 | 1111 | 1112 | 1112 | 86674.38 | 0.2324 | 0.2089635 | 0.3089635 | 1.2324
5763609 | 6.38 | 72 | 1106 | 1111 | 1112 | 1112 | 86734.38 | 0.2334 | 0.2097746 | 0.3097746 | 1.2334
5767209 | 6.37 | 72 | 1106 | 1111 | 1112 | 1112 | 86794.38 | 0.2339 | 0.2101799 | 0.3101799 | 1.2339
5770809 | 6.36 | 72 | 1106 | 1111 | 1112 | 1112 | 86854.38 | 0.2344 | 0.210585 | 0.310585 | 1.2344
5774409 | 6.35 | 72 | 1106 | 1111 | 1112 | 1112 | 86914.38 | 0.2349 | 0.21099 | 0.31099 | 1.2349
5778011 | 6.33 | 72 | 1106 | 1111 | 1112 | 1112 | 86974.42 | 0.2359 | 0.2117994 | 0.3117994 | 1.2359
5781609 | 6.32 | 72 | 1106 | 1111 | 1112 | 1112 | 87034.38 | 0.2364 | 0.2122039 | 0.3122039 | 1.2364
5785208 | 6.32 | 72 | 1106 | 1111 | 1112 | 1112 | 87094.37 | 0.2364 | 0.2122039 | 0.3122039 | 1.2364
5788808 | 6.31 | 72 | 1106 | 1111 | 1112 | 1112 | 87154.37 | 0.2369 | 0.2126082 | 0.3126082 | 1.2369
5792409 | 6.3 | 72 | 1106 | 1111 | 1112 | 1112 | 87214.38 | 0.2374 | 0.2130124 | 0.3130124 | 1.2374
5796010 | 6.3 | 72 | 1106 | 1112 | 1112 | 1112 | 87274.4 | 0.2374 | 0.2130124 | 0.3130124 | 1.2374
5799608 | 6.28 | 72 | 1106 | 1111 | 1112 | 1112 | 87334.37 | 0.2384 | 0.2138202 | 0.3138202 | 1.2384
5803208 | 6.27 | 72 | 1106 | 1111 | 1112 | 1112 | 87394.37 | 0.2389 | 0.2142239 | 0.3142239 | 1.2389
5806808 | 6.25 | 72 | 1106 | 1111 | 1112 | 1112 | 87454.37 | 0.2399 | 0.2150307 | 0.3150307 | 1.2399
5810408 | 6.25 | 72 | 1106 | 1111 | 1112 | 1112 | 87514.37 | 0.2399 | 0.2150307 | 0.3150307 | 1.2399
5814008 | 6.24 | 72 | 1106 | 1111 | 1112 | 1112 | 87574.37 | 0.2404 | 0.2154339 | 0.3154339 | 1.2404
5817608 | 6.22 | 72 | 1106 | 1111 | 1113 | 1112 | 87634.37 | 0.2414 | 0.2162398 | 0.3162398 | 1.2414
5821208 | 6.22 | 72 | 1106 | 1111 | 1112 | 1112 | 87694.37 | 0.2414 | 0.2162398 | 0.3162398 | 1.2414
5824808 | 6.2 | 72 | 1106 | 1111 | 1112 | 1112 | 87754.37 | 0.2424 | 0.217045 | 0.317045 | 1.2424
5828408 | 6.2 | 72 | 1106 | 1111 | 1112 | 1112 | 87814.37 | 0.2424 | 0.217045 | 0.317045 | 1.2424
5832009 | 6.18 | 72 | 1106 | 1111 | 1112 | 1112 | 87874.38 | 0.2434 | 0.2178496 | 0.3178496 | 1.2434
5835608 | 6.18 | 72 | 1106 | 1111 | 1112 | 1112 | 87934.37 | 0.2434 | 0.2178496 | 0.3178496 | 1.2434
5839208 | 6.17 | 72 | 1106 | 1111 | 1112 | 1112 | 87994.37 | 0.2439 | 0.2182516 | 0.3182516 | 1.2439
5842808 | 6.16 | 72 | 1106 | 1112 | 1112 | 1112 | 88054.37 | 0.2444 | 0.2186535 | 0.3186535 | 1.2444
5846408 | 6.14 | 72 | 1106 | 1111 | 1112 | 1112 | 88114.37 | 0.2454 | 0.2194568 | 0.3194568 | 1.2454
5850008 | 6.13 | 72 | 1106 | 1111 | 1112 | 1112 | 88174.37 | 0.2459 | 0.2198582 | 0.3198582 | 1.2459
5853609 | 6.13 | 72 | 1106 | 1111 | 1112 | 1112 | 88234.38 | 0.2459 | 0.2198582 | 0.3198582 | 1.2459
5857208 | 6.12 | 72 | 1106 | 1111 | 1112 | 1112 | 88294.37 | 0.2464 | 0.2202594 | 0.3202594 | 1.2464
5860808 | 6.1 | 72 | 1106 | 1111 | 1112 | 1112 | 88354.37 | 0.2474 | 0.2210614 | 0.3210614 | 1.2474
5864408 | 6.09 | 72 | 1106 | 1111 | 1112 | 1112 | 88414.37 | 0.2479 | 0.2214621 | 0.3214621 | 1.2479
5868008 | 6.08 | 72 | 1106 | 1111 | 1112 | 1112 | 88474.37 | 0.2484 | 0.2218627 | 0.3218627 | 1.2484
5871609 | 6.07 | 72 | 1106 | 1111 | 1112 | 1112 | 88534.38 | 0.2489 | 0.2222632 | 0.3222632 | 1.2489
5875208 | 6.06 | 72 | 1106 | 1111 | 1112 | 1112 | 88594.37 | 0.2494 | 0.2226634 | 0.3226634 | 1.2494
5878811 | 6.04 | 72 | 1106 | 1111 | 1113 | 1112 | 88654.42 | 0.2504 | 0.2234635 | 0.3234635 | 1.2504
5882412 | 6.04 | 72 | 1106 | 1111 | 1112 | 1112 | 88714.43 | 0.2504 | 0.2234635 | 0.3234635 | 1.2504
5886009 | 6.03 | 72 | 1106 | 1111 | 1113 | 1112 | 88774.38 | 0.2509 | 0.2238633 | 0.3238633 | 1.2509
5889612 | 6.02 | 72 | 1106 | 1111 | 1113 | 1112 | 88834.43 | 0.2514 | 0.2242629 | 0.3242629 | 1.2514
5893209 | 6 | 72 | 1106 | 1111 | 1113 | 1113 | 88894.38 | 0.2524 | 0.2250617 | 0.3250617 | 1.2524
5896809 | 6 | 72 | 1106 | 1111 | 1113 | 1112 | 88954.38 | 0.2524 | 0.2250617 | 0.3250617 | 1.2524
5900408 | 5.98 | 72 | 1106 | 1111 | 1112 | 1113 | 89014.37 | 0.2534 | 0.2258599 | 0.3258599 | 1.2534
5904011 | 5.97 | 72 | 1106 | 1111 | 1112 | 1112 | 89074.42 | 0.2539 | 0.2262587 | 0.3262587 | 1.2539
5907608 | 5.95 | 72 | 1106 | 1111 | 1112 | 1112 | 89134.37 | 0.2549 | 0.2270559 | 0.3270559 | 1.2549
5911211 | 5.95 | 72 | 1106 | 1111 | 1113 | 1113 | 89194.42 | 0.2549 | 0.2270559 | 0.3270559 | 1.2549
5914809 | 5.93 | 72 | 1106 | 1111 | 1112 | 1113 | 89254.38 | 0.2559 | 0.2278524 | 0.3278524 | 1.2559
5918410 | 5.92 | 72 | 1106 | 1111 | 1112 | 1113 | 89314.4 | 0.2564 | 0.2282505 | 0.3282505 | 1.2564
5922014 | 5.91 | 72 | 1106 | 1111 | 1113 | 1112 | 89374.47 | 0.2569 | 0.2286484 | 0.3286484 | 1.2569
5925610 | 5.9 | 72 | 1106 | 1111 | 1112 | 1112 | 89434.4 | 0.2574 | 0.2290461 | 0.3290461 | 1.2574
5929211 | 5.89 | 72 | 1106 | 1111 | 1112 | 1112 | 89494.42 | 0.2579 | 0.2294437 | 0.3294437 | 1.2579
5932808 | 5.88 | 72 | 1106 | 1111 | 1112 | 1112 | 89554.37 | 0.2584 | 0.2298411 | 0.3298411 | 1.2584
5936408 | 5.87 | 72 | 1106 | 1111 | 1113 | 1113 | 89614.37 | 0.2589 | 0.2302383 | 0.3302383 | 1.2589
5940008 | 5.86 | 72 | 1106 | 1111 | 1112 | 1112 | 89674.37 | 0.2594 | 0.2306354 | 0.3306354 | 1.2594
5943611 | 5.84 | 72 | 1106 | 1111 | 1112 | 1112 | 89734.42 | 0.2604 | 0.2314291 | 0.3314291 | 1.2604
5947210 | 5.83 | 72 | 1106 | 1111 | 1113 | 1113 | 89794.4 | 0.2609 | 0.2318258 | 0.3318258 | 1.2609
5950809 | 5.82 | 72 | 1106 | 1111 | 1113 | 1113 | 89854.38 | 0.2614 | 0.2322222 | 0.3322222 | 1.2614
5954412 | 5.8 | 72 | 1106 | 1111 | 1113 | 1112 | 89914.43 | 0.2624 | 0.2330147 | 0.3330147 | 1.2624
5958013 | 5.79 | 72 | 1106 | 1111 | 1112 | 1112 | 89974.45 | 0.2629 | 0.2334107 | 0.3334107 | 1.2629
5961614 | 5.78 | 71 | 1106 | 1111 | 1113 | 1112 | 90034.47 | 0.2634 | 0.2338065 | 0.3338065 | 1.2634
5965209 | 5.77 | 72 | 1106 | 1111 | 1113 | 1112 | 90094.38 | 0.2639 | 0.2342022 | 0.3342022 | 1.2639
5968809 | 5.75 | 72 | 1106 | 1111 | 1112 | 1113 | 90154.38 | 0.2649 | 0.2349931 | 0.3349931 | 1.2649
5972415 | 5.75 | 72 | 1106 | 1111 | 1113 | 1113 | 90214.48 | 0.2649 | 0.2349931 | 0.3349931 | 1.2649
5976010 | 5.74 | 72 | 1106 | 1111 | 1112 | 1113 | 90274.4 | 0.2654 | 0.2353883 | 0.3353883 | 1.2654
5979608 | 5.72 | 72 | 1106 | 1111 | 1112 | 1112 | 90334.37 | 0.2664 | 0.2361782 | 0.3361782 | 1.2664
5983208 | 5.71 | 72 | 1106 | 1111 | 1113 | 1112 | 90394.37 | 0.2669 | 0.236573 | 0.336573 | 1.2669
5986809 | 5.7 | 72 | 1105 | 1111 | 1112 | 1112 | 90454.38 | 0.2674 | 0.2369676 | 0.3369676 | 1.2674
5990412 | 5.69 | 72 | 1105 | 1111 | 1113 | 1113 | 90514.43 | 0.2679 | 0.237362 | 0.337362 | 1.2679
5994010 | 5.68 | 72 | 1106 | 1111 | 1113 | 1113 | 90574.4 | 0.2684 | 0.2377563 | 0.3377563 | 1.2684
5997615 | 5.66 | 72 | 1106 | 1111 | 1113 | 1113 | 90634.48 | 0.2694 | 0.2385443 | 0.3385443 | 1.2694
6001212 | 5.65 | 72 | 1106 | 1112 | 1112 | 1113 | 90694.43 | 0.2699 | 0.2389382 | 0.3389382 | 1.2699
6004810 | 5.64 | 72 | 1106 | 1111 | 1113 | 1113 | 90754.4 | 0.2704 | 0.2393318 | 0.3393318 | 1.2704
6008410 | 5.63 | 72 | 1106 | 1111 | 1113 | 1113 | 90814.4 | 0.2709 | 0.2397253 | 0.3397253 | 1.2709
6012009 | 5.61 | 72 | 1106 | 1111 | 1113 | 1113 | 90874.38 | 0.2719 | 0.2405118 | 0.3405118 | 1.2719
6015610 | 5.6 | 72 | 1106 | 1111 | 1112 | 1113 | 90934.4 | 0.2724 | 0.2409049 | 0.3409049 | 1.2724
6019209 | 5.59 | 72 | 1106 | 1111 | 1113 | 1113 | 90994.38 | 0.2729 | 0.2412978 | 0.3412978 | 1.2729
6022818 | 5.58 | 72 | 1106 | 1111 | 1113 | 1113 | 91054.53 | 0.2734 | 0.2416905 | 0.3416905 | 1.2734
6026410 | 5.56 | 72 | 1106 | 1111 | 1113 | 1113 | 91114.4 | 0.2744 | 0.2424755 | 0.3424755 | 1.2744
6030012 | 5.54 | 72 | 1106 | 1111 | 1113 | 1113 | 91174.43 | 0.2754 | 0.2432599 | 0.3432599 | 1.2754
6033609 | 5.53 | 72 | 1106 | 1111 | 1113 | 1113 | 91234.38 | 0.2759 | 0.2436518 | 0.3436518 | 1.2759
6037210 | 5.52 | 72 | 1106 | 1111 | 1113 | 1113 | 91294.4 | 0.2764 | 0.2440436 | 0.3440436 | 1.2764
6040808 | 5.51 | 72 | 1106 | 1111 | 1113 | 1113 | 91354.37 | 0.2769 | 0.2444353 | 0.3444353 | 1.2769
6044410 | 5.49 | 72 | 1105 | 1111 | 1113 | 1113 | 91414.4 | 0.2779 | 0.2452181 | 0.3452181 | 1.2779
6048008 | 5.48 | 72 | 1106 | 1111 | 1113 | 1113 | 91474.37 | 0.2784 | 0.2456093 | 0.3456093 | 1.2784
6051610 | 5.48 | 72 | 1105 | 1111 | 1113 | 1113 | 91534.4 | 0.2784 | 0.2456093 | 0.3456093 | 1.2784
6055210 | 5.46 | 72 | 1106 | 1111 | 1113 | 1113 | 91594.4 | 0.2794 | 0.2463912 | 0.3463912 | 1.2794
6058811 | 5.45 | 72 | 1105 | 1111 | 1113 | 1113 | 91654.42 | 0.2799 | 0.2467819 | 0.3467819 | 1.2799
6062415 | 5.43 | 72 | 1105 | 1111 | 1112 | 1112 | 91714.48 | 0.2809 | 0.247563 | 0.347563 | 1.2809
6066008 | 5.42 | 72 | 1106 | 1111 | 1113 | 1113 | 91774.37 | 0.2814 | 0.2479532 | 0.3479532 | 1.2814
6069609 | 5.4 | 72 | 1106 | 1111 | 1113 | 1112 | 91834.38 | 0.2824 | 0.2487333 | 0.3487333 | 1.2824
6073215 | 5.39 | 72 | 1106 | 1111 | 1112 | 1112 | 91894.48 | 0.2829 | 0.2491231 | 0.3491231 | 1.2829
6076814 | 5.38 | 72 | 1106 | 1111 | 1112 | 1112 | 91954.47 | 0.2834 | 0.2495128 | 0.3495128 | 1.2834
6080413 | 5.36 | 72 | 1105 | 1111 | 1112 | 1112 | 92014.45 | 0.2844 | 0.2502917 | 0.3502917 | 1.2844
6084009 | 5.35 | 72 | 1105 | 1112 | 1112 | 1112 | 92074.38 | 0.2849 | 0.2506809 | 0.3506809 | 1.2849
6087609 | 5.33 | 72 | 1106 | 1111 | 1112 | 1112 | 92134.38 | 0.2859 | 0.2514589 | 0.3514589 | 1.2859
6091211 | 5.32 | 72 | 1106 | 1111 | 1112 | 1112 | 92194.42 | 0.2864 | 0.2518476 | 0.3518476 | 1.2864
6094809 | 5.3 | 72 | 1106 | 1111 | 1112 | 1112 | 92254.38 | 0.2874 | 0.2526247 | 0.3526247 | 1.2874
6098413 | 5.29 | 72 | 1106 | 1112 | 1112 | 1112 | 92314.45 | 0.2879 | 0.253013 | 0.353013 | 1.2879
6102012 | 5.28 | 72 | 1105 | 1111 | 1112 | 1112 | 92374.43 | 0.2884 | 0.2534011 | 0.3534011 | 1.2884
6105609 | 5.27 | 72 | 1106 | 1111 | 1112 | 1112 | 92434.38 | 0.2889 | 0.2537891 | 0.3537891 | 1.2889
6109210 | 5.25 | 72 | 1105 | 1111 | 1113 | 1112 | 92494.4 | 0.2899 | 0.2545647 | 0.3545647 | 1.2899
6112812 | 5.23 | 72 | 1105 | 1111 | 1112 | 1112 | 92554.43 | 0.2909 | 0.2553396 | 0.3553396 | 1.2909
6116409 | 5.23 | 72 | 1105 | 1111 | 1112 | 1112 | 92614.38 | 0.2909 | 0.2553396 | 0.3553396 | 1.2909
6120017 | 5.2 | 72 | 1105 | 1111 | 1112 | 1112 | 92674.52 | 0.2924 | 0.256501 | 0.356501 | 1.2924
6123610 | 5.19 | 72 | 1105 | 1112 | 1112 | 1112 | 92734.4 | 0.2929 | 0.2568878 | 0.3568878 | 1.2929
6127214 | 5.18 | 72 | 1105 | 1111 | 1112 | 1112 | 92794.47 | 0.2934 | 0.2572744 | 0.3572744 | 1.2934
6130809 | 5.16 | 72 | 1105 | 1111 | 1113 | 1113 | 92854.38 | 0.2944 | 0.2580473 | 0.3580473 | 1.2944
6134411 | 5.16 | 72 | 1105 | 1111 | 1112 | 1112 | 92914.42 | 0.2944 | 0.2580473 | 0.3580473 | 1.2944
6138012 | 5.13 | 72 | 1105 | 1112 | 1113 | 1113 | 92974.43 | 0.2959 | 0.2592054 | 0.3592054 | 1.2959
6141612 | 5.12 | 72 | 1105 | 1111 | 1113 | 1112 | 93034.43 | 0.2964 | 0.2595912 | 0.3595912 | 1.2964
6145210 | 5.1 | 72 | 1105 | 1111 | 1113 | 1113 | 93094.4 | 0.2974 | 0.2603623 | 0.3603623 | 1.2974
6148808 | 5.09 | 72 | 1105 | 1111 | 1113 | 1112 | 93154.37 | 0.2979 | 0.2607476 | 0.3607476 | 1.2979
6152410 | 5.08 | 72 | 1105 | 1112 | 1113 | 1113 | 93214.4 | 0.2984 | 0.2611327 | 0.3611327 | 1.2984
6156009 | 5.06 | 72 | 1106 | 1111 | 1112 | 1112 | 93274.38 | 0.2994 | 0.2619026 | 0.3619026 | 1.2994
6159608 | 5.05 | 72 | 1105 | 1111 | 1113 | 1112 | 93334.37 | 0.2999 | 0.2622873 | 0.3622873 | 1.2999
6163209 | 5.03 | 72 | 1105 | 1111 | 1113 | 1113 | 93394.38 | 0.3009 | 0.2630563 | 0.3630563 | 1.3009
6166809 | 5.01 | 72 | 1105 | 1111 | 1112 | 1113 | 93454.38 | 0.3019 | 0.2638247 | 0.3638247 | 1.3019
6170409 | 5 | 72 | 1105 | 1111 | 1113 | 1112 | 93514.38 | 0.3024 | 0.2642087 | 0.3642087 | 1.3024
6174011 | 4.99 | 72 | 1105 | 1111 | 1112 | 1113 | 93574.42 | 0.3029 | 0.2645925 | 0.3645925 | 1.3029
6177609 | 4.98 | 72 | 1105 | 1112 | 1113 | 1113 | 93634.38 | 0.3034 | 0.2649762 | 0.3649762 | 1.3034
6181214 | 4.96 | 72 | 1105 | 1111 | 1112 | 1112 | 93694.47 | 0.3044 | 0.2657432 | 0.3657432 | 1.3044
6184809 | 4.95 | 72 | 1105 | 1112 | 1113 | 1113 | 93754.38 | 0.3049 | 0.2661264 | 0.3661264 | 1.3049
6188412 | 4.92 | 72 | 1105 | 1111 | 1113 | 1113 | 93814.43 | 0.3064 | 0.2672753 | 0.3672753 | 1.3064
6192008 | 4.9 | 72 | 1105 | 1111 | 1113 | 1113 | 93874.37 | 0.3074 | 0.2680404 | 0.3680404 | 1.3074
6195617 | 4.9 | 72 | 1105 | 1111 | 1112 | 1113 | 93934.52 | 0.3074 | 0.2680404 | 0.3680404 | 1.3074
6199210 | 4.88 | 72 | 1105 | 1112 | 1113 | 1113 | 93994.4 | 0.3084 | 0.268805 | 0.368805 | 1.3084
6202809 | 4.86 | 72 | 1105 | 1112 | 1113 | 1113 | 94054.38 | 0.3094 | 0.269569 | 0.369569 | 1.3094
6206408 | 4.84 | 72 | 1105 | 1111 | 1113 | 1113 | 94114.37 | 0.3104 | 0.2703324 | 0.3703324 | 1.3104
6210014 | 4.83 | 72 | 1105 | 1111 | 1113 | 1113 | 94174.47 | 0.3109 | 0.2707139 | 0.3707139 | 1.3109
6213609 | 4.81 | 72 | 1105 | 1111 | 1113 | 1113 | 94234.38 | 0.3119 | 0.2714765 | 0.3714765 | 1.3119
6217209 | 4.8 | 72 | 1105 | 1111 | 1113 | 1113 | 94294.38 | 0.3124 | 0.2718575 | 0.3718575 | 1.3124
6220809 | 4.78 | 72 | 1105 | 1112 | 1113 | 1113 | 94354.38 | 0.3134 | 0.2726192 | 0.3726192 | 1.3134
6224411 | 4.76 | 72 | 1105 | 1112 | 1113 | 1113 | 94414.42 | 0.3144 | 0.2733803 | 0.3733803 | 1.3144
6228009 | 4.76 | 72 | 1105 | 1112 | 1113 | 1113 | 94474.38 | 0.3144 | 0.2733803 | 0.3733803 | 1.3144
6231610 | 4.73 | 72 | 1105 | 1112 | 1113 | 1113 | 94534.4 | 0.3159 | 0.2745208 | 0.3745208 | 1.3159
6235210 | 4.71 | 72 | 1105 | 1111 | 1112 | 1112 | 94594.4 | 0.3169 | 0.2752805 | 0.3752805 | 1.3169
6238808 | 4.7 | 72 | 1105 | 1112 | 1113 | 1113 | 94654.37 | 0.3174 | 0.2756601 | 0.3756601 | 1.3174
6242409 | 4.68 | 72 | 1105 | 1112 | 1113 | 1113 | 94714.38 | 0.3184 | 0.2764189 | 0.3764189 | 1.3184
6246010 | 4.67 | 72 | 1105 | 1112 | 1113 | 1113 | 94774.4 | 0.3189 | 0.2767981 | 0.3767981 | 1.3189
6249613 | 4.64 | 72 | 1105 | 1112 | 1113 | 1113 | 94834.45 | 0.3204 | 0.2779347 | 0.3779347 | 1.3204
6253210 | 4.63 | 72 | 1105 | 1112 | 1113 | 1113 | 94894.4 | 0.3209 | 0.2783133 | 0.3783133 | 1.3209
6256812 | 4.61 | 72 | 1105 | 1111 | 1112 | 1113 | 94954.43 | 0.3219 | 0.2790701 | 0.3790701 | 1.3219
6260411 | 4.6 | 72 | 1105 | 1112 | 1113 | 1113 | 95014.42 | 0.3224 | 0.2794483 | 0.3794483 | 1.3224
6264011 | 4.58 | 72 | 1105 | 1112 | 1113 | 1113 | 95074.42 | 0.3234 | 0.2802042 | 0.3802042 | 1.3234
6267611 | 4.56 | 72 | 1105 | 1112 | 1113 | 1113 | 95134.42 | 0.3244 | 0.2809595 | 0.3809595 | 1.3244
6271210 | 4.54 | 72 | 1105 | 1111 | 1113 | 1113 | 95194.4 | 0.3254 | 0.2817143 | 0.3817143 | 1.3254
6274809 | 4.52 | 72 | 1105 | 1112 | 1113 | 1113 | 95254.38 | 0.3264 | 0.2824685 | 0.3824685 | 1.3264
6278414 | 4.5 | 72 | 1105 | 1112 | 1113 | 1113 | 95314.47 | 0.3274 | 0.2832221 | 0.3832221 | 1.3274
6282008 | 4.49 | 72 | 1105 | 1112 | 1113 | 1113 | 95374.37 | 0.3279 | 0.2835987 | 0.3835987 | 1.3279
6285609 | 4.47 | 72 | 1105 | 1112 | 1113 | 1113 | 95434.38 | 0.3289 | 0.2843515 | 0.3843515 | 1.3289
6289211 | 4.45 | 72 | 1105 | 1111 | 1113 | 1113 | 95494.42 | 0.3299 | 0.2851038 | 0.3851038 | 1.3299
6292809 | 4.43 | 72 | 1105 | 1112 | 1113 | 1113 | 95554.38 | 0.3309 | 0.2858554 | 0.3858554 | 1.3309
6296411 | 4.42 | 72 | 1105 | 1112 | 1113 | 1113 | 95614.42 | 0.3314 | 0.286231 | 0.386231 | 1.3314
6300019 | 4.4 | 72 | 1105 | 1112 | 1113 | 1113 | 95674.55 | 0.3324 | 0.2869818 | 0.3869818 | 1.3324
6303609 | 4.38 | 72 | 1105 | 1112 | 1113 | 1113 | 95734.38 | 0.3334 | 0.2877321 | 0.3877321 | 1.3334
6307211 | 4.37 | 72 | 1105 | 1112 | 1113 | 1113 | 95794.42 | 0.3339 | 0.288107 | 0.388107 | 1.3339
6310809 | 4.34 | 72 | 1105 | 1112 | 1113 | 1113 | 95854.38 | 0.3354 | 0.2892309 | 0.3892309 | 1.3354
6314409 | 4.33 | 72 | 1105 | 1112 | 1113 | 1113 | 95914.38 | 0.3359 | 0.2896052 | 0.3896052 | 1.3359
6318010 | 4.3 | 72 | 1105 | 1112 | 1113 | 1113 | 95974.4 | 0.3374 | 0.2907274 | 0.3907274 | 1.3374
6321608 | 4.29 | 72 | 1105 | 1112 | 1113 | 1113 | 96034.37 | 0.3379 | 0.2911012 | 0.3911012 | 1.3379
6325208 | 4.26 | 72 | 1105 | 1112 | 1113 | 1113 | 96094.37 | 0.3394 | 0.2922218 | 0.3922218 | 1.3394
6328811 | 4.24 | 72 | 1105 | 1112 | 1113 | 1113 | 96154.42 | 0.3404 | 0.2929681 | 0.3929681 | 1.3404
6332411 | 4.22 | 72 | 1105 | 1112 | 1113 | 1113 | 96214.42 | 0.3414 | 0.2937138 | 0.3937138 | 1.3414
6336010 | 4.2 | 72 | 1105 | 1112 | 1113 | 1113 | 96274.4 | 0.3424 | 0.2944591 | 0.3944591 | 1.3424
6339612 | 4.18 | 72 | 1105 | 1111 | 1113 | 1113 | 96334.43 | 0.3434 | 0.2952037 | 0.3952037 | 1.3434
6343211 | 4.17 | 72 | 1105 | 1112 | 1113 | 1113 | 96394.42 | 0.3439 | 0.2955758 | 0.3955758 | 1.3439
6346810 | 4.15 | 72 | 1105 | 1112 | 1113 | 1113 | 96454.4 | 0.3449 | 0.2963197 | 0.3963197 | 1.3449
6350411 | 4.12 | 72 | 1105 | 1112 | 1113 | 1113 | 96514.42 | 0.3464 | 0.2974344 | 0.3974344 | 1.3464
6354009 | 4.1 | 72 | 1105 | 1112 | 1113 | 1113 | 96574.38 | 0.3474 | 0.2981768 | 0.3981768 | 1.3474
6357609 | 4.08 | 72 | 1105 | 1112 | 1113 | 1113 | 96634.38 | 0.3484 | 0.2989187 | 0.3989187 | 1.3484
6361209 | 4.05 | 72 | 1105 | 1112 | 1113 | 1113 | 96694.38 | 0.3499 | 0.3000305 | 0.4000305 | 1.3499
6364810 | 4.04 | 72 | 1105 | 1111 | 1113 | 1113 | 96754.4 | 0.3504 | 0.3004008 | 0.4004008 | 1.3504
6368408 | 4.02 | 72 | 1105 | 1112 | 1113 | 1113 | 96814.37 | 0.3514 | 0.3011411 | 0.4011411 | 1.3514
6372008 | 4 | 72 | 1105 | 1112 | 1113 | 1113 | 96874.37 | 0.3524 | 0.3018808 | 0.4018808 | 1.3524
6375608 | 3.98 | 72 | 1105 | 1112 | 1113 | 1113 | 96934.37 | 0.3534 | 0.3026199 | 0.4026199 | 1.3534
6379217 | 3.95 | 72 | 1105 | 1112 | 1113 | 1113 | 96994.52 | 0.3549 | 0.3037277 | 0.4037277 | 1.3549
6382816 | 3.93 | 72 | 1105 | 1112 | 1113 | 1113 | 97054.5 | 0.3559 | 0.3044654 | 0.4044654 | 1.3559
6386407 | 3.92 | 72 | 1105 | 1112 | 1113 | 1113 | 97114.35 | 0.3564 | 0.3048341 | 0.4048341 | 1.3564
6390008 | 3.88 | 72 | 1105 | 1112 | 1113 | 1113 | 97174.37 | 0.3584 | 0.3063075 | 0.4063075 | 1.3584
6393609 | 3.87 | 72 | 1105 | 1112 | 1113 | 1113 | 97234.38 | 0.3589 | 0.3066755 | 0.4066755 | 1.3589
6397208 | 3.84 | 72 | 1105 | 1112 | 1113 | 1113 | 97294.37 | 0.3604 | 0.3077788 | 0.4077788 | 1.3604
6400808 | 3.82 | 72 | 1105 | 1112 | 1113 | 1113 | 97354.37 | 0.3614 | 0.3085136 | 0.4085136 | 1.3614
6404408 | 3.8 | 72 | 1105 | 1112 | 1113 | 1113 | 97414.37 | 0.3624 | 0.3092479 | 0.4092479 | 1.3624
6408008 | 3.76 | 72 | 1096 | 1096 | 1094 | 1094 | 97474.37 | 0.3644 | 0.3107148 | 0.4107148 | 1.3644
6411608 | 3.75 | 72 | 1077 | 1078 | 1079 | 1078 | 97534.37 | 0.3649 | 0.3110812 | 0.4110812 | 1.3649
6415208 | 3.73 | 72 | 1056 | 1061 | 1063 | 1063 | 97594.37 | 0.3659 | 0.3118136 | 0.4118136 | 1.3659
6418808 | 3.72 | 72 | 1037 | 1044 | 1048 | 1048 | 97654.37 | 0.3664 | 0.3121795 | 0.4121795 | 1.3664
6422408 | 3.7 | 72 | 1019 | 1028 | 1034 | 1034 | 97714.37 | 0.3674 | 0.3129111 | 0.4129111 | 1.3674
6426008 | 3.7 | 72 | 1002 | 1013 | 1020 | 1020 | 97774.37 | 0.3674 | 0.3129111 | 0.4129111 | 1.3674
6429608 | 3.67 | 72 | 986 | 999 | 1007 | 1007 | 97834.37 | 0.3689 | 0.3140075 | 0.4140075 | 1.3689
6433209 | 3.67 | 72 | 970 | 985 | 994 | 994 | 97894.38 | 0.3689 | 0.3140075 | 0.4140075 | 1.3689
6436808 | 3.68 | 72 | 956 | 972 | 982 | 982 | 97954.37 | 0.3684 | 0.3136422 | 0.4136422 | 1.3684
6440408 | 3.66 | 72 | 942 | 960 | 971 | 971 | 98014.37 | 0.3694 | 0.3143727 | 0.4143727 | 1.3694
6444008 | 3.66 | 72 | 929 | 948 | 960 | 960 | 98074.37 | 0.3694 | 0.3143727 | 0.4143727 | 1.3694
6447608 | 3.66 | 72 | 917 | 936 | 949 | 949 | 98134.37 | 0.3694 | 0.3143727 | 0.4143727 | 1.3694
6451208 | 3.66 | 72 | 905 | 925 | 938 | 938 | 98194.37 | 0.3694 | 0.3143727 | 0.4143727 | 1.3694
6454808 | 3.65 | 72 | 893 | 915 | 928 | 928 | 98254.37 | 0.3699 | 0.3147377 | 0.4147377 | 1.3699
6458409 | 3.65 | 72 | 882 | 904 | 919 | 918 | 98314.38 | 0.3699 | 0.3147377 | 0.4147377 | 1.3699
6462009 | 3.63 | 72 | 872 | 894 | 909 | 909 | 98374.38 | 0.3709 | 0.3154675 | 0.4154675 | 1.3709
6465608 | 3.64 | 72 | 861 | 885 | 900 | 900 | 98434.37 | 0.3704 | 0.3151027 | 0.4151027 | 1.3704
6469208 | 3.63 | 72 | 851 | 875 | 891 | 890 | 98494.37 | 0.3709 | 0.3154675 | 0.4154675 | 1.3709
6472808 | 3.63 | 72 | 842 | 866 | 881 | 881 | 98554.37 | 0.3709 | 0.3154675 | 0.4154675 | 1.3709
6476408 | 3.63 | 72 | 832 | 857 | 873 | 873 | 98614.37 | 0.3709 | 0.3154675 | 0.4154675 | 1.3709
6480008 | 3.62 | 72 | 823 | 849 | 865 | 865 | 98674.37 | 0.3714 | 0.3158321 | 0.4158321 | 1.3714
6483608 | 3.61 | 72 | 814 | 840 | 857 | 857 | 98734.37 | 0.3719 | 0.3161966 | 0.4161966 | 1.3719
6487208 | 3.59 | 72 | 805 | 832 | 849 | 849 | 98794.37 | 0.3729 | 0.3169253 | 0.4169253 | 1.3729
6490808 | 3.6 | 72 | 797 | 824 | 841 | 841 | 98854.37 | 0.3724 | 0.316561 | 0.416561 | 1.3724
6494408 | 3.59 | 72 | 789 | 816 | 834 | 834 | 98914.37 | 0.3729 | 0.3169253 | 0.4169253 | 1.3729
6498010 | 3.57 | 72 | 781 | 809 | 826 | 826 | 98974.4 | 0.3739 | 0.3176534 | 0.4176534 | 1.3739
6501611 | 3.56 | 72 | 773 | 801 | 818 | 818 | 99034.42 | 0.3744 | 0.3180173 | 0.4180173 | 1.3744
6505211 | 3.54 | 72 | 765 | 793 | 811 | 811 | 99094.42 | 0.3754 | 0.3187446 | 0.4187446 | 1.3754
6508808 | 3.53 | 72 | 758 | 787 | 804 | 804 | 99154.37 | 0.3759 | 0.3191081 | 0.4191081 | 1.3759
6512409 | 3.52 | 72 | 750 | 780 | 798 | 798 | 99214.38 | 0.3764 | 0.3194714 | 0.4194714 | 1.3764
6516007 | 3.5 | 72 | 743 | 773 | 791 | 791 | 99274.35 | 0.3774 | 0.3201977 | 0.4201977 | 1.3774
6519612 | 3.5 | 72 | 736 | 766 | 784 | 784 | 99334.43 | 0.3774 | 0.3201977 | 0.4201977 | 1.3774
6523208 | 3.48 | 72 | 729 | 759 | 777 | 777 | 99394.37 | 0.3784 | 0.3209234 | 0.4209234 | 1.3784
6526812 | 3.47 | 72 | 722 | 753 | 771 | 771 | 99454.43 | 0.3789 | 0.3212861 | 0.4212861 | 1.3789
6530408 | 3.45 | 72 | 715 | 747 | 764 | 764 | 99514.37 | 0.3799 | 0.322011 | 0.422011 | 1.3799
6534013 | 3.44 | 72 | 709 | 740 | 758 | 758 | 99574.45 | 0.3804 | 0.3223733 | 0.4223733 | 1.3804
6537612 | 3.43 | 72 | 702 | 734 | 752 | 752 | 99634.43 | 0.3809 | 0.3227355 | 0.4227355 | 1.3809
6541209 | 3.41 | 72 | 696 | 728 | 746 | 746 | 99694.38 | 0.3819 | 0.3234594 | 0.4234594 | 1.3819
6544808 | 3.4 | 72 | 690 | 722 | 740 | 740 | 99754.37 | 0.3824 | 0.3238211 | 0.4238211 | 1.3824
6548409 | 3.39 | 72 | 683 | 716 | 734 | 734 | 99814.38 | 0.3829 | 0.3241827 | 0.4241827 | 1.3829
6552010 | 3.38 | 72 | 677 | 710 | 728 | 728 | 99874.4 | 0.3834 | 0.3245442 | 0.4245442 | 1.3834
6555608 | 3.36 | 72 | 671 | 704 | 722 | 722 | 99934.37 | 0.3844 | 0.3252668 | 0.4252668 | 1.3844
6559208 | 3.49 | 72 | 665 | 697 | 716 | 716 | 99994.37 | 0.3779 | 0.3205606 | 0.4205606 | 1.3779
6562808 | 3.47 | 72 | 659 | 692 | 711 | 711 | 100054.4 | 0.3789 | 0.3212861 | 0.4212861 | 1.3789
6566408 | 3.46 | 72 | 653 | 687 | 706 | 706 | 100114.4 | 0.3794 | 0.3216486 | 0.4216486 | 1.3794

## ZR2-1
[7 empty] | time, sec | eng.strain | true strain
512109 | 7 | 70 | 1106 | 1110 | 1112 | 1112 | 0 | 0 | 0
512394 | 6.99 | 70 | 1106 | 1110 | 1112 | 1112 | 4.75 | 0.0005 | 0.000499875
512678 | 6.99 | 70 | 1106 | 1110 | 1111 | 1112 | 9.483333 | 0.0005 | 0.000499875
512963 | 6.97 | 70 | 1106 | 1110 | 1112 | 1112 | 14.23333 | 0.0015 | 0.001498876
513249 | 6.97 | 70 | 1106 | 1110 | 1112 | 1112 | 19 | 0.0015 | 0.001498876
513544 | 6.97 | 70 | 1106 | 1110 | 1112 | 1112 | 23.91667 | 0.0015 | 0.001498876
513830 | 6.98 | 70 | 1106 | 1110 | 1112 | 1112 | 28.68333 | 0.001 | 0.0009995003
514116 | 6.96 | 70 | 1106 | 1110 | 1112 | 1112 | 33.45 | 0.002 | 0.001998003
514402 | 6.97 | 70 | 1106 | 1110 | 1112 | 1112 | 38.21667 | 0.0015 | 0.001498876
514686 | 6.97 | 70 | 1106 | 1110 | 1112 | 1112 | 42.95 | 0.0015 | 0.001498876
514978 | 6.97 | 70 | 1106 | 1110 | 1112 | 1112 | 47.81667 | 0.0015 | 0.001498876
515263 | 6.96 | 70 | 1106 | 1111 | 1112 | 1112 | 52.56667 | 0.002 | 0.001998003
515567 | 6.97 | 70 | 1106 | 1110 | 1112 | 1112 | 57.63333 | 0.0015 | 0.001498876
515852 | 6.97 | 70 | 1106 | 1111 | 1112 | 1112 | 62.38333 | 0.0015 | 0.001498876
516137 | 6.97 | 70 | 1106 | 1111 | 1112 | 1112 | 67.13333 | 0.0015 | 0.001498876
516453 | 6.97 | 70 | 1106 | 1111 | 1112 | 1112 | 72.4 | 0.0015 | 0.001498876
517201 | 6.97 | 70 | 1106 | 1111 | 1112 | 1112 | 84.86667 | 0.0015 | 0.001498876
517801 | 6.96 | 70 | 1106 | 1111 | 1112 | 1112 | 94.86667 | 0.002 | 0.001998003
518400 | 6.97 | 70 | 1107 | 1111 | 1112 | 1112 | 104.85 | 0.0015 | 0.001498876
519000 | 6.97 | 70 | 1107 | 1111 | 1112 | 1112 | 114.85 | 0.0015 | 0.001498876
519601 | 6.96 | 70 | 1107 | 1111 | 1112 | 1113 | 124.8667 | 0.002 | 0.001998003
522005 | 6.96 | 70 | 1107 | 1112 | 1113 | 1113 | 164.9333 | 0.002 | 0.001998003
525608 | 6.96 | 70 | 1108 | 1112 | 1113 | 1113 | 224.9833 | 0.002 | 0.001998003
529208 | 6.96 | 70 | 1108 | 1113 | 1114 | 1113 | 284.9833 | 0.002 | 0.001998003
540026 | 6.95 | 70 | 1109 | 1114 | 1114 | 1114 | 465.2833 | 0.0025 | 0.00249688
558043 | 6.94 | 70 | 1110 | 1114 | 1115 | 1115 | 765.5667 | 0.003 | 0.002995509
576043 | 6.95 | 70 | 1110 | 1114 | 1115 | 1115 | 1065.567 | 0.0025 | 0.00249688
594043 | 6.94 | 69 | 1111 | 1115 | 1115 | 1115 | 1365.567 | 0.003 | 0.002995509
612047 | 6.94 | 70 | 1111 | 1114 | 1115 | 1115 | 1665.633 | 0.003 | 0.002995509
630046 | 6.94 | 70 | 1111 | 1115 | 1115 | 1115 | 1965.617 | 0.003 | 0.002995509
648045 | 6.93 | 70 | 1111 | 1115 | 1115 | 1115 | 2265.6 | 0.0035 | 0.003493889
666045 | 6.92 | 70 | 1110 | 1114 | 1115 | 1115 | 2565.6 | 0.004 | 0.003992021
684044 | 6.92 | 70 | 1111 | 1114 | 1115 | 1115 | 2865.583 | 0.004 | 0.003992021
702045 | 6.92 | 70 | 1110 | 1114 | 1115 | 1115 | 3165.6 | 0.004 | 0.003992021
720045 | 6.91 | 70 | 1110 | 1115 | 1115 | 1115 | 3465.6 | 0.0045 | 0.004489905
738044 | 6.92 | 70 | 1110 | 1114 | 1115 | 1115 | 3765.583 | 0.004 | 0.003992021
756047 | 6.91 | 70 | 1110 | 1114 | 1115 | 1115 | 4065.633 | 0.0045 | 0.004489905
774045 | 6.91 | 70 | 1110 | 1114 | 1115 | 1115 | 4365.6 | 0.0045 | 0.004489905
792044 | 6.91 | 70 | 1110 | 1114 | 1115 | 1115 | 4665.583 | 0.0045 | 0.004489905
810044 | 6.9 | 70 | 1110 | 1114 | 1115 | 1115 | 4965.583 | 0.005 | 0.004987542
828043 | 6.9 | 70 | 1109 | 1113 | 1114 | 1114 | 5265.567 | 0.005 | 0.004987542
828360 | 6.9 | 70 | 1109 | 1113 | 1115 | 1114 | 5270.85 | 0.005 | 0.004987542
| 6.68 | [5 empty] | 54890.85 | 0.016 | 0.01587335
| 6.45 | [5 empty] | 139490.85 | 0.0275 | 0.02712867
| 6.37 | [5 empty] | 179450.85 | 0.0315 | 0.03101405
| 6.28 | [5 empty] | 230210.85 | 0.036 | 0.03536714
893542 | 6.28 | 72 | 1107 | 1112 | 1115 | 1115 | 230210.85 | 0.036 | 0.03536714
894001 | 6.28 | 72 | 1107 | 1112 | 1115 | 1115 | 230218.5 | 0.036 | 0.03536714
894601 | 6.28 | 72 | 1107 | 1112 | 1115 | 1115 | 230228.5 | 0.036 | 0.03536714
972188 | 6.27 | 71 | 1107 | 1112 | 1115 | 1115 | 231521.6 | 0.0365 | 0.03584965
1080264 | 6.27 | 71 | 1107 | 1112 | 1115 | 1115 | 233322.9 | 0.0365 | 0.03584965
1188263 | 6.27 | 72 | 1107 | 1112 | 1115 | 1115 | 235122.9 | 0.0365 | 0.03584965
1296263 | 6.27 | 72 | 1107 | 1113 | 1115 | 1115 | 236922.9 | 0.0365 | 0.03584965
1404265 | 6.26 | 72 | 1107 | 1112 | 1116 | 1115 | 238722.9 | 0.037 | 0.03633193
1512261 | 6.27 | 72 | 1107 | 1112 | 1115 | 1115 | 240522.8 | 0.0365 | 0.03584965
1620262 | 6.26 | 72 | 1107 | 1113 | 1115 | 1115 | 242322.85 | 0.037 | 0.03633193
1728262 | 6.25 | 72 | 1107 | 1112 | 1115 | 1115 | 244122.85 | 0.0375 | 0.03681397
1836262 | 6.25 | 72 | 1107 | 1112 | 1115 | 1115 | 245922.85 | 0.0375 | 0.03681397
1944260 | 6.25 | 72 | 1107 | 1112 | 1115 | 1115 | 247722.8 | 0.0375 | 0.03681397
2052262 | 6.25 | 72 | 1107 | 1112 | 1115 | 1115 | 249522.85 | 0.0375 | 0.03681397
2160261 | 6.24 | 72 | 1107 | 1112 | 1115 | 1115 | 251322.8 | 0.038 | 0.03729578
2268260 | 6.25 | 72 | 1107 | 1112 | 1115 | 1115 | 253122.8 | 0.0375 | 0.03681397
2376262 | 6.23 | 72 | 1107 | 1112 | 1115 | 1115 | 254922.85 | 0.0385 | 0.03777736
2484261 | 6.24 | 72 | 1107 | 1112 | 1116 | 1115 | 256722.8 | 0.038 | 0.03729578
2592265 | 6.23 | 72 | 1107 | 1112 | 1115 | 1115 | 258522.9 | 0.0385 | 0.03777736
2700260 | 6.23 | 72 | 1107 | 1112 | 1115 | 1116 | 260322.8 | 0.0385 | 0.03777736
2808260 | 6.23 | 72 | 1107 | 1113 | 1115 | 1115 | 262122.8 | 0.0385 | 0.03777736
2916265 | 6.23 | 72 | 1107 | 1113 | 1116 | 1115 | 263922.9 | 0.0385 | 0.03777736
3024260 | 6.22 | 72 | 1107 | 1113 | 1116 | 1116 | 265722.8 | 0.039 | 0.03825871
3240525 | 6.22 | 72 | 1107 | 1112 | 1116 | 1116 | 269327.2 | 0.039 | 0.03825871
3456525 | 6.21 | 72 | 1107 | 1113 | 1116 | 1116 | 272927.2 | 0.0395 | 0.03873983
3672526 | 6.21 | 72 | 1108 | 1113 | 1116 | 1116 | 276527.25 | 0.0395 | 0.03873983
3888524 | 6.2 | 72 | 1107 | 1113 | 1116 | 1116 | 280127.2 | 0.04 | 0.03922071
4104523 | 6.2 | 72 | 1107 | 1113 | 1116 | 1116 | 283727.2 | 0.04 | 0.03922071
4320524 | 6.19 | 72 | 1107 | 1112 | 1116 | 1116 | 287327.2 | 0.0405 | 0.03970137
4536522 | 6.18 | 72 | 1107 | 1113 | 1116 | 1115 | 290927.2 | 0.041 | 0.04018179
4752522 | 6.18 | 72 | 1107 | 1113 | 1116 | 1116 | 294527.2 | 0.041 | 0.04018179
4968524 | 6.18 | 72 | 1107 | 1113 | 1116 | 1116 | 298127.2 | 0.041 | 0.04018179
5184525 | 6.18 | 72 | 1107 | 1113 | 1116 | 1116 | 301727.2 | 0.041 | 0.04018179
5400526 | 6.17 | 73 | 1107 | 1112 | 1116 | 1116 | 305327.25 | 0.0415 | 0.04066198
5616522 | 6.16 | 72 | 1107 | 1113 | 1115 | 1115 | 308927.2 | 0.042 | 0.04114194
5832522 | 6.15 | 72 | 1107 | 1112 | 1115 | 1115 | 312527.2 | 0.0425 | 0.04162167
6048523 | 6.15 | 72 | 1107 | 1112 | 1115 | 1115 | 316127.2 | 0.0425 | 0.04162167
6264521 | 6.14 | 72 | 1107 | 1113 | 1116 | 1116 | 319727.2 | 0.043 | 0.04210118
6480521 | 6.14 | 72 | 1107 | 1112 | 1116 | 1116 | 323327.2 | 0.043 | 0.04210118
6696521 | 6.14 | 73 | 1107 | 1113 | 1116 | 1116 | 326927.2 | 0.043 | 0.04210118
6912522 | 6.13 | 73 | 1107 | 1113 | 1115 | 1115 | 330527.2 | 0.0435 | 0.04258045
7128526 | 6.12 | 73 | 1107 | 1112 | 1116 | 1116 | 334127.25 | 0.044 | 0.04305949
7344523 | 6.12 | 73 | 1107 | 1113 | 1116 | 1116 | 337727.2 | 0.044 | 0.04305949
7560522 | 6.12 | 73 | 1107 | 1113 | 1116 | 1116 | 341327.2 | 0.044 | 0.04305949
7776522 | 6.11 | 73 | 1107 | 1113 | 1116 | 1116 | 344927.2 | 0.0445 | 0.0435383
7992523 | 6.09 | 72 | 1107 | 1113 | 1116 | 1116 | 348527.2 | 0.0455 | 0.04449524
8208523 | 6.1 | 72 | 1107 | 1113 | 1116 | 1116 | 352127.2 | 0.045 | 0.04401689
8424526 | 6.09 | 73 | 1107 | 1113 | 1116 | 1116 | 355727.25 | 0.0455 | 0.04449524
8640522 | 6.09 | 72 | 1107 | 1113 | 1116 | 1116 | 359327.2 | 0.0455 | 0.04449524
8856523 | 6.08 | 72 | 1107 | 1113 | 1116 | 1116 | 362927.2 | 0.046 | 0.04497337
9072523 | 6.08 | 72 | 1107 | 1112 | 1116 | 1116 | 366527.2 | 0.046 | 0.04497337
9288524 | 6.07 | 72 | 1107 | 1112 | 1116 | 1115 | 370127.2 | 0.0465 | 0.04545126
9504522 | 6.06 | 72 | 1107 | 1112 | 1116 | 1116 | 373727.2 | 0.047 | 0.04592893
9720524 | 6.05 | 72 | 1107 | 1113 | 1116 | 1115 | 377327.2 | 0.0475 | 0.04640637
9936523 | 6.05 | 72 | 1107 | 1112 | 1116 | 1116 | 380927.2 | 0.0475 | 0.04640637
10152526 | 6.04 | 73 | 1107 | 1112 | 1116 | 1115 | 384527.25 | 0.048 | 0.04688359
10368523 | 6.04 | 73 | 1107 | 1112 | 1116 | 1116 | 388127.2 | 0.048 | 0.04688359
10584523 | 6.03 | 73 | 1107 | 1112 | 1116 | 1115 | 391727.2 | 0.0485 | 0.04736057
10800531 | 6.02 | 73 | 1107 | 1112 | 1116 | 1116 | 395327.3 | 0.049 | 0.04783733
11016522 | 6.03 | 73 | 1106 | 1112 | 1115 | 1115 | 398927.2 | 0.0485 | 0.04736057
11232528 | 6.03 | 73 | 1106 | 1112 | 1115 | 1115 | 402527.3 | 0.0485 | 0.04736057
11448525 | 6.01 | 73 | 1107 | 1112 | 1116 | 1116 | 406127.2 | 0.0495 | 0.04831386
11664524 | 6 | 72 | 1106 | 1112 | 1115 | 1115 | 409727.2 | 0.05 | 0.04879016
11880526 | 6 | 73 | 1107 | 1112 | 1116 | 1116 | 413327.25 | 0.05 | 0.04879016
12096524 | 6 | 73 | 1107 | 1112 | 1116 | 1116 | 416927.2 | 0.05 | 0.04879016
12312532 | 6 | 73 | 1107 | 1112 | 1116 | 1116 | 420527.35 | 0.05 | 0.04879016
12528526 | 5.98 | 73 | 1107 | 1113 | 1116 | 1116 | 424127.25 | 0.051 | 0.04974209
12744523 | 5.97 | 73 | 1107 | 1112 | 1116 | 1116 | 427727.2 | 0.0515 | 0.05021772
12960522 | 5.98 | 73 | 1107 | 1112 | 1116 | 1116 | 431327.2 | 0.051 | 0.04974209
13176523 | 5.96 | 73 | 1107 | 1112 | 1116 | 1116 | 434927.2 | 0.052 | 0.05069311
13392522 | 5.95 | 72 | 1107 | 1113 | 1116 | 1116 | 438527.2 | 0.0525 | 0.05116829
13608522 | 5.95 | 73 | 1107 | 1113 | 1116 | 1116 | 442127.2 | 0.0525 | 0.05116829
13824526 | 5.95 | 72 | 1107 | 1112 | 1116 | 1116 | 445727.25 | 0.0525 | 0.05116829
14040522 | 5.94 | 73 | 1107 | 1112 | 1116 | 1116 | 449327.2 | 0.053 | 0.05164323
14256526 | 5.95 | 73 | 1106 | 1112 | 1116 | 1116 | 452927.25 | 0.0525 | 0.05116829
14472521 | 5.93 | 73 | 1107 | 1113 | 1116 | 1116 | 456527.2 | 0.0535 | 0.05211795
14688522 | 5.92 | 73 | 1107 | 1113 | 1116 | 1116 | 460127.2 | 0.054 | 0.05259245
14904522 | 5.92 | 73 | 1107 | 1113 | 1116 | 1116 | 463727.2 | 0.054 | 0.05259245
15120523 | 5.91 | 73 | 1107 | 1112 | 1116 | 1116 | 467327.2 | 0.0545 | 0.05306672
15336525 | 5.91 | 73 | 1107 | 1113 | 1116 | 1116 | 470927.2 | 0.0545 | 0.05306672
15552524 | 5.9 | 73 | 1107 | 1113 | 1116 | 1116 | 474527.2 | 0.055 | 0.05354077
15768524 | 5.89 | 73 | 1106 | 1112 | 1115 | 1115 | 478127.2 | 0.0555 | 0.05401459
15984522 | 5.89 | 73 | 1106 | 1112 | 1116 | 1116 | 481727.2 | 0.0555 | 0.05401459
16200522 | 5.88 | 72 | 1106 | 1112 | 1115 | 1115 | 485327.2 | 0.056 | 0.05448819
16416526 | 5.87 | 72 | 1106 | 1112 | 1115 | 1115 | 488927.25 | 0.0565 | 0.05496156
16632524 | 5.87 | 72 | 1106 | 1112 | 1115 | 1115 | 492527.2 | 0.0565 | 0.05496156
16848522 | 5.87 | 72 | 1106 | 1112 | 1115 | 1116 | 496127.2 | 0.0565 | 0.05496156
16917474 | 5.85 | 73 | 1106 | 1112 | 1116 | 1116 | 497276.4 | 0.0575 | 0.05590763
16917859 | 5.87 | 73 | 1106 | 1112 | 1116 | 1116 | 497282.8 | 0.0565 | 0.05496156
17064355 | 5.86 | 72 | 1106 | 1112 | 1115 | 1115 | 499724.4 | 0.057 | 0.05543471
17280522 | 5.85 | 72 | 1106 | 1112 | 1115 | 1116 | 503327.2 | 0.0575 | 0.05590763
17496523 | 5.84 | 73 | 1107 | 1113 | 1116 | 1116 | 506927.2 | 0.058 | 0.05638033
17712521 | 5.85 | 73 | 1107 | 1112 | 1116 | 1116 | 510527.2 | 0.0575 | 0.05590763
17928524 | 5.83 | 73 | 1107 | 1112 | 1116 | 1116 | 514127.2 | 0.0585 | 0.05685281
18144531 | 5.82 | 73 | 1107 | 1112 | 1116 | 1116 | 517727.3 | 0.059 | 0.05732507
18360523 | 5.82 | 73 | 1107 | 1113 | 1116 | 1116 | 521327.2 | 0.059 | 0.05732507
18576524 | 5.81 | 73 | 1107 | 1113 | 1116 | 1116 | 524927.2 | 0.0595 | 0.0577971
18792525 | 5.81 | 73 | 1107 | 1113 | 1116 | 1116 | 528527.2 | 0.0595 | 0.0577971
19008522 | 5.8 | 73 | 1107 | 1113 | 1116 | 1116 | 532127.2 | 0.06 | 0.05826891
19224522 | 5.8 | 73 | 1107 | 1113 | 1116 | 1116 | 535727.2 | 0.06 | 0.05826891
19440526 | 5.79 | 73 | 1107 | 1113 | 1116 | 1116 | 539327.25 | 0.0605 | 0.0587405
19656526 | 5.79 | 73 | 1107 | 1112 | 1116 | 1116 | 542927.25 | 0.0605 | 0.0587405
19872523 | 5.77 | 73 | 1107 | 1112 | 1116 | 1116 | 546527.2 | 0.0615 | 0.059683
20088522 | 5.77 | 73 | 1107 | 1112 | 1116 | 1116 | 550127.2 | 0.0615 | 0.059683
20304521 | 5.77 | 73 | 1107 | 1113 | 1116 | 1116 | 553727.2 | 0.0615 | 0.059683
20520523 | 5.76 | 73 | 1107 | 1112 | 1116 | 1116 | 557327.2 | 0.062 | 0.06015392
20736527 | 5.75 | 73 | 1107 | 1113 | 1116 | 1116 | 560927.3 | 0.0625 | 0.06062462
20952524 | 5.74 | 73 | 1106 | 1113 | 1115 | 1115 | 564527.2 | 0.063 | 0.0610951
21168522 | 5.74 | 73 | 1106 | 1112 | 1116 | 1116 | 568127.2 | 0.063 | 0.0610951
21384523 | 5.74 | 73 | 1106 | 1112 | 1116 | 1116 | 571727.2 | 0.063 | 0.0610951
21600523 | 5.72 | 73 | 1107 | 1112 | 1116 | 1116 | 575327.2 | 0.064 | 0.06203539
21816523 | 5.72 | 73 | 1106 | 1112 | 1116 | 1116 | 578927.2 | 0.064 | 0.06203539
22032524 | 5.71 | 73 | 1106 | 1112 | 1116 | 1116 | 582527.2 | 0.0645 | 0.06250521
22248522 | 5.71 | 73 | 1107 | 1113 | 1116 | 1116 | 586127.2 | 0.0645 | 0.06250521
22464521 | 5.7 | 73 | 1107 | 1113 | 1116 | 1116 | 589727.2 | 0.065 | 0.0629748
22680522 | 5.7 | 73 | 1107 | 1112 | 1116 | 1116 | 593327.2 | 0.065 | 0.0629748
22896524 | 5.69 | 73 | 1107 | 1112 | 1116 | 1116 | 596927.2 | 0.0655 | 0.06344417
23112526 | 5.68 | 73 | 1106 | 1112 | 1116 | 1116 | 600527.25 | 0.066 | 0.06391333
23328522 | 5.67 | 72 | 1106 | 1113 | 1116 | 1116 | 604127.2 | 0.0665 | 0.06438226
23544527 | 5.66 | 72 | 1107 | 1112 | 1116 | 1116 | 607727.3 | 0.067 | 0.06485097
23760527 | 5.65 | 72 | 1107 | 1112 | 1116 | 1116 | 611327.3 | 0.0675 | 0.06531947
23976529 | 5.65 | 73 | 1107 | 1113 | 1116 | 1116 | 614927.3 | 0.0675 | 0.06531947
24192522 | 5.65 | 73 | 1107 | 1113 | 1116 | 1116 | 618527.2 | 0.0675 | 0.06531947
24408522 | 5.63 | 73 | 1107 | 1113 | 1116 | 1116 | 622127.2 | 0.0685 | 0.0662558
24624522 | 5.63 | 73 | 1107 | 1113 | 1116 | 1116 | 625727.2 | 0.0685 | 0.0662558
24840523 | 5.62 | 73 | 1107 | 1113 | 1116 | 1116 | 629327.2 | 0.069 | 0.06672363
25056522 | 5.62 | 73 | 1107 | 1113 | 1116 | 1116 | 632927.2 | 0.069 | 0.06672363
25272524 | 5.61 | 73 | 1107 | 1113 | 1116 | 1116 | 636527.2 | 0.0695 | 0.06719125
25488523 | 5.59 | 73 | 1107 | 1113 | 1116 | 1116 | 640127.2 | 0.0705 | 0.06812583
25704522 | 5.59 | 73 | 1107 | 1113 | 1116 | 1116 | 643727.2 | 0.0705 | 0.06812583
25920524 | 5.59 | 73 | 1107 | 1113 | 1116 | 1116 | 647327.2 | 0.0705 | 0.06812583
26136525 | 5.58 | 73 | 1106 | 1112 | 1116 | 1116 | 650927.2 | 0.071 | 0.06859279
26352524 | 5.57 | 73 | 1106 | 1112 | 1116 | 1116 | 654527.2 | 0.0715 | 0.06905954
26568523 | 5.57 | 73 | 1107 | 1112 | 1116 | 1116 | 658127.2 | 0.0715 | 0.06905954
26784525 | 5.56 | 73 | 1107 | 1113 | 1116 | 1116 | 661727.2 | 0.072 | 0.06952606
27000524 | 5.56 | 73 | 1106 | 1112 | 1116 | 1116 | 665327.2 | 0.072 | 0.06952606
27216523 | 5.54 | 73 | 1106 | 1112 | 1116 | 1116 | 668927.2 | 0.073 | 0.07045846
27432523 | 5.54 | 73 | 1106 | 1112 | 1116 | 1116 | 672527.2 | 0.073 | 0.07045846
27648526 | 5.53 | 73 | 1106 | 1112 | 1115 | 1116 | 676127.25 | 0.0735 | 0.07092434
27864524 | 5.52 | 72 | 1106 | 1113 | 1116 | 1116 | 679727.2 | 0.074 | 0.07139
27864903 | 5.52 | 72 | 1106 | 1112 | 1116 | 1116 | 679733.5 | 0.074 | 0.07139
28852920 | 5.49 | 72 | 1107 | 1113 | 1116 | 1116 | 696200.5 | 0.0755 | 0.07278567
28853281 | 5.49 | 73 | 1107 | 1113 | 1116 | 1116 | 696206.5 | 0.0755 | 0.07278567
28944221 | 5.48 | 73 | 1107 | 1113 | 1116 | 1116 | 697722.2 | 0.076 | 0.07325046
29160522 | 5.47 | 73 | 1107 | 1113 | 1116 | 1116 | 701327.2 | 0.0765 | 0.07371504
29376523 | 5.47 | 73 | 1107 | 1113 | 1116 | 1116 | 704927.2 | 0.0765 | 0.07371504
29592524 | 5.46 | 73 | 1107 | 1113 | 1116 | 1116 | 708527.2 | 0.077 | 0.0741794
29808525 | 5.46 | 73 | 1107 | 1113 | 1116 | 1116 | 712127.2 | 0.077 | 0.0741794
30024521 | 5.45 | 73 | 1107 | 1113 | 1116 | 1116 | 715727.2 | 0.0775 | 0.07464354
30240523 | 5.44 | 73 | 1107 | 1113 | 1116 | 1116 | 719327.2 | 0.078 | 0.07510747
30456524 | 5.44 | 73 | 1107 | 1113 | 1116 | 1116 | 722927.2 | 0.078 | 0.07510747
30672522 | 5.43 | 73 | 1107 | 1113 | 1116 | 1116 | 726527.2 | 0.0785 | 0.07557119
30888524 | 5.42 | 73 | 1107 | 1113 | 1116 | 1116 | 730127.2 | 0.079 | 0.07603469
31104526 | 5.42 | 73 | 1107 | 1113 | 1116 | 1116 | 733727.25 | 0.079 | 0.07603469
31320522 | 5.4 | 74 | 1107 | 1112 | 1116 | 1116 | 737327.2 | 0.08 | 0.07696104
31536524 | 5.4 | 73 | 1107 | 1113 | 1116 | 1116 | 740927.2 | 0.08 | 0.07696104
31752523 | 5.38 | 73 | 1107 | 1113 | 1116 | 1116 | 744527.2 | 0.081 | 0.07788654
31968529 | 5.39 | 74 | 1107 | 1113 | 1116 | 1116 | 748127.3 | 0.0805 | 0.0774239
32184529 | 5.37 | 73 | 1107 | 1113 | 1116 | 1116 | 751727.3 | 0.0815 | 0.07834897
32400523 | 5.37 | 73 | 1107 | 1113 | 1116 | 1116 | 755327.2 | 0.0815 | 0.07834897
32616523 | 5.35 | 73 | 1107 | 1113 | 1116 | 1116 | 758927.2 | 0.0825 | 0.07927318
32832524 | 5.36 | 73 | 1107 | 1113 | 1116 | 1116 | 762527.2 | 0.082 | 0.07881118
33048524 | 5.35 | 73 | 1107 | 1113 | 1116 | 1116 | 766127.2 | 0.0825 | 0.07927318
33264522 | 5.33 | 73 | 1107 | 1113 | 1116 | 1116 | 769727.2 | 0.0835 | 0.08019654
33480523 | 5.33 | 73 | 1107 | 1113 | 1116 | 1116 | 773327.2 | 0.0835 | 0.08019654
33696524 | 5.31 | 73 | 1107 | 1113 | 1116 | 1116 | 776927.2 | 0.0845 | 0.08111905
33912522 | 5.31 | 73 | 1107 | 1113 | 1116 | 1116 | 780527.2 | 0.0845 | 0.08111905
34128525 | 5.3 | 73 | 1107 | 1113 | 1116 | 1116 | 784127.2 | 0.085 | 0.08157999
34344521 | 5.29 | 73 | 1107 | 1113 | 1116 | 1116 | 787727.2 | 0.0855 | 0.08204071
34560524 | 5.29 | 73 | 1107 | 1113 | 1116 | 1116 | 791327.2 | 0.0855 | 0.08204071
34776525 | 5.28 | 73 | 1107 | 1113 | 1116 | 1116 | 794927.2 | 0.086 | 0.08250122
34992525 | 5.28 | 73 | 1107 | 1113 | 1116 | 1116 | 798527.2 | 0.086 | 0.08250122
35208525 | 5.26 | 73 | 1107 | 1113 | 1116 | 1116 | 802127.2 | 0.087 | 0.08342161
35424522 | 5.26 | 74 | 1107 | 1113 | 1116 | 1116 | 805727.2 | 0.087 | 0.08342161
35640524 | 5.24 | 74 | 1107 | 1113 | 1116 | 1116 | 809327.2 | 0.088 | 0.08434115
35856525 | 5.24 | 73 | 1107 | 1113 | 1116 | 1116 | 812927.2 | 0.088 | 0.08434115
36072528 | 5.23 | 73 | 1107 | 1113 | 1116 | 1116 | 816527.3 | 0.0885 | 0.0848006
36288524 | 5.22 | 74 | 1107 | 1113 | 1116 | 1116 | 820127.2 | 0.089 | 0.08525984
36504523 | 5.21 | 74 | 1107 | 1113 | 1116 | 1116 | 823727.2 | 0.0895 | 0.08571888
36720523 | 5.21 | 74 | 1107 | 1113 | 1116 | 1116 | 827327.2 | 0.0895 | 0.08571888
36936522 | 5.2 | 74 | 1107 | 1113 | 1116 | 1116 | 830927.2 | 0.09 | 0.0861777
37152522 | 5.19 | 74 | 1107 | 1113 | 1116 | 1116 | 834527.2 | 0.0905 | 0.08663631
37152900 | 5.2 | 74 | 1106 | 1113 | 1116 | 1116 | 834533.5 | 0.09 | 0.0861777
37945261 | 5.16 | 74 | 1107 | 1113 | 1116 | 1116 | 847739.5 | 0.092 | 0.08801088
38016171 | 5.15 | 74 | 1107 | 1113 | 1116 | 1116 | 848921.3 | 0.0925 | 0.08846865
38232522 | 5.15 | 74 | 1107 | 1113 | 1116 | 1116 | 852527.2 | 0.0925 | 0.08846865
38448522 | 5.13 | 74 | 1106 | 1113 | 1116 | 1116 | 856127.2 | 0.0935 | 0.08938356
38664523 | 5.12 | 73 | 1107 | 1113 | 1116 | 1116 | 859727.2 | 0.094 | 0.0898407
38880525 | 5.13 | 73 | 1107 | 1113 | 1116 | 1116 | 863327.2 | 0.0935 | 0.08938356
39096523 | 5.12 | 73 | 1107 | 1113 | 1116 | 1116 | 866927.2 | 0.094 | 0.0898407
39312522 | 5.1 | 74 | 1107 | 1113 | 1116 | 1116 | 870527.2 | 0.095 | 0.09075436
39528522 | 5.1 | 73 | 1107 | 1113 | 1116 | 1116 | 874127.2 | 0.095 | 0.09075436
39744526 | 5.09 | 73 | 1107 | 1113 | 1116 | 1116 | 877727.25 | 0.0955 | 0.09121088
39960522 | 5.07 | 73 | 1107 | 1113 | 1116 | 1116 | 881327.2 | 0.0965 | 0.09212329
40176526 | 5.06 | 74 | 1107 | 1113 | 1116 | 1117 | 884927.25 | 0.097 | 0.09257918
40392525 | 5.05 | 74 | 1107 | 1113 | 1116 | 1116 | 888527.2 | 0.0975 | 0.09303487
40608523 | 5.05 | 74 | 1107 | 1113 | 1116 | 1116 | 892127.2 | 0.0975 | 0.09303487
40824524 | 5.03 | 74 | 1107 | 1113 | 1116 | 1116 | 895727.2 | 0.0985 | 0.09394561
41040522 | 5.03 | 74 | 1107 | 1113 | 1116 | 1116 | 899327.2 | 0.0985 | 0.09394561
41256525 | 5.03 | 74 | 1107 | 1113 | 1116 | 1116 | 902927.2 | 0.0985 | 0.09394561
41472521 | 5.02 | 74 | 1107 | 1113 | 1116 | 1116 | 906527.2 | 0.099 | 0.09440068
41688523 | 5.01 | 74 | 1107 | 1113 | 1116 | 1116 | 910127.2 | 0.0995 | 0.09485553
41904522 | 4.99 | 74 | 1107 | 1112 | 1116 | 1116 | 913727.2 | 0.1005 | 0.09576462
42120523 | 4.99 | 73 | 1107 | 1113 | 1116 | 1116 | 917327.2 | 0.1005 | 0.09576462
42336522 | 4.98 | 73 | 1107 | 1113 | 1116 | 1116 | 920927.2 | 0.101 | 0.09621886
42552522 | 4.96 | 74 | 1107 | 1113 | 1116 | 1116 | 924527.2 | 0.102 | 0.09712671
42768523 | 4.95 | 74 | 1107 | 1113 | 1116 | 1116 | 928127.2 | 0.1025 | 0.09758033
42984521 | 4.95 | 74 | 1106 | 1113 | 1116 | 1116 | 931727.2 | 0.1025 | 0.09758033
43200522 | 4.94 | 73 | 1106 | 1113 | 1116 | 1116 | 935327.2 | 0.103 | 0.09803374
43416521 | 4.93 | 73 | 1107 | 1113 | 1116 | 1116 | 938927.2 | 0.1035 | 0.09848695
43510200 | 4.93 | 73 | 1107 | 1113 | 1116 | 1116 | 940488.5 | 0.1035 | 0.09848695
43510560 | 4.93 | 73 | 1107 | 1113 | 1116 | 1116 | 940494.5 | 0.1035 | 0.09848695
43516814 | 4.94 | 73 | 1107 | 1113 | 1116 | 1116 | 940598.7 | 0.103 | 0.09803374
43518604 | 4.94 | 73 | 1105 | 1110 | 1112 | 1112 | 940628.55 | 0.103 | 0.09803374
43520404 | 4.94 | 73 | 1099 | 1103 | 1106 | 1106 | 940658.55 | 0.103 | 0.09803374
43522204 | 4.94 | 73 | 1091 | 1095 | 1098 | 1098 | 940688.55 | 0.103 | 0.09803374
43524003 | 4.94 | 73 | 1082 | 1088 | 1090 | 1090 | 940718.5 | 0.103 | 0.09803374
43525804 | 4.93 | 73 | 1073 | 1079 | 1083 | 1083 | 940748.55 | 0.1035 | 0.09848695
43527603 | 4.94 | 73 | 1064 | 1071 | 1075 | 1075 | 940778.5 | 0.103 | 0.09803374
43531208 | 4.94 | 73 | 1047 | 1055 | 1061 | 1061 | 940838.6 | 0.103 | 0.09803374
43534808 | 4.93 | 73 | 1030 | 1040 | 1047 | 1047 | 940898.6 | 0.1035 | 0.09848695
43538408 | 4.94 | 73 | 1014 | 1024 | 1033 | 1033 | 940958.6 | 0.103 | 0.09803374
43542008 | 4.93 | 73 | 998 | 1010 | 1019 | 1019 | 941018.6 | 0.1035 | 0.09848695
43545608 | 4.93 | 73 | 982 | 995 | 1006 | 1006 | 941078.6 | 0.1035 | 0.09848695
43560034 | 4.92 | 74 | 927 | 943 | 957 | 957 | 941319.05 | 0.104 | 0.09893995
43596087 | 4.9 | 74 | 818 | 841 | 860 | 860 | 941919.9 | 0.105 | 0.09984533
43632089 | 4.88 | 74 | 738 | 764 | 785 | 785 | 942520 | 0.106 | 0.1007499
43668088 | 4.89 | 74 | 674 | 700 | 722 | 722 | 943119.95 | 0.1055 | 0.1002977
43704089 | 4.88 | 74 | 618 | 645 | 667 | 667 | 943720 | 0.106 | 0.1007499
43740090 | 4.86 | 74 | 563 | 591 | 615 | 615 | 944320 | 0.107 | 0.1016537
43776088 | 4.84 | 74 | 515 | 543 | 568 | 568 | 944919.95 | 0.108 | 0.1025566
43812089 | 4.82 | 74 | 472 | 500 | 524 | 524 | 945520 | 0.109 | 0.1034587
43848088 | 4.81 | 73 | 436 | 463 | 487 | 487 | 946119.95 | 0.1095 | 0.1039095
43884088 | 4.81 | 73 | 404 | 430 | 454 | 454 | 946719.95 | 0.1095 | 0.1039095
43920088 | 4.81 | 73 | 377 | 402 | 423 | 423 | 947319.95 | 0.1095 | 0.1039095
43956086 | 4.8 | 73 | 351 | 376 | 396 | 396 | 947919.9 | 0.11 | 0.10436
43992087 | 4.79 | 73 | 329 | 352 | 372 | 372 | 948519.9 | 0.1105 | 0.1048104
44028091 | 4.8 | 73 | 309 | 331 | 350 | 350 | 949120 | 0.11 | 0.10436
44064086 | 4.79 | 73 | 291 | 312 | 329 | 329 | 949719.9 | 0.1105 | 0.1048104
44100095 | 4.79 | 73 | 274 | 293 | 310 | 310 | 950320.1 | 0.1105 | 0.1048104
44136088 | 4.79 | 73 | 258 | 276 | 292 | 292 | 950919.95 | 0.1105 | 0.1048104
44172090 | 4.77 | 73 | 244 | 261 | 276 | 276 | 951520 | 0.1115 | 0.1057105
44208088 | 4.78 | 73 | 230 | 247 | 262 | 261 | 952119.95 | 0.111 | 0.1052605
44244087 | 4.77 | 73 | 219 | 235 | 248 | 248 | 952719.9 | 0.1115 | 0.1057105
44280088 | 4.76 | 73 | 208 | 223 | 235 | 236 | 953319.95 | 0.112 | 0.1061602
44316087 | 4.76 | 73 | 199 | 213 | 225 | 225 | 953919.9 | 0.112 | 0.1061602
44352087 | 4.76 | 73 | 191 | 204 | 215 | 215 | 954519.9 | 0.112 | 0.1061602
44388087 | 4.75 | 73 | 183 | 196 | 206 | 206 | 955119.9 | 0.1125 | 0.1066097
44424087 | 4.75 | 73 | 176 | 188 | 198 | 198 | 955719.9 | 0.1125 | 0.1066097
44460087 | 4.75 | 73 | 170 | 181 | 190 | 190 | 956319.9 | 0.1125 | 0.1066097
44496087 | 4.75 | 73 | 165 | 175 | 184 | 184 | 956919.9 | 0.1125 | 0.1066097
44532088 | 4.73 | 73 | 159 | 169 | 177 | 177 | 957519.95 | 0.1135 | 0.1075082
44568086 | 4.74 | 73 | 154 | 164 | 171 | 171 | 958119.9 | 0.113 | 0.1070591
44604090 | 4.74 | 73 | 150 | 159 | 166 | 166 | 958720 | 0.113 | 0.1070591
44640087 | 4.74 | 73 | 146 | 154 | 161 | 161 | 959319.9 | 0.113 | 0.1070591
44676093 | 4.74 | 73 | 142 | 150 | 156 | 156 | 959920 | 0.113 | 0.1070591
44712087 | 4.73 | 73 | 139 | 146 | 152 | 152 | 960519.9 | 0.1135 | 0.1075082
44748086 | 4.73 | 73 | 135 | 142 | 148 | 148 | 961119.9 | 0.1135 | 0.1075082
44784088 | 4.74 | 73 | 132 | 139 | 144 | 144 | 961719.95 | 0.113 | 0.1070591
44820088 | 4.73 | 73 | 129 | 135 | 141 | 141 | 962319.95 | 0.1135 | 0.1075082
44856090 | 4.73 | 73 | 127 | 133 | 137 | 138 | 962920 | 0.1135 | 0.1075082
44892087 | 4.73 | 73 | 124 | 130 | 134 | 134 | 963519.9 | 0.1135 | 0.1075082
44928088 | 4.73 | 73 | 122 | 127 | 132 | 132 | 964119.95 | 0.1135 | 0.1075082
44964086 | 4.79 | 73 | 120 | 125 | 129 | 129 | 964719.9 | 0.1105 | 0.1048104
45000086 | 12.57 | 73 | 9000000000 | 9000000000 | 9000000000 | 9000000000 | 965319.9 | -0.2785 | -0.3264229

## Comparison
0.05
|  | 0.15 | 0 | 0
|  | 0.16 | 6000 | 45000
|  | 0.17 | 12000 | 90000
|  | 0.18 | 18000 | 135000
|  | 0.19 | 24000 | 180000
|  | 0.2 | 30000 | 225000
|  | 0.21 | 36000 | 270000
|  | 0.22 | 42000 | 315000
|  | 0.23 | 48000 | 360000
|  | 0.24 | 54000 | 405000
|  | 0.25 | 60000 | 450000
|  | 0.26 | 66000 | 495000
|  | 0.27 | 72000 | 540000
|  | 0.28 | 78000 | 585000
|  | 0.29 | 84000 | 630000
|  | 0.3 | 90000 | 675000
|  | 0.31 | 96000 | 720000
|  | 0.32 | 102000 | 765000
|  | 0.33 | 108000 | 810000
|  | 0.34 | 114000 | 855000
|  | 0.35 | 120000 | 900000
300
300
300
300
300
| 300 | 0.396
300
300
| 0.3709 | 20150.98
7474
Fracture time as a function of temperature for a constant stress
of 380 MPa