## Sheet1
Tag | Target1 | Feature0 | Feature1 | Feature2 | Feature3 | Feature4 | Feature5 | Feature6 | Feature7 | Feature8 | Feature9 | Feature10 | Feature11 | Feature12 | Feature13 | Feature14 | Feature15
|  | YS/US/TE/UE | Material | Temp | bar/plate | Size | long/tran/radial | Grain Size (micron) | dpa | He (appm) | Austenizing temp (C) | Austenizing time | Tempering temp | tempering time | aged temp | aged time (hr) | surface finish
EUROFER97 E83699, Ø100 mm bar, as-delivered | 568 | YS | Eurofer | 18.94737 | bar | 100 | longitudinal |  |  |  | 979 | 111 | 739 | 222 | 600 | 1000 | polished
EUROFER97 E83699, Ø100 mm bar, as-delivered | 479 | YS | Eurofer | 300 | bar | 100 | longitudinal |  |  |  | 979 | 111 | 739 | 222 | 600 | 1000 | polished
EUROFER97 E83699, Ø100 mm bar, as-delivered | 453 | YS | Eurofer | 400 | bar | 100 | longitudinal |  |  |  | 979 | 111 | 739 | 222 | 600 | 1000 | polished
EUROFER97 E83699, Ø100 mm bar, as-delivered | 404 | YS | Eurofer | 500 | bar | 100 | longitudinal |  |  |  | 979 | 111 | 739 | 222 | 600 | 1000 | polished
EUROFER97 E83699, Ø100 mm bar, as-delivered | 284 | YS | Eurofer | 600 | bar | 100 | longitudinal |  |  |  | 979 | 111 | 739 | 222 | 600 | 1000 | polished
EUROFER97 E83699, Ø100 mm bar, as-delivered | 133 | YS | Eurofer | 700 | bar | 100 | longitudinal |  |  |  | 979 | 111 | 739 | 222 | 600 | 1000 | polished
EUROFER97 E83699, Ø100 mm bar, 1075 °C + 750 °C | 513 | YS | Eurofer | 18.9 | bar | 100 | longitudinal |  |  |  | 1075 | 111 | 750 | 222 | 600 | 1000 | polished
EUROFER97 E83699, Ø100 mm bar, 1075 °C + 750 °C | 456 | YS | Eurofer | 300 | bar | 100 | longitudinal |  |  |  | 1075 | 111 | 750 | 222 | 600 | 1000 | polished
EUROFER97 E83699, Ø100 mm bar, 1075 °C + 750 °C | 447 | YS | Eurofer | 400 | bar | 100 | longitudinal |  |  |  | 1075 | 111 | 750 | 222 | 600 | 1000 | polished
EUROFER97 E83699, Ø100 mm bar, 1075 °C + 750 °C | 384 | YS | Eurofer | 500 | bar | 100 | longitudinal |  |  |  | 1075 | 111 | 750 | 222 | 600 | 1000 | polished
EUROFER97 E83699, Ø100 mm bar, 1075 °C + 750 °C | 278 | YS | Eurofer | 600 | bar | 100 | longitudinal |  |  |  | 1075 | 111 | 750 | 222 | 600 | 1000 | polished
EUROFER97 E83698, 14 mm plate, as-delivered | 537 | YS | Eurofer | 18.9 | plate | 14 | longitudinal |  |  |  | 980 | 27 | 760 | 90 | 600 | 1000 | polished
EUROFER97 E83698, 14 mm plate, as-delivered | 469 | YS | Eurofer | 300 | plate | 14 | longitudinal |  |  |  | 980 | 27 | 760 | 90 | 600 | 1000 | polished
EUROFER97 E83698, 14 mm plate, as-delivered | 442 | YS | Eurofer | 400 | plate | 14 | longitudinal |  |  |  | 980 | 27 | 760 | 90 | 600 | 1000 | polished
EUROFER97 E83698, 14 mm plate, as-delivered | 392 | YS | Eurofer | 500 | plate | 14 | longitudinal |  |  |  | 980 | 27 | 760 | 90 | 600 | 1000 | polished
EUROFER97 E83698, 14 mm plate, as-delivered | 277 | YS | Eurofer | 600 | plate | 14 | longitudinal |  |  |  | 980 | 27 | 760 | 90 | 600 | 1000 | polished
EUROFER97 E83698, 14 mm plate, 1075 °C + 750 °C | 519 | YS | Eurofer | 11.1 | plate | 14 | longitudinal |  |  |  | 1075 | 27 | 750 | 90 | 600 | 1000 | polished
EUROFER97 E83698, 14 mm plate, 1075 °C + 750 °C | 460 | YS | Eurofer | 300 | plate | 14 | longitudinal |  |  |  | 1075 | 27 | 750 | 90 | 600 | 1000 | polished
EUROFER97 E83698, 14 mm plate, 1075 °C + 750 °C | 434 | YS | Eurofer | 400 | plate | 14 | longitudinal |  |  |  | 1075 | 27 | 750 | 90 | 600 | 1000 | polished
EUROFER97 E83698, 14 mm plate, 1075 °C + 750 °C | 391 | YS | Eurofer | 500 | plate | 14 | longitudinal |  |  |  | 1075 | 27 | 750 | 90 | 600 | 1000 | polished
EUROFER97 E83698, 14 mm plate, 1075 °C + 750 °C | 284 | YS | Eurofer | 600 | plate | 14 | longitudinal |  |  |  | 1075 | 27 | 750 | 90 | 600 | 1000 | polished
EUROFER97 E83698, 14 mm plate, 950 °C + 750 °C | 495 | YS | Eurofer | 17.9 | plate | 14 | longitudinal |  |  |  | 950 | 27 | 750 | 90 | 600 | 1000 | polished
EUROFER97 E83698, 14 mm plate, 950 °C + 750 °C | 432 | YS | Eurofer | 300 | plate | 14 | longitudinal |  |  |  | 950 | 27 | 750 | 90 | 600 | 1000 | polished
EUROFER97 E83698, 14 mm plate, 950 °C + 750 °C | 417 | YS | Eurofer | 400 | plate | 14 | longitudinal |  |  |  | 950 | 27 | 750 | 90 | 600 | 1000 | polished
EUROFER97 E83698, 14 mm plate, 950 °C + 750 °C | 374 | YS | Eurofer | 500 | plate | 14 | longitudinal |  |  |  | 950 | 27 | 750 | 90 | 600 | 1000 | polished
EUROFER97 E83698, 14 mm plate, 950 °C + 750 °C | 265 | YS | Eurofer | 600 | plate | 14 | longitudinal |  |  |  | 950 | 27 | 750 | 90 | 600 | 1000 | polished
EUROFER97 E83698, 8 mm plate, as-delivered, longitudinal | 659.8431 | YS | Eurofer | 21.03356 | plate | 8 | longitudinal | 7 | 0 | 0 | 979 | 120 | 939 | 240 | 600 | 1000 | polished
EUROFER97 E83698, 8 mm plate, as-delivered, longitudinal | 581.1259 | YS | Eurofer | 199.9396 | plate | 8 | longitudinal |  |  |  | 979 | 120 | 939 | 240 | 600 | 1000 | polished
EUROFER97 E83698, 8 mm plate, as-delivered, longitudinal | 507.3763 | YS | Eurofer | 400.1209 | plate | 8 | longitudinal |  |  |  | 979 | 120 | 939 | 240 | 600 | 1000 | polished
EUROFER97 E83698, 8 mm plate, as-delivered, longitudinal | 429.4234 | YS | Eurofer | 550.4987 | plate | 8 | longitudinal |  |  |  | 979 | 120 | 939 | 240 | 600 | 1000 | polished
EUROFER97 E83698, 14 mm plate, as-delivered, longitudinal | 663.2822 | YS | Eurofer | 21.51708 | plate | 14 | longitudinal |  |  |  | 980 | 27 | 760 | 90 | 600 | 1000 | polished
EUROFER97 E83698, 14 mm plate, as-delivered, longitudinal | 650.6721 | YS | Eurofer | 24.9018 | plate | 14 | longitudinal |  |  |  | 980 | 27 | 760 | 90 | 600 | 1000 | polished
EUROFER97 E83698, 14 mm plate, as-delivered, longitudinal | 516.1651 | YS | Eurofer | 350.3173 | plate | 14 | longitudinal |  |  |  | 980 | 27 | 760 | 90 | 600 | 1000 | polished
EUROFER97 E83698, 14 mm plate, as-delivered, longitudinal | 498.2054 | YS | Eurofer | 400.6044 | plate | 14 | longitudinal |  |  |  | 980 | 27 | 760 | 90 | 600 | 1000 | polished
EUROFER97 E83698, 14 mm plate, as-delivered, longitudinal | 466.1071 | YS | Eurofer | 450.408 | plate | 14 | longitudinal |  |  |  | 980 | 27 | 760 | 90 | 600 | 1000 | polished
EUROFER97 E83698, 14 mm plate, as-delivered, longitudinal | 417.5776 | YS | Eurofer | 500.2115 | plate | 14 | longitudinal |  |  |  | 980 | 27 | 760 | 90 | 600 | 1000 | polished
EUROFER97 E83698, 14 mm plate, as-delivered, longitudinal | 395.7966 | YS | Eurofer | 500.2115 | plate | 14 | longitudinal |  |  |  | 980 | 27 | 760 | 90 | 600 | 1000 | polished
EUROFER97 E83698, 14 mm plate, as-delivered, longitudinal | 367.1375 | YS | Eurofer | 550.4987 | plate | 14 | longitudinal |  |  |  | 980 | 27 | 760 | 90 | 600 | 1000 | polished
EUROFER97 E83698, 14 mm plate, as-delivered, longitudinal | 322.8113 | YS | Eurofer | 600.3022 | plate | 14 | longitudinal |  |  |  | 980 | 27 | 760 | 90 | 600 | 1000 | polished
EUROFER97 E83698, 14 mm plate, as-delivered, longitudinal | 314.0225 | YS | Eurofer | 600.3022 | plate | 14 | longitudinal |  |  |  | 980 | 27 | 760 | 90 | 600 | 1000 | polished
EUROFER97 E83698, 14 mm plate, as-delivered, longitudinal | 290.3309 | YS | Eurofer | 600.3022 | plate | 14 | longitudinal |  |  |  | 980 | 27 | 760 | 90 | 600 | 1000 | polished
EUROFER97 E83698, 14 mm plate, as-delivered, longitudinal | 275.046 | YS | Eurofer | 600.3022 | plate | 14 | longitudinal |  |  |  | 980 | 27 | 760 | 90 | 600 | 1000 | polished
EUROFER97 E83698, 14 mm plate, as-delivered, longitudinal | 233.3947 | YS | Eurofer | 650.5893 | plate | 14 | longitudinal |  |  |  | 980 | 27 | 760 | 90 | 600 | 1000 | polished
EUROFER97 E83698, 14 mm plate, as-delivered, longitudinal | 171.8731 | YS | Eurofer | 700.3929 | plate | 14 | longitudinal |  |  |  | 980 | 27 | 760 | 90 | 600 | 1000 | polished
EUROFER97 E83698, 25 mm plate, as-delivered, longitudinal | 679.3313 | YS | Eurofer | 22.00062 | plate | 25 | longitudinal |  |  |  | 979 | 120 | 939 | 240 | 600 | 1000 | polished
EUROFER97 E83698, 25 mm plate, as-delivered, longitudinal | 672.4531 | YS | Eurofer | 22.00062 | plate | 25 | longitudinal |  |  |  | 979 | 120 | 939 | 240 | 600 | 1000 | polished
EUROFER97 E83698, 25 mm plate, as-delivered, longitudinal | 652.5827 | YS | Eurofer | 27.31944 | plate | 25 | longitudinal |  |  |  | 979 | 120 | 939 | 240 | 600 | 1000 | polished
EUROFER97 E83698, 25 mm plate, as-delivered, longitudinal | 648.7615 | YS | Eurofer | 27.31944 | plate | 25 | longitudinal |  |  |  | 979 | 120 | 939 | 240 | 600 | 1000 | polished
EUROFER97 E83698, 25 mm plate, as-delivered, longitudinal | 565.841 | YS | Eurofer | 199.9396 | plate | 25 | longitudinal |  |  |  | 979 | 120 | 939 | 240 | 600 | 1000 | polished
EUROFER97 E83698, 25 mm plate, as-delivered, longitudinal | 574.6298 | YS | Eurofer | 199.9396 | plate | 25 | longitudinal |  |  |  | 979 | 120 | 939 | 240 | 600 | 1000 | polished
EUROFER97 E83698, 25 mm plate, as-delivered, longitudinal | 534.8891 | YS | Eurofer | 300.0302 | plate | 25 | longitudinal |  |  |  | 979 | 120 | 939 | 240 | 600 | 1000 | polished
EUROFER97 E83698, 25 mm plate, as-delivered, longitudinal | 554.7595 | YS | Eurofer | 300.0302 | plate | 25 | longitudinal |  |  |  | 979 | 120 | 939 | 240 | 600 | 1000 | polished
EUROFER97 E83698, 25 mm plate, as-delivered, longitudinal | 506.2299 | YS | Eurofer | 400.1209 | plate | 25 | longitudinal |  |  |  | 979 | 120 | 939 | 240 | 600 | 1000 | polished
EUROFER97 E83698, 25 mm plate, as-delivered, longitudinal | 497.4411 | YS | Eurofer | 400.1209 | plate | 25 | longitudinal |  |  |  | 979 | 120 | 939 | 240 | 600 | 1000 | polished
EUROFER97 E83698, 25 mm plate, as-delivered, longitudinal | 434.0089 | YS | Eurofer | 500.2115 | plate | 25 | longitudinal |  |  |  | 979 | 120 | 939 | 240 | 600 | 1000 | polished
EUROFER97 E83698, 25 mm plate, as-delivered, longitudinal | 431.334 | YS | Eurofer | 500.2115 | plate | 25 | longitudinal |  |  |  | 979 | 120 | 939 | 240 | 600 | 1000 | polished
EUROFER97 E83698, 25 mm plate, as-delivered, longitudinal | 404.9676 | YS | Eurofer | 550.4987 | plate | 25 | longitudinal |  |  |  | 979 | 120 | 939 | 240 | 600 | 1000 | polished
EUROFER97 E83698, 25 mm plate, as-delivered, longitudinal | 398.4715 | YS | Eurofer | 550.4987 | plate | 25 | longitudinal |  |  |  | 979 | 120 | 939 | 240 | 600 | 1000 | polished
EUROFER97 E83699, Ø100 mm bar, as-delivered, longitudinal | 627.7448 | YS | Eurofer | 24.9018 | bar | 100 | longitudinal |  |  |  | 979 | 111 | 739 | 222 | 600 | 1000 | polished
EUROFER97 E83699, Ø100 mm bar, as-delivered, longitudinal | 592.9717 | YS | Eurofer | 199.9396 | bar | 100 | longitudinal |  |  |  | 979 | 111 | 739 | 222 | 600 | 1000 | polished
EUROFER97 E83699, Ø100 mm bar, as-delivered, longitudinal | 589.9147 | YS | Eurofer | 199.9396 | bar | 100 | longitudinal |  |  |  | 979 | 111 | 739 | 222 | 600 | 1000 | polished
EUROFER97 E83699, Ø100 mm bar, as-delivered, longitudinal | 519.9863 | YS | Eurofer | 300.0302 | bar | 100 | longitudinal |  |  |  | 979 | 111 | 739 | 222 | 600 | 1000 | polished
EUROFER97 E83699, Ø100 mm bar, as-delivered, longitudinal | 513.8724 | YS | Eurofer | 400.1209 | bar | 100 | longitudinal |  |  |  | 979 | 111 | 739 | 222 | 600 | 1000 | polished
EUROFER97 E83699, Ø100 mm bar, as-delivered, longitudinal | 487.506 | YS | Eurofer | 400.1209 | bar | 100 | longitudinal |  |  |  | 979 | 111 | 739 | 222 | 600 | 1000 | polished
EUROFER97 E83699, Ø100 mm bar, as-delivered, longitudinal | 445.0904 | YS | Eurofer | 500.2115 | bar | 100 | longitudinal |  |  |  | 979 | 111 | 739 | 222 | 600 | 1000 | polished
EUROFER97 E83699, Ø100 mm bar, as-delivered, longitudinal | 423.6916 | YS | Eurofer | 500.2115 | bar | 100 | longitudinal |  |  |  | 979 | 111 | 739 | 222 | 600 | 1000 | polished
EUROFER97 E83699, Ø100 mm bar, as-delivered, longitudinal | 404.2033 | YS | Eurofer | 500.2115 | bar | 100 | longitudinal |  |  |  | 979 | 111 | 739 | 222 | 600 | 1000 | polished
EUROFER97 E83699, Ø100 mm bar, as-delivered, longitudinal | 291.4773 | YS | Eurofer | 600.3022 | bar | 100 | longitudinal |  |  |  | 979 | 111 | 739 | 222 | 600 | 1000 | polished
EUROFER97 E83699, Ø100 mm bar, as-delivered, longitudinal | 282.6885 | YS | Eurofer | 600.3022 | bar | 100 | longitudinal |  |  |  | 979 | 111 | 739 | 222 | 600 | 1000 | polished
EUROFER97 E83699, Ø100 mm bar, as-delivered, longitudinal | 162.32 | YS | Eurofer | 699.9094 | bar | 100 | longitudinal |  |  |  | 979 | 111 | 739 | 222 | 600 | 1000 | polished
EUROFER97 E83698, 14 mm plate, as-delivered, transverse | 514.2545 | YS | Eurofer | 350.3173 | plate | 14 | transverse |  |  |  | 980 | 27 | 760 | 90 | 600 | 1000 | polished
EUROFER97 E83698, 14 mm plate, as-delivered, transverse | 472.6032 | YS | Eurofer | 449.9245 | plate | 14 | transverse |  |  |  | 980 | 27 | 760 | 90 | 600 | 1000 | polished
EUROFER97 E83698, 14 mm plate, as-delivered, transverse | 404.5855 | YS | Eurofer | 500.2115 | plate | 14 | transverse |  |  |  | 980 | 27 | 760 | 90 | 600 | 1000 | polished
EUROFER97 E83698, 14 mm plate, as-delivered, transverse | 369.4302 | YS | Eurofer | 550.4987 | plate | 14 | transverse |  |  |  | 980 | 27 | 760 | 90 | 600 | 1000 | polished
EUROFER97 E83698, 14 mm plate, as-delivered, transverse | 268.55 | YS | Eurofer | 600.3022 | plate | 14 | transverse |  |  |  | 980 | 27 | 760 | 90 | 600 | 1000 | polished
EUROFER97 E83698, 14 mm plate, as-delivered, transverse | 229.1914 | YS | Eurofer | 650.1058 | plate | 14 | transverse |  |  |  | 980 | 27 | 760 | 90 | 600 | 1000 | polished
EUROFER97 E83698, 14 mm plate, as-delivered, transverse | 152.0027 | YS | Eurofer | 699.9094 | plate | 14 | transverse |  |  |  | 980 | 27 | 760 | 90 | 600 | 1000 | polished
EUROFER97 E83698, 25 mm plate, as-delivered, transverse | 658.6967 | YS | Eurofer | 27.31944 | plate | 25 | transverse |  |  |  | 979 | 120 | 939 | 240 | 600 | 1000 | polished
EUROFER97 E83698, 25 mm plate, as-delivered, transverse | 667.4855 | YS | Eurofer | 27.31944 | plate | 25 | transverse |  |  |  | 979 | 120 | 939 | 240 | 600 | 1000 | polished
EUROFER97 E83698, 25 mm plate, as-delivered, transverse | 541.3852 | YS | Eurofer | 300.0302 | plate | 25 | transverse |  |  |  | 979 | 120 | 939 | 240 | 600 | 1000 | polished
EUROFER97 E83698, 25 mm plate, as-delivered, transverse | 551.7025 | YS | Eurofer | 300.0302 | plate | 25 | transverse |  |  |  | 979 | 120 | 939 | 240 | 600 | 1000 | polished
EUROFER97 E83699, Ø100 mm bar, as-delivered, radial | 673.9816 | YS | Eurofer | 27.31944 | bar | 100 | radial |  |  |  | 979 | 111 | 739 | 222 | 600 | 1000 | polished
EUROFER97 E83699, Ø100 mm bar, as-delivered, radial | 318.9901 | YS | Eurofer | 600.3022 | bar | 100 | radial |  |  |  | 979 | 111 | 739 | 222 | 600 | 1000 | polished
EUROFER97, as-received, transverse | 661.0209 | YS | Eurofer | 20.88565 | plate | 8 | transverse |  |  |  | 979 | 120 | 939 | 240 | 600 | 1000 | polished
EUROFER97, as-received, transverse | 475.406 | YS | Eurofer | 400 | plate | 8 | transverse |  |  |  | 979 | 120 | 939 | 240 | 600 | 1000 | polished
EUROFER97, as-received, transverse | 405.3364 | YS | Eurofer | 499.9339 | plate | 8 | transverse |  |  |  | 979 | 120 | 939 | 240 | 600 | 1000 | polished
EUROFER97, as-received, transverse | 271.6937 | YS | Eurofer | 600.2644 | plate | 8 | transverse |  |  |  | 979 | 120 | 939 | 240 | 600 | 1000 | polished
EUROFER97, as-received, transverse | 154.7564 | YS | Eurofer | 699.8018 | plate | 8 | transverse |  |  |  | 979 | 120 | 939 | 240 | 600 | 1000 | polished
EUROFER97 E83699, Ø100 mm bar, as-delivered, aged 600 °C 1050h | 666 | YS | Eurofer | 18.3 | bar | 100 | longitudinal |  |  |  | 979 | 111 | 739 | 222 | 600 | 1050 | polished
EUROFER97 E83699, Ø100 mm bar, as-delivered, aged 600 °C 1050h | 537 | YS | Eurofer | 300 | bar | 100 | longitudinal |  |  |  | 979 | 111 | 739 | 222 | 600 | 1050 | polished
EUROFER97 E83699, Ø100 mm bar, as-delivered, aged 600 °C 1050h | 503 | YS | Eurofer | 400 | bar | 100 | longitudinal |  |  |  | 979 | 111 | 739 | 222 | 600 | 1050 | polished
EUROFER97 E83699, Ø100 mm bar, as-delivered, aged 600 °C 1050h | 422 | YS | Eurofer | 500 | bar | 100 | longitudinal |  |  |  | 979 | 111 | 739 | 222 | 600 | 1050 | polished
EUROFER97 E83699, Ø100 mm bar, as-delivered, aged 600 °C 1050h | 296 | YS | Eurofer | 600 | bar | 100 | longitudinal |  |  |  | 979 | 111 | 739 | 222 | 600 | 1050 | polished
EUROFER97 E83699, Ø100 mm bar, as-delivered, aged 580 °C 3300h | 660 | YS | Eurofer | 7.8 | bar | 100 | longitudinal |  |  |  | 979 | 111 | 739 | 222 | 580 | 3300 | polished
EUROFER97 E83699, Ø100 mm bar, as-delivered, aged 580 °C 3300h | 503 | YS | Eurofer | 400 | bar | 100 | longitudinal |  |  |  | 979 | 111 | 739 | 222 | 580 | 3300 | polished
EUROFER97 E83699, Ø100 mm bar, as-delivered, aged 580 °C 3300h | 425 | YS | Eurofer | 500 | bar | 100 | longitudinal |  |  |  | 979 | 111 | 739 | 222 | 580 | 3300 | polished
EUROFER97 E83699, Ø100 mm bar, 1075 °C + 750 °C, aged 600 °C 1050h | 624 | YS | Eurofer | 27.8 | bar | 100 | longitudinal |  |  |  | 1075 | 111 | 750 | 222 | 600 | 1050 | polished
EUROFER97 E83699, Ø100 mm bar, 1075 °C + 750 °C, aged 600 °C 1050h | 503 | YS | Eurofer | 300 | bar | 100 | longitudinal |  |  |  | 1075 | 111 | 750 | 222 | 600 | 1050 | polished
EUROFER97 E83699, Ø100 mm bar, 1075 °C + 750 °C, aged 600 °C 1050h | 468 | YS | Eurofer | 400 | bar | 100 | longitudinal |  |  |  | 1075 | 111 | 750 | 222 | 600 | 1050 | polished
EUROFER97 E83699, Ø100 mm bar, 1075 °C + 750 °C, aged 600 °C 1050h | 400 | YS | Eurofer | 500 | bar | 100 | longitudinal |  |  |  | 1075 | 111 | 750 | 222 | 600 | 1050 | polished
EUROFER97 E83699, Ø100 mm bar, 1075 °C + 750 °C, aged 600 °C 1050h | 284 | YS | Eurofer | 600 | bar | 100 | longitudinal |  |  |  | 1075 | 111 | 750 | 222 | 600 | 1050 | polished
EUROFER97, aged 400 °C 12000 h, transverse | 678.6543 | YS | Eurofer | 20.09253 | plate | 8 | transverse |  |  |  | 979 | 120 | 939 | 240 | 400 | 12000 | polished
EUROFER97, aged 400 °C 12000 h, transverse | 532.0186 | YS | Eurofer | 350.033 | plate | 8 | transverse |  |  |  | 979 | 120 | 939 | 240 | 400 | 12000 | polished
EUROFER97, aged 400 °C 12000 h, transverse | 498.1439 | YS | Eurofer | 400 | plate | 8 | transverse |  |  |  | 979 | 120 | 939 | 240 | 400 | 12000 | polished
EUROFER97, aged 400 °C 12000 h, transverse | 443.8515 | YS | Eurofer | 499.9339 | plate | 8 | transverse |  |  |  | 979 | 120 | 939 | 240 | 400 | 12000 | polished
EUROFER97, aged 400 °C 12000 h, transverse | 305.5685 | YS | Eurofer | 549.9009 | plate | 8 | transverse |  |  |  | 979 | 120 | 939 | 240 | 400 | 12000 | polished
EUROFER97, aged 400 °C 12000 h, transverse | 265.6612 | YS | Eurofer | 650.2313 | plate | 8 | transverse |  |  |  | 979 | 120 | 939 | 240 | 400 | 12000 | polished
EUROFER97, aged 400 °C 12000 h, transverse | 190.0232 | YS | Eurofer | 699.8017 | plate | 8 | transverse |  |  |  | 979 | 120 | 939 | 240 | 400 | 12000 | polished
EUROFER97, aged 400 °C 12000 h, transverse | 181.2065 | YS | Eurofer | 699.8017 | plate | 8 | transverse |  |  |  | 979 | 120 | 939 | 240 | 400 | 12000 | polished
EUROFER97, aged 550 °C 12000 h, transverse | 20.09253 | YS | Eurofer | 661.4849 | plate | 8 | transverse |  |  |  | 979 | 120 | 939 | 240 | 550 | 12000 | polished
EUROFER97, aged 550 °C 12000 h, transverse | 20.09253 | YS | Eurofer | 670.7657 | plate | 8 | transverse |  |  |  | 979 | 120 | 939 | 240 | 550 | 12000 | polished
EUROFER97, aged 550 °C 12000 h, transverse | 350.033 | YS | Eurofer | 511.1369 | plate | 8 | transverse |  |  |  | 979 | 120 | 939 | 240 | 550 | 12000 | polished
EUROFER97, aged 550 °C 12000 h, transverse | 449.967 | YS | Eurofer | 467.9814 | plate | 8 | transverse |  |  |  | 979 | 120 | 939 | 240 | 550 | 12000 | polished
EUROFER97, aged 550 °C 12000 h, transverse | 499.9339 | YS | Eurofer | 443.8515 | plate | 8 | transverse |  |  |  | 979 | 120 | 939 | 240 | 550 | 12000 | polished
EUROFER97, aged 550 °C 12000 h, transverse | 550.2975 | YS | Eurofer | 362.181 | plate | 8 | transverse |  |  |  | 979 | 120 | 939 | 240 | 550 | 12000 | polished
EUROFER97, aged 550 °C 12000 h, transverse | 650.2313 | YS | Eurofer | 226.2181 | plate | 8 | transverse |  |  |  | 979 | 120 | 939 | 240 | 550 | 12000 | polished
EUROFER97, aged 550 °C 12000 h, transverse | 699.8018 | YS | Eurofer | 191.8793 | plate | 8 | transverse |  |  |  | 979 | 120 | 939 | 240 | 550 | 12000 | polished
EUROFER97, aged 650 °C 2000 h, transverse | 656.3244 | YS | Eurofer | 20.22407 | plate | 8 | transverse |  |  |  | 979 | 120 | 939 | 240 | 650 | 2000 | polished
EUROFER97, aged 650 °C 2000 h, transverse | 502.6659 | YS | Eurofer | 350 | plate | 8 | transverse |  |  |  | 979 | 120 | 939 | 240 | 650 | 2000 | polished
EUROFER97, aged 650 °C 2000 h, transverse | 453.0346 | YS | Eurofer | 449.8821 | plate | 8 | transverse |  |  |  | 979 | 120 | 939 | 240 | 650 | 2000 | polished
EUROFER97, aged 650 °C 2000 h, transverse | 418.8883 | YS | Eurofer | 500.2359 | plate | 8 | transverse |  |  |  | 979 | 120 | 939 | 240 | 650 | 2000 | polished
EUROFER97, aged 650 °C 2000 h, transverse | 349.0074 | YS | Eurofer | 550.1769 | plate | 8 | transverse |  |  |  | 979 | 120 | 939 | 240 | 650 | 2000 | polished
EUROFER97, aged 650 °C 2000 h, transverse | 223.9365 | YS | Eurofer | 650.059 | plate | 8 | transverse |  |  |  | 979 | 120 | 939 | 240 | 650 | 2000 | polished
EUROFER97, aged 650 °C 2000 h, transverse | 157.232 | YS | Eurofer | 700 | plate | 8 | transverse |  |  |  | 979 | 120 | 939 | 240 | 650 | 2000 | polished
EUROFER97, aged 700 °C 2000 h, transverse | 572.9438 | YS | Eurofer | 20.22407 | plate | 8 | transverse |  |  |  | 979 | 120 | 939 | 240 | 700 | 2000 | polished
EUROFER97, aged 700 °C 2000 h, transverse | 437.5496 | YS | Eurofer | 350 | plate | 8 | transverse |  |  |  | 979 | 120 | 939 | 240 | 700 | 2000 | polished
EUROFER97, aged 700 °C 2000 h, transverse | 373.2274 | YS | Eurofer | 450.2948 | plate | 8 | transverse |  |  |  | 979 | 120 | 939 | 240 | 700 | 2000 | polished
EUROFER97, aged 700 °C 2000 h, transverse | 331.9342 | YS | Eurofer | 499.8231 | plate | 8 | transverse |  |  |  | 979 | 120 | 939 | 240 | 700 | 2000 | polished
EUROFER97, aged 700 °C 2000 h, transverse | 313.6699 | YS | Eurofer | 550.1769 | plate | 8 | transverse |  |  |  | 979 | 120 | 939 | 240 | 700 | 2000 | polished
EUROFER97, aged 700 °C 2000 h, transverse | 196.937 | YS | Eurofer | 650.059 | plate | 8 | transverse |  |  |  | 979 | 120 | 939 | 240 | 700 | 2000 | polished
EUROFER97, aged 700 °C 2000 h, transverse | 127.8502 | YS | Eurofer | 700 | plate | 8 | transverse |  |  |  | 979 | 120 | 939 | 240 | 700 | 2000 | polished
EUROFER97, aged 650 °C 12000 h, transverse | 604.7079 | YS | Eurofer | 20.22407 | plate | 8 | transverse |  |  |  | 979 | 120 | 939 | 240 | 650 | 12000 | polished
EUROFER97, aged 650 °C 12000 h, transverse | 609.4725 | YS | Eurofer | 20.22407 | plate | 8 | transverse |  |  |  | 979 | 120 | 939 | 240 | 650 | 12000 | polished
EUROFER97, aged 650 °C 12000 h, transverse | 424.844 | YS | Eurofer | 350 | plate | 8 | transverse |  |  |  | 979 | 120 | 939 | 240 | 650 | 12000 | polished
EUROFER97, aged 650 °C 12000 h, transverse | 396.6534 | YS | Eurofer | 450.2948 | plate | 8 | transverse |  |  |  | 979 | 120 | 939 | 240 | 650 | 12000 | polished
EUROFER97, aged 650 °C 12000 h, transverse | 384.3449 | YS | Eurofer | 499.8231 | plate | 8 | transverse |  |  |  | 979 | 120 | 939 | 240 | 650 | 12000 | polished
EUROFER97, aged 650 °C 12000 h, transverse | 287.4646 | YS | Eurofer | 550.1769 | plate | 8 | transverse |  |  |  | 979 | 120 | 939 | 240 | 650 | 12000 | polished
EUROFER97, aged 650 °C 12000 h, transverse | 170.3346 | YS | Eurofer | 700 | plate | 8 | transverse |  |  |  | 979 | 120 | 939 | 240 | 650 | 12000 | polished
EUROFER97, aged 700 °C 12000 h, transverse | 481.6222 | YS | Eurofer | 20.22407 | plate | 8 | transverse |  |  |  | 979 | 120 | 939 | 240 | 700 | 12000 | polished
EUROFER97, aged 700 °C 12000 h, transverse | 485.1957 | YS | Eurofer | 20.22407 | plate | 8 | transverse |  |  |  | 979 | 120 | 939 | 240 | 700 | 12000 | polished
EUROFER97, aged 700 °C 12000 h, transverse | 337.4929 | YS | Eurofer | 350 | plate | 8 | transverse |  |  |  | 979 | 120 | 939 | 240 | 700 | 12000 | polished
EUROFER97, aged 700 °C 12000 h, transverse | 325.5814 | YS | Eurofer | 449.8821 | plate | 8 | transverse |  |  |  | 979 | 120 | 939 | 240 | 700 | 12000 | polished
EUROFER97, aged 700 °C 12000 h, transverse | 293.4203 | YS | Eurofer | 499.8231 | plate | 8 | transverse |  |  |  | 979 | 120 | 939 | 240 | 700 | 12000 | polished
EUROFER97, aged 700 °C 12000 h, transverse | 234.6568 | YS | Eurofer | 550.1769 | plate | 8 | transverse |  |  |  | 979 | 120 | 939 | 240 | 700 | 12000 | polished
EUROFER97, aged 700 °C 12000 h, transverse | 161.2025 | YS | Eurofer | 650.059 | plate | 8 | transverse |  |  |  | 979 | 120 | 939 | 240 | 700 | 12000 | polished
EUROFER97, aged 700 °C 12000 h, transverse | 123.0856 | YS | Eurofer | 700 | plate | 8 | transverse |  |  |  | 979 | 120 | 939 | 240 | 700 | 12000 | polished
EUROFER97 E83699, Ø100 mm bar, as-received | 671.792 | US | Eurofer | 15.14108 | bar | 100 | longitudinal |  |  |  | 979 | 111 | 739 | 222 | 600 | 1000 | polished
EUROFER97 E83699, Ø100 mm bar, as-received | 545.7215 | US | Eurofer | 294.6979 | bar | 100 | longitudinal |  |  |  | 979 | 111 | 739 | 222 | 600 | 1000 | polished
EUROFER97 E83699, Ø100 mm bar, as-received | 504.7999 | US | Eurofer | 395.5499 | bar | 100 | longitudinal |  |  |  | 979 | 111 | 739 | 222 | 600 | 1000 | polished
EUROFER97 E83699, Ø100 mm bar, as-received | 425.5932 | US | Eurofer | 494.7373 | bar | 100 | longitudinal |  |  |  | 979 | 111 | 739 | 222 | 600 | 1000 | polished
EUROFER97 E83699, Ø100 mm bar, as-received | 293.3222 | US | Eurofer | 596.1153 | bar | 100 | longitudinal |  |  |  | 979 | 111 | 739 | 222 | 600 | 1000 | polished
EUROFER97 E83699, Ø100 mm bar, as-received | 165.6939 | US | Eurofer | 697.4531 | bar | 100 | longitudinal |  |  |  | 979 | 111 | 739 | 222 | 600 | 1000 | polished
EUROFER97 E83699, Ø100 mm bar, as-delivered | 671 | US | Eurofer | 15 | bar | 100 | longitudinal |  |  |  | 979 | 111 | 739 | 222 | 600 | 1000 | polished
EUROFER97 E83699, Ø100 mm bar, as-delivered | 544 | US | Eurofer | 300 | bar | 100 | longitudinal |  |  |  | 979 | 111 | 739 | 222 | 600 | 1000 | polished
EUROFER97 E83699, Ø100 mm bar, as-delivered | 503 | US | Eurofer | 400 | bar | 100 | longitudinal |  |  |  | 979 | 111 | 739 | 222 | 600 | 1000 | polished
EUROFER97 E83699, Ø100 mm bar, as-delivered | 424 | US | Eurofer | 500 | bar | 100 | longitudinal |  |  |  | 979 | 111 | 739 | 222 | 600 | 1000 | polished
EUROFER97 E83699, Ø100 mm bar, as-delivered | 291 | US | Eurofer | 600 | bar | 100 | longitudinal |  |  |  | 979 | 111 | 739 | 222 | 600 | 1000 | polished
EUROFER97 E83699, Ø100 mm bar, as-delivered | 163 | US | Eurofer | 700 | bar | 100 | longitudinal |  |  |  | 979 | 111 | 739 | 222 | 600 | 1000 | polished
EUROFER97 E83699, Ø100 mm bar, 1075 °C + 750 °C | 627 | US | Eurofer | 16.7 | bar | 100 | longitudinal |  |  |  | 1075 | 111 | 750 | 222 | 600 | 1000 | polished
EUROFER97 E83699, Ø100 mm bar, 1075 °C + 750 °C | 519 | US | Eurofer | 300 | bar | 100 | longitudinal |  |  |  | 1075 | 111 | 750 | 222 | 600 | 1000 | polished
EUROFER97 E83699, Ø100 mm bar, 1075 °C + 750 °C | 487 | US | Eurofer | 400 | bar | 100 | longitudinal |  |  |  | 1075 | 111 | 750 | 222 | 600 | 1000 | polished
EUROFER97 E83699, Ø100 mm bar, 1075 °C + 750 °C | 404 | US | Eurofer | 500 | bar | 100 | longitudinal |  |  |  | 1075 | 111 | 750 | 222 | 600 | 1000 | polished
EUROFER97 E83699, Ø100 mm bar, 1075 °C + 750 °C | 284 | US | Eurofer | 600 | bar | 100 | longitudinal |  |  |  | 1075 | 111 | 750 | 222 | 600 | 1000 | polished
EUROFER97 E83698, 14 mm plate, as-delivered | 652 | US | Eurofer | 14.4 | plate | 14 | longitudinal |  |  |  | 980 | 27 | 760 | 90 | 600 | 1000 | polished
EUROFER97 E83698, 14 mm plate, as-delivered | 536 | US | Eurofer | 300 | plate | 14 | longitudinal |  |  |  | 980 | 27 | 760 | 90 | 600 | 1000 | polished
EUROFER97 E83698, 14 mm plate, as-delivered | 497 | US | Eurofer | 400 | plate | 14 | longitudinal |  |  |  | 980 | 27 | 760 | 90 | 600 | 1000 | polished
EUROFER97 E83698, 14 mm plate, as-delivered | 419 | US | Eurofer | 500 | plate | 14 | longitudinal |  |  |  | 980 | 27 | 760 | 90 | 600 | 1000 | polished
EUROFER97 E83698, 14 mm plate, as-delivered | 292 | US | Eurofer | 600 | plate | 14 | longitudinal |  |  |  | 980 | 27 | 760 | 90 | 600 | 1000 | polished
EUROFER97 E83698, 14 mm plate, 1075 °C + 750 °C | 630 | US | Eurofer | 5 | plate | 14 | longitudinal |  |  |  | 1075 | 27 | 750 | 90 | 600 | 1000 | polished
EUROFER97 E83698, 14 mm plate, 1075 °C + 750 °C | 521 | US | Eurofer | 300 | plate | 14 | longitudinal |  |  |  | 1075 | 27 | 750 | 90 | 600 | 1000 | polished
EUROFER97 E83698, 14 mm plate, 1075 °C + 750 °C | 481 | US | Eurofer | 400 | plate | 14 | longitudinal |  |  |  | 1075 | 27 | 750 | 90 | 600 | 1000 | polished
EUROFER97 E83698, 14 mm plate, 1075 °C + 750 °C | 409 | US | Eurofer | 500 | plate | 14 | longitudinal |  |  |  | 1075 | 27 | 750 | 90 | 600 | 1000 | polished
EUROFER97 E83698, 14 mm plate, 1075 °C + 750 °C | 290 | US | Eurofer | 600 | plate | 14 | longitudinal |  |  |  | 1075 | 27 | 750 | 90 | 600 | 1000 | polished
EUROFER97 E83698, 14 mm plate, 950 °C + 750 °C | 624 | US | Eurofer | 5.6 | plate | 14 | longitudinal |  |  |  | 950 | 27 | 750 | 90 | 600 | 1000 | polished
EUROFER97 E83698, 14 mm plate, 950 °C + 750 °C | 511 | US | Eurofer | 300 | plate | 14 | longitudinal |  |  |  | 950 | 27 | 750 | 90 | 600 | 1000 | polished
EUROFER97 E83698, 14 mm plate, 950 °C + 750 °C | 474 | US | Eurofer | 400 | plate | 14 | longitudinal |  |  |  | 950 | 27 | 750 | 90 | 600 | 1000 | polished
EUROFER97 E83698, 14 mm plate, 950 °C + 750 °C | 399 | US | Eurofer | 500 | plate | 14 | longitudinal |  |  |  | 950 | 27 | 750 | 90 | 600 | 1000 | polished
EUROFER97 E83698, 14 mm plate, 950 °C + 750 °C | 280 | US | Eurofer | 600 | plate | 14 | longitudinal |  |  |  | 950 | 27 | 750 | 90 | 600 | 1000 | polished
EUROFER97 E83698, 8 mm plate, as-delivered, longitudinal | 659.8431 | US | Eurofer | 21.03356 | plate | 8 | longitudinal |  |  |  | 979 | 120 | 939 | 240 | 600 | 1000 | polished
EUROFER97 E83698, 8 mm plate, as-delivered, longitudinal | 581.1259 | US | Eurofer | 199.9396 | plate | 8 | longitudinal |  |  |  | 979 | 120 | 939 | 240 | 600 | 1000 | polished
EUROFER97 E83698, 8 mm plate, as-delivered, longitudinal | 507.3763 | US | Eurofer | 400.1209 | plate | 8 | longitudinal |  |  |  | 979 | 120 | 939 | 240 | 600 | 1000 | polished
EUROFER97 E83698, 8 mm plate, as-delivered, longitudinal | 429.4234 | US | Eurofer | 550.4987 | plate | 8 | longitudinal |  |  |  | 979 | 120 | 939 | 240 | 600 | 1000 | polished
EUROFER97 E83698, 14 mm plate, as-delivered, longitudinal | 663.2822 | US | Eurofer | 21.51708 | plate | 14 | longitudinal |  |  |  | 980 | 27 | 760 | 90 | 600 | 1000 | polished
EUROFER97 E83698, 14 mm plate, as-delivered, longitudinal | 650.6721 | US | Eurofer | 24.9018 | plate | 14 | longitudinal |  |  |  | 980 | 27 | 760 | 90 | 600 | 1000 | polished
EUROFER97 E83698, 14 mm plate, as-delivered, longitudinal | 516.1651 | US | Eurofer | 350.3173 | plate | 14 | longitudinal |  |  |  | 980 | 27 | 760 | 90 | 600 | 1000 | polished
EUROFER97 E83698, 14 mm plate, as-delivered, longitudinal | 498.2054 | US | Eurofer | 400.6044 | plate | 14 | longitudinal |  |  |  | 980 | 27 | 760 | 90 | 600 | 1000 | polished
EUROFER97 E83698, 14 mm plate, as-delivered, longitudinal | 466.1071 | US | Eurofer | 450.408 | plate | 14 | longitudinal |  |  |  | 980 | 27 | 760 | 90 | 600 | 1000 | polished
EUROFER97 E83698, 14 mm plate, as-delivered, longitudinal | 417.5776 | US | Eurofer | 500.2115 | plate | 14 | longitudinal |  |  |  | 980 | 27 | 760 | 90 | 600 | 1000 | polished
EUROFER97 E83698, 14 mm plate, as-delivered, longitudinal | 395.7966 | US | Eurofer | 500.2115 | plate | 14 | longitudinal |  |  |  | 980 | 27 | 760 | 90 | 600 | 1000 | polished
EUROFER97 E83698, 14 mm plate, as-delivered, longitudinal | 367.1375 | US | Eurofer | 550.4987 | plate | 14 | longitudinal |  |  |  | 980 | 27 | 760 | 90 | 600 | 1000 | polished
EUROFER97 E83698, 14 mm plate, as-delivered, longitudinal | 322.8113 | US | Eurofer | 600.3022 | plate | 14 | longitudinal |  |  |  | 980 | 27 | 760 | 90 | 600 | 1000 | polished
EUROFER97 E83698, 14 mm plate, as-delivered, longitudinal | 314.0225 | US | Eurofer | 600.3022 | plate | 14 | longitudinal |  |  |  | 980 | 27 | 760 | 90 | 600 | 1000 | polished
EUROFER97 E83698, 14 mm plate, as-delivered, longitudinal | 290.3309 | US | Eurofer | 600.3022 | plate | 14 | longitudinal |  |  |  | 980 | 27 | 760 | 90 | 600 | 1000 | polished
EUROFER97 E83698, 14 mm plate, as-delivered, longitudinal | 275.046 | US | Eurofer | 600.3022 | plate | 14 | longitudinal |  |  |  | 980 | 27 | 760 | 90 | 600 | 1000 | polished
EUROFER97 E83698, 14 mm plate, as-delivered, longitudinal | 233.3947 | US | Eurofer | 650.5893 | plate | 14 | longitudinal |  |  |  | 980 | 27 | 760 | 90 | 600 | 1000 | polished
EUROFER97 E83698, 14 mm plate, as-delivered, longitudinal | 171.8731 | US | Eurofer | 700.3929 | plate | 14 | longitudinal |  |  |  | 980 | 27 | 760 | 90 | 600 | 1000 | polished
EUROFER97 E83698, 25 mm plate, as-delivered, longitudinal | 679.3313 | US | Eurofer | 22.00062 | plate | 25 | longitudinal |  |  |  | 979 | 120 | 939 | 240 | 600 | 1000 | polished
EUROFER97 E83698, 25 mm plate, as-delivered, longitudinal | 672.4531 | US | Eurofer | 22.00062 | plate | 25 | longitudinal |  |  |  | 979 | 120 | 939 | 240 | 600 | 1000 | polished
EUROFER97 E83698, 25 mm plate, as-delivered, longitudinal | 652.5827 | US | Eurofer | 27.31944 | plate | 25 | longitudinal |  |  |  | 979 | 120 | 939 | 240 | 600 | 1000 | polished
EUROFER97 E83698, 25 mm plate, as-delivered, longitudinal | 648.7615 | US | Eurofer | 27.31944 | plate | 25 | longitudinal |  |  |  | 979 | 120 | 939 | 240 | 600 | 1000 | polished
EUROFER97 E83698, 25 mm plate, as-delivered, longitudinal | 565.841 | US | Eurofer | 199.9396 | plate | 25 | longitudinal |  |  |  | 979 | 120 | 939 | 240 | 600 | 1000 | polished
EUROFER97 E83698, 25 mm plate, as-delivered, longitudinal | 574.6298 | US | Eurofer | 199.9396 | plate | 25 | longitudinal |  |  |  | 979 | 120 | 939 | 240 | 600 | 1000 | polished
EUROFER97 E83698, 25 mm plate, as-delivered, longitudinal | 534.8891 | US | Eurofer | 300.0302 | plate | 25 | longitudinal |  |  |  | 979 | 120 | 939 | 240 | 600 | 1000 | polished
EUROFER97 E83698, 25 mm plate, as-delivered, longitudinal | 554.7595 | US | Eurofer | 300.0302 | plate | 25 | longitudinal |  |  |  | 979 | 120 | 939 | 240 | 600 | 1000 | polished
EUROFER97 E83698, 25 mm plate, as-delivered, longitudinal | 506.2299 | US | Eurofer | 400.1209 | plate | 25 | longitudinal |  |  |  | 979 | 120 | 939 | 240 | 600 | 1000 | polished
EUROFER97 E83698, 25 mm plate, as-delivered, longitudinal | 497.4411 | US | Eurofer | 400.1209 | plate | 25 | longitudinal |  |  |  | 979 | 120 | 939 | 240 | 600 | 1000 | polished
EUROFER97 E83698, 25 mm plate, as-delivered, longitudinal | 434.0089 | US | Eurofer | 500.2115 | plate | 25 | longitudinal |  |  |  | 979 | 120 | 939 | 240 | 600 | 1000 | polished
EUROFER97 E83698, 25 mm plate, as-delivered, longitudinal | 431.334 | US | Eurofer | 500.2115 | plate | 25 | longitudinal |  |  |  | 979 | 120 | 939 | 240 | 600 | 1000 | polished
EUROFER97 E83698, 25 mm plate, as-delivered, longitudinal | 404.9676 | US | Eurofer | 550.4987 | plate | 25 | longitudinal |  |  |  | 979 | 120 | 939 | 240 | 600 | 1000 | polished
EUROFER97 E83698, 25 mm plate, as-delivered, longitudinal | 398.4715 | US | Eurofer | 550.4987 | plate | 25 | longitudinal |  |  |  | 979 | 120 | 939 | 240 | 600 | 1000 | polished
EUROFER97 E83699, Ø100 mm bar, as-delivered, longitudinal | 627.7448 | US | Eurofer | 24.9018 | plate | 100 | longitudinal |  |  |  | 979 | 111 | 739 | 222 | 600 | 1000 | polished
EUROFER97 E83699, Ø100 mm bar, as-delivered, longitudinal | 592.9717 | US | Eurofer | 199.9396 | plate | 100 | longitudinal |  |  |  | 979 | 111 | 739 | 222 | 600 | 1000 | polished
EUROFER97 E83699, Ø100 mm bar, as-delivered, longitudinal | 589.9147 | US | Eurofer | 199.9396 | plate | 100 | longitudinal |  |  |  | 979 | 111 | 739 | 222 | 600 | 1000 | polished
EUROFER97 E83699, Ø100 mm bar, as-delivered, longitudinal | 519.9863 | US | Eurofer | 300.0302 | plate | 100 | longitudinal |  |  |  | 979 | 111 | 739 | 222 | 600 | 1000 | polished
EUROFER97 E83699, Ø100 mm bar, as-delivered, longitudinal | 513.8724 | US | Eurofer | 400.1209 | plate | 100 | longitudinal |  |  |  | 979 | 111 | 739 | 222 | 600 | 1000 | polished
EUROFER97 E83699, Ø100 mm bar, as-delivered, longitudinal | 487.506 | US | Eurofer | 400.1209 | plate | 100 | longitudinal |  |  |  | 979 | 111 | 739 | 222 | 600 | 1000 | polished
EUROFER97 E83699, Ø100 mm bar, as-delivered, longitudinal | 445.0904 | US | Eurofer | 500.2115 | plate | 100 | longitudinal |  |  |  | 979 | 111 | 739 | 222 | 600 | 1000 | polished
EUROFER97 E83699, Ø100 mm bar, as-delivered, longitudinal | 423.6916 | US | Eurofer | 500.2115 | plate | 100 | longitudinal |  |  |  | 979 | 111 | 739 | 222 | 600 | 1000 | polished
EUROFER97 E83699, Ø100 mm bar, as-delivered, longitudinal | 404.2033 | US | Eurofer | 500.2115 | plate | 100 | longitudinal |  |  |  | 979 | 111 | 739 | 222 | 600 | 1000 | polished
EUROFER97 E83699, Ø100 mm bar, as-delivered, longitudinal | 291.4773 | US | Eurofer | 600.3022 | plate | 100 | longitudinal |  |  |  | 979 | 111 | 739 | 222 | 600 | 1000 | polished
EUROFER97 E83699, Ø100 mm bar, as-delivered, longitudinal | 282.6885 | US | Eurofer | 600.3022 | plate | 100 | longitudinal |  |  |  | 979 | 111 | 739 | 222 | 600 | 1000 | polished
EUROFER97 E83699, Ø100 mm bar, as-delivered, longitudinal | 162.32 | US | Eurofer | 699.9094 | plate | 100 | longitudinal |  |  |  | 979 | 111 | 739 | 222 | 600 | 1000 | polished
EUROFER97 E83698, 14 mm plate, as-delivered, transverse | 514.2545 | US | Eurofer | 350.3173 | plate | 14 | transverse |  |  |  | 980 | 27 | 760 | 90 | 600 | 1000 | polished
EUROFER97 E83698, 14 mm plate, as-delivered, transverse | 472.6032 | US | Eurofer | 449.9245 | plate | 14 | transverse |  |  |  | 980 | 27 | 760 | 90 | 600 | 1000 | polished
EUROFER97 E83698, 14 mm plate, as-delivered, transverse | 404.5855 | US | Eurofer | 500.2115 | plate | 14 | transverse |  |  |  | 980 | 27 | 760 | 90 | 600 | 1000 | polished
EUROFER97 E83698, 14 mm plate, as-delivered, transverse | 369.4302 | US | Eurofer | 550.4987 | plate | 14 | transverse |  |  |  | 980 | 27 | 760 | 90 | 600 | 1000 | polished
EUROFER97 E83698, 14 mm plate, as-delivered, transverse | 268.55 | US | Eurofer | 600.3022 | plate | 14 | transverse |  |  |  | 980 | 27 | 760 | 90 | 600 | 1000 | polished
EUROFER97 E83698, 14 mm plate, as-delivered, transverse | 229.1914 | US | Eurofer | 650.1058 | plate | 14 | transverse |  |  |  | 980 | 27 | 760 | 90 | 600 | 1000 | polished
EUROFER97 E83698, 14 mm plate, as-delivered, transverse | 152.0027 | US | Eurofer | 699.9094 | plate | 14 | transverse |  |  |  | 980 | 27 | 760 | 90 | 600 | 1000 | polished
EUROFER97 E83698, 25 mm plate, as-delivered, transverse | 658.6967 | US | Eurofer | 27.31944 | plate | 25 | transverse |  |  |  | 979 | 120 | 939 | 240 | 600 | 1000 | polished
EUROFER97 E83698, 25 mm plate, as-delivered, transverse | 667.4855 | US | Eurofer | 27.31944 | plate | 25 | transverse |  |  |  | 979 | 120 | 939 | 240 | 600 | 1000 | polished
EUROFER97 E83698, 25 mm plate, as-delivered, transverse | 541.3852 | US | Eurofer | 300.0302 | plate | 25 | transverse |  |  |  | 979 | 120 | 939 | 240 | 600 | 1000 | polished
EUROFER97 E83698, 25 mm plate, as-delivered, transverse | 551.7025 | US | Eurofer | 300.0302 | plate | 25 | transverse |  |  |  | 979 | 120 | 939 | 240 | 600 | 1000 | polished
EUROFER97 E83699, Ø100 mm bar, as-delivered, radial | 673.9816 | US | Eurofer | 27.31944 | bar | 100 | radial |  |  |  | 979 | 111 | 739 | 222 | 600 | 1000 | polished
EUROFER97 E83699, Ø100 mm bar, as-delivered, radial | 318.9901 | US | Eurofer | 600.3022 | bar | 100 | radial |  |  |  | 979 | 111 | 739 | 222 | 600 | 1000 | polished
EUROFER97 E83699, Ø100 mm bar, as-delivered, aged 600 °C 1050h | 666 | US | Eurofer | 18.3 | bar | 100 | longitudinal |  |  |  | 979 | 111 | 739 | 222 | 600 | 1050 | polished
EUROFER97 E83699, Ø100 mm bar, as-delivered, aged 600 °C 1050h | 537 | US | Eurofer | 300 | bar | 100 | longitudinal |  |  |  | 979 | 111 | 739 | 222 | 600 | 1050 | polished
EUROFER97 E83699, Ø100 mm bar, as-delivered, aged 600 °C 1050h | 503 | US | Eurofer | 400 | bar | 100 | longitudinal |  |  |  | 979 | 111 | 739 | 222 | 600 | 1050 | polished
EUROFER97 E83699, Ø100 mm bar, as-delivered, aged 600 °C 1050h | 422 | US | Eurofer | 500 | bar | 100 | longitudinal |  |  |  | 979 | 111 | 739 | 222 | 600 | 1050 | polished
EUROFER97 E83699, Ø100 mm bar, as-delivered, aged 600 °C 1050h | 296 | US | Eurofer | 600 | bar | 100 | longitudinal |  |  |  | 979 | 111 | 739 | 222 | 600 | 1050 | polished
EUROFER97 E83699, Ø100 mm bar, as-delivered, aged 580 °C 3300h | 660 | US | Eurofer | 7.8 | bar | 100 | longitudinal |  |  |  | 979 | 111 | 739 | 222 | 580 | 3300 | polished
EUROFER97 E83699, Ø100 mm bar, as-delivered, aged 580 °C 3300h | 503 | US | Eurofer | 400 | bar | 100 | longitudinal |  |  |  | 979 | 111 | 739 | 222 | 580 | 3300 | polished
EUROFER97 E83699, Ø100 mm bar, as-delivered, aged 580 °C 3300h | 425 | US | Eurofer | 500 | bar | 100 | longitudinal |  |  |  | 979 | 111 | 739 | 222 | 580 | 3300 | polished
EUROFER97 E83699, Ø100 mm bar, 1075 °C + 750 °C, aged 600 °C 1050h | 624 | US | Eurofer | 27.8 | bar | 100 | longitudinal |  |  |  | 1075 | 111 | 750 | 222 | 600 | 1050 | polished
EUROFER97 E83699, Ø100 mm bar, 1075 °C + 750 °C, aged 600 °C 1050h | 503 | US | Eurofer | 300 | bar | 100 | longitudinal |  |  |  | 1075 | 111 | 750 | 222 | 600 | 1050 | polished
EUROFER97 E83699, Ø100 mm bar, 1075 °C + 750 °C, aged 600 °C 1050h | 468 | US | Eurofer | 400 | bar | 100 | longitudinal |  |  |  | 1075 | 111 | 750 | 222 | 600 | 1050 | polished
EUROFER97 E83699, Ø100 mm bar, 1075 °C + 750 °C, aged 600 °C 1050h | 400 | US | Eurofer | 500 | bar | 100 | longitudinal |  |  |  | 1075 | 111 | 750 | 222 | 600 | 1050 | polished
EUROFER97 E83699, Ø100 mm bar, 1075 °C + 750 °C, aged 600 °C 1050h | 284 | US | Eurofer | 600 | bar | 100 | longitudinal |  |  |  | 1075 | 111 | 750 | 222 | 600 | 1050 | polished
EUROFER97, aged 400 °C 12000 h, transverse | 678.6543 | US | Eurofer | 20.09253 | plate | 8 | transverse |  |  |  | 979 | 120 | 939 | 240 | 400 | 12000 | polished
EUROFER97, aged 400 °C 12000 h, transverse | 532.0186 | US | Eurofer | 350.033 | plate | 8 | transverse |  |  |  | 979 | 120 | 939 | 240 | 400 | 12000 | polished
EUROFER97, aged 400 °C 12000 h, transverse | 498.1439 | US | Eurofer | 400 | plate | 8 | transverse |  |  |  | 979 | 120 | 939 | 240 | 400 | 12000 | polished
EUROFER97, aged 400 °C 12000 h, transverse | 443.8515 | US | Eurofer | 499.9339 | plate | 8 | transverse |  |  |  | 979 | 120 | 939 | 240 | 400 | 12000 | polished
EUROFER97, aged 400 °C 12000 h, transverse | 305.5685 | US | Eurofer | 549.9009 | plate | 8 | transverse |  |  |  | 979 | 120 | 939 | 240 | 400 | 12000 | polished
EUROFER97, aged 400 °C 12000 h, transverse | 265.6612 | US | Eurofer | 650.2313 | plate | 8 | transverse |  |  |  | 979 | 120 | 939 | 240 | 400 | 12000 | polished
EUROFER97, aged 400 °C 12000 h, transverse | 190.0232 | US | Eurofer | 699.8017 | plate | 8 | transverse |  |  |  | 979 | 120 | 939 | 240 | 400 | 12000 | polished
EUROFER97, aged 400 °C 12000 h, transverse | 181.2065 | US | Eurofer | 699.8017 | plate | 8 | transverse |  |  |  | 979 | 120 | 939 | 240 | 400 | 12000 | polished
EUROFER97, aged 550 °C 12000 h, transverse | 661.4849 | US | Eurofer | 20.09253 | plate | 8 | transverse |  |  |  | 979 | 120 | 939 | 240 | 550 | 12000 | polished
EUROFER97, aged 550 °C 12000 h, transverse | 670.7657 | US | Eurofer | 20.09253 | plate | 8 | transverse |  |  |  | 979 | 120 | 939 | 240 | 550 | 12000 | polished
EUROFER97, aged 550 °C 12000 h, transverse | 511.1369 | US | Eurofer | 350.033 | plate | 8 | transverse |  |  |  | 979 | 120 | 939 | 240 | 550 | 12000 | polished
EUROFER97, aged 550 °C 12000 h, transverse | 467.9814 | US | Eurofer | 449.967 | plate | 8 | transverse |  |  |  | 979 | 120 | 939 | 240 | 550 | 12000 | polished
EUROFER97, aged 550 °C 12000 h, transverse | 443.8515 | US | Eurofer | 499.9339 | plate | 8 | transverse |  |  |  | 979 | 120 | 939 | 240 | 550 | 12000 | polished
EUROFER97, aged 550 °C 12000 h, transverse | 362.181 | US | Eurofer | 550.2975 | plate | 8 | transverse |  |  |  | 979 | 120 | 939 | 240 | 550 | 12000 | polished
EUROFER97, aged 550 °C 12000 h, transverse | 226.2181 | US | Eurofer | 650.2313 | plate | 8 | transverse |  |  |  | 979 | 120 | 939 | 240 | 550 | 12000 | polished
EUROFER97, aged 550 °C 12000 h, transverse | 191.8793 | US | Eurofer | 699.8018 | plate | 8 | transverse |  |  |  | 979 | 120 | 939 | 240 | 550 | 12000 | polished
EUROFER97, aged 650 °C 2000 h, transverse | 656.3244 | US | Eurofer | 20.22407 | plate | 8 | transverse |  |  |  | 979 | 120 | 939 | 240 | 650 | 2000 | polished
EUROFER97, aged 650 °C 2000 h, transverse | 502.6659 | US | Eurofer | 350 | plate | 8 | transverse |  |  |  | 979 | 120 | 939 | 240 | 650 | 2000 | polished
EUROFER97, aged 650 °C 2000 h, transverse | 453.0346 | US | Eurofer | 449.8821 | plate | 8 | transverse |  |  |  | 979 | 120 | 939 | 240 | 650 | 2000 | polished
EUROFER97, aged 650 °C 2000 h, transverse | 418.8883 | US | Eurofer | 500.2359 | plate | 8 | transverse |  |  |  | 979 | 120 | 939 | 240 | 650 | 2000 | polished
EUROFER97, aged 650 °C 2000 h, transverse | 349.0074 | US | Eurofer | 550.1769 | plate | 8 | transverse |  |  |  | 979 | 120 | 939 | 240 | 650 | 2000 | polished
EUROFER97, aged 650 °C 2000 h, transverse | 223.9365 | US | Eurofer | 650.059 | plate | 8 | transverse |  |  |  | 979 | 120 | 939 | 240 | 650 | 2000 | polished
EUROFER97, aged 650 °C 2000 h, transverse | 157.232 | US | Eurofer | 700 | plate | 8 | transverse |  |  |  | 979 | 120 | 939 | 240 | 650 | 2000 | polished
EUROFER97, aged 700 °C 2000 h, transverse | 572.9438 | US | Eurofer | 20.22407 | plate | 8 | transverse |  |  |  | 979 | 120 | 939 | 240 | 700 | 2000 | polished
EUROFER97, aged 700 °C 2000 h, transverse | 437.5496 | US | Eurofer | 350 | plate | 8 | transverse |  |  |  | 979 | 120 | 939 | 240 | 700 | 2000 | polished
EUROFER97, aged 700 °C 2000 h, transverse | 373.2274 | US | Eurofer | 450.2948 | plate | 8 | transverse |  |  |  | 979 | 120 | 939 | 240 | 700 | 2000 | polished
EUROFER97, aged 700 °C 2000 h, transverse | 331.9342 | US | Eurofer | 499.8231 | plate | 8 | transverse |  |  |  | 979 | 120 | 939 | 240 | 700 | 2000 | polished
EUROFER97, aged 700 °C 2000 h, transverse | 313.6699 | US | Eurofer | 550.1769 | plate | 8 | transverse |  |  |  | 979 | 120 | 939 | 240 | 700 | 2000 | polished
EUROFER97, aged 700 °C 2000 h, transverse | 196.937 | US | Eurofer | 650.059 | plate | 8 | transverse |  |  |  | 979 | 120 | 939 | 240 | 700 | 2000 | polished
EUROFER97, aged 700 °C 2000 h, transverse | 127.8502 | US | Eurofer | 700 | plate | 8 | transverse |  |  |  | 979 | 120 | 939 | 240 | 700 | 2000 | polished
EUROFER97, aged 650 °C 12000 h, transverse | 604.7079 | US | Eurofer | 20.22407 | plate | 8 | transverse |  |  |  | 979 | 120 | 939 | 240 | 650 | 12000 | polished
EUROFER97, aged 650 °C 12000 h, transverse | 609.4725 | US | Eurofer | 20.22407 | plate | 8 | transverse |  |  |  | 979 | 120 | 939 | 240 | 650 | 12000 | polished
EUROFER97, aged 650 °C 12000 h, transverse | 424.844 | US | Eurofer | 350 | plate | 8 | transverse |  |  |  | 979 | 120 | 939 | 240 | 650 | 12000 | polished
EUROFER97, aged 650 °C 12000 h, transverse | 396.6534 | US | Eurofer | 450.2948 | plate | 8 | transverse |  |  |  | 979 | 120 | 939 | 240 | 650 | 12000 | polished
EUROFER97, aged 650 °C 12000 h, transverse | 384.3449 | US | Eurofer | 499.8231 | plate | 8 | transverse |  |  |  | 979 | 120 | 939 | 240 | 650 | 12000 | polished
EUROFER97, aged 650 °C 12000 h, transverse | 287.4646 | US | Eurofer | 550.1769 | plate | 8 | transverse |  |  |  | 979 | 120 | 939 | 240 | 650 | 12000 | polished
EUROFER97, aged 650 °C 12000 h, transverse | 170.3346 | US | Eurofer | 700 | plate | 8 | transverse |  |  |  | 979 | 120 | 939 | 240 | 650 | 12000 | polished
EUROFER97, aged 700 °C 12000 h, transverse | 481.6222 | US | Eurofer | 20.22407 | plate | 8 | transverse |  |  |  | 979 | 120 | 939 | 240 | 700 | 12000 | polished
EUROFER97, aged 700 °C 12000 h, transverse | 485.1957 | US | Eurofer | 20.22407 | plate | 8 | transverse |  |  |  | 979 | 120 | 939 | 240 | 700 | 12000 | polished
EUROFER97, aged 700 °C 12000 h, transverse | 337.4929 | US | Eurofer | 350 | plate | 8 | transverse |  |  |  | 979 | 120 | 939 | 240 | 700 | 12000 | polished
EUROFER97, aged 700 °C 12000 h, transverse | 325.5814 | US | Eurofer | 449.8821 | plate | 8 | transverse |  |  |  | 979 | 120 | 939 | 240 | 700 | 12000 | polished
EUROFER97, aged 700 °C 12000 h, transverse | 293.4203 | US | Eurofer | 499.8231 | plate | 8 | transverse |  |  |  | 979 | 120 | 939 | 240 | 700 | 12000 | polished
EUROFER97, aged 700 °C 12000 h, transverse | 234.6568 | US | Eurofer | 550.1769 | plate | 8 | transverse |  |  |  | 979 | 120 | 939 | 240 | 700 | 12000 | polished
EUROFER97, aged 700 °C 12000 h, transverse | 161.2025 | US | Eurofer | 650.059 | plate | 8 | transverse |  |  |  | 979 | 120 | 939 | 240 | 700 | 12000 | polished
EUROFER97, aged 700 °C 12000 h, transverse | 123.0856 | US | Eurofer | 700 | plate | 8 | transverse |  |  |  | 979 | 120 | 939 | 240 | 700 | 12000 | polished
EUROFER97, E83698, 8 mm plate, as-delivered, longitudinal | 25.11203 | TE | Eurofer | 20.84456 | plate | 8 | longitudinal |  |  |  | 979 | 120 | 939 | 240 | 600 | 1000 | polished
EUROFER97, E83698, 8 mm plate, as-delivered, longitudinal | 19.63485 | TE | Eurofer | 200.5391 | plate | 8 | longitudinal |  |  |  | 979 | 120 | 939 | 240 | 600 | 1000 | polished
EUROFER97, E83698, 8 mm plate, as-delivered, longitudinal | 17.87552 | TE | Eurofer | 399.6406 | plate | 8 | longitudinal |  |  |  | 979 | 120 | 939 | 240 | 600 | 1000 | polished
EUROFER97, E83698, 8 mm plate, as-delivered, longitudinal | 24.0166 | TE | Eurofer | 500.2695 | plate | 8 | longitudinal |  |  |  | 979 | 120 | 939 | 240 | 600 | 1000 | polished
EUROFER97, E83698, 8 mm plate, as-delivered, longitudinal | 24.54772 | TE | Eurofer | 500.2695 | plate | 8 | longitudinal |  |  |  | 979 | 120 | 939 | 240 | 600 | 1000 | polished
EUROFER97, E83698, 14 mm plate, as-delivered, longitudinal | 19.76763 | TE | Eurofer | 20.12579 | plate | 14 | longitudinal |  |  |  | 980 | 27 | 760 | 90 | 600 | 1000 | polished
EUROFER97, E83698, 14 mm plate, as-delivered, longitudinal | 17.57676 | TE | Eurofer | 23.71968 | plate | 14 | longitudinal |  |  |  | 980 | 27 | 760 | 90 | 600 | 1000 | polished
EUROFER97, E83698, 14 mm plate, as-delivered, longitudinal | 18.90456 | TE | Eurofer | 23.71968 | plate | 14 | longitudinal |  |  |  | 980 | 27 | 760 | 90 | 600 | 1000 | polished
EUROFER97, E83698, 14 mm plate, as-delivered, longitudinal | 20.6971 | TE | Eurofer | 23.71968 | plate | 14 | longitudinal |  |  |  | 980 | 27 | 760 | 90 | 600 | 1000 | polished
EUROFER97, E83698, 14 mm plate, as-delivered, longitudinal | 23.55187 | TE | Eurofer | 25.87601 | plate | 14 | longitudinal |  |  |  | 980 | 27 | 760 | 90 | 600 | 1000 | polished
EUROFER97, E83698, 14 mm plate, as-delivered, longitudinal | 23.9834 | TE | Eurofer | 25.87601 | plate | 14 | longitudinal |  |  |  | 980 | 27 | 760 | 90 | 600 | 1000 | polished
EUROFER97, E83698, 14 mm plate, as-delivered, longitudinal | 19.46888 | TE | Eurofer | 201.2579 | plate | 14 | longitudinal |  |  |  | 980 | 27 | 760 | 90 | 600 | 1000 | polished
EUROFER97, E83698, 14 mm plate, as-delivered, longitudinal | 20.26556 | TE | Eurofer | 201.2579 | plate | 14 | longitudinal |  |  |  | 980 | 27 | 760 | 90 | 600 | 1000 | polished
EUROFER97, E83698, 14 mm plate, as-delivered, longitudinal | 20.46473 | TE | Eurofer | 201.2579 | plate | 14 | longitudinal |  |  |  | 980 | 27 | 760 | 90 | 600 | 1000 | polished
EUROFER97, E83698, 14 mm plate, as-delivered, longitudinal | 14.0249 | TE | Eurofer | 349.3261 | plate | 14 | longitudinal |  |  |  | 980 | 27 | 760 | 90 | 600 | 1000 | polished
EUROFER97, E83698, 14 mm plate, as-delivered, longitudinal | 17.04564 | TE | Eurofer | 399.6406 | plate | 14 | longitudinal |  |  |  | 980 | 27 | 760 | 90 | 600 | 1000 | polished
EUROFER97, E83698, 14 mm plate, as-delivered, longitudinal | 16.04979 | TE | Eurofer | 449.9551 | plate | 14 | longitudinal |  |  |  | 980 | 27 | 760 | 90 | 600 | 1000 | polished
EUROFER97, E83698, 14 mm plate, as-delivered, longitudinal | 22.35685 | TE | Eurofer | 500.2695 | plate | 14 | longitudinal |  |  |  | 980 | 27 | 760 | 90 | 600 | 1000 | polished
EUROFER97, E83698, 14 mm plate, as-delivered, longitudinal | 22.75519 | TE | Eurofer | 500.2695 | plate | 14 | longitudinal |  |  |  | 980 | 27 | 760 | 90 | 600 | 1000 | polished
EUROFER97, E83698, 14 mm plate, as-delivered, longitudinal | 23.45228 | TE | Eurofer | 500.2695 | plate | 14 | longitudinal |  |  |  | 980 | 27 | 760 | 90 | 600 | 1000 | polished
EUROFER97, E83698, 14 mm plate, as-delivered, longitudinal | 19.86722 | TE | Eurofer | 550.584 | plate | 14 | longitudinal |  |  |  | 980 | 27 | 760 | 90 | 600 | 1000 | polished
EUROFER97, E83698, 14 mm plate, as-delivered, longitudinal | 18.93776 | TE | Eurofer | 600.8985 | plate | 14 | longitudinal |  |  |  | 980 | 27 | 760 | 90 | 600 | 1000 | polished
EUROFER97, E83698, 14 mm plate, as-delivered, longitudinal | 28.36515 | TE | Eurofer | 600.1797 | plate | 14 | longitudinal |  |  |  | 980 | 27 | 760 | 90 | 600 | 1000 | polished
EUROFER97, E83698, 14 mm plate, as-delivered, longitudinal | 29.19502 | TE | Eurofer | 600.1797 | plate | 14 | longitudinal |  |  |  | 980 | 27 | 760 | 90 | 600 | 1000 | polished
EUROFER97, E83698, 14 mm plate, as-delivered, longitudinal | 34.10788 | TE | Eurofer | 600.1797 | plate | 14 | longitudinal |  |  |  | 980 | 27 | 760 | 90 | 600 | 1000 | polished
EUROFER97, E83698, 14 mm plate, as-delivered, longitudinal | 26.17427 | TE | Eurofer | 648.3378 | plate | 14 | longitudinal |  |  |  | 980 | 27 | 760 | 90 | 600 | 1000 | polished
EUROFER97, E83698, 14 mm plate, as-delivered, longitudinal | 21.39419 | TE | Eurofer | 698.6523 | plate | 14 | longitudinal |  |  |  | 980 | 27 | 760 | 90 | 600 | 1000 | polished
EUROFER97, E83698, 25 mm plate, as-delivered, longitudinal | 24.71369 | TE | Eurofer | 20.12579 | plate | 25 | longitudinal |  |  |  | 979 | 120 | 939 | 240 | 600 | 1000 | polished
EUROFER97, E83698, 25 mm plate, as-delivered, longitudinal | 24.0166 | TE | Eurofer | 20.12579 | plate | 25 | longitudinal |  |  |  | 979 | 120 | 939 | 240 | 600 | 1000 | polished
EUROFER97, E83698, 25 mm plate, as-delivered, longitudinal | 21.16183 | TE | Eurofer | 25.87601 | plate | 25 | longitudinal |  |  |  | 979 | 120 | 939 | 240 | 600 | 1000 | polished
EUROFER97, E83698, 25 mm plate, as-delivered, longitudinal | 18.40664 | TE | Eurofer | 200.5391 | plate | 25 | longitudinal |  |  |  | 979 | 120 | 939 | 240 | 600 | 1000 | polished
EUROFER97, E83698, 25 mm plate, as-delivered, longitudinal | 18.70539 | TE | Eurofer | 200.5391 | plate | 25 | longitudinal |  |  |  | 979 | 120 | 939 | 240 | 600 | 1000 | polished
EUROFER97, E83698, 25 mm plate, as-delivered, longitudinal | 17.57676 | TE | Eurofer | 298.2929 | plate | 25 | longitudinal |  |  |  | 979 | 120 | 939 | 240 | 600 | 1000 | polished
EUROFER97, E83698, 25 mm plate, as-delivered, longitudinal | 16.74689 | TE | Eurofer | 399.6406 | plate | 25 | longitudinal |  |  |  | 979 | 120 | 939 | 240 | 600 | 1000 | polished
EUROFER97, E83698, 25 mm plate, as-delivered, longitudinal | 16.94606 | TE | Eurofer | 399.6406 | plate | 25 | longitudinal |  |  |  | 979 | 120 | 939 | 240 | 600 | 1000 | polished
EUROFER97, E83698, 25 mm plate, as-delivered, longitudinal | 20.73029 | TE | Eurofer | 500.2695 | plate | 25 | longitudinal |  |  |  | 979 | 120 | 939 | 240 | 600 | 1000 | polished
EUROFER97, E83698, 25 mm plate, as-delivered, longitudinal | 21.09544 | TE | Eurofer | 500.2695 | plate | 25 | longitudinal |  |  |  | 979 | 120 | 939 | 240 | 600 | 1000 | polished
EUROFER97, E83698, 25 mm plate, as-delivered, longitudinal | 18.0083 | TE | Eurofer | 550.584 | plate | 25 | longitudinal |  |  |  | 979 | 120 | 939 | 240 | 600 | 1000 | polished
EUROFER97, E83699, Ø100 mm bar, as-delivered, longitudinal | 23.25311 | TE | Eurofer | 23.0009 | bar | 100 | longitudinal |  |  |  | 979 | 111 | 739 | 222 | 600 | 1000 | polished
EUROFER97, E83699, Ø100 mm bar, as-delivered, longitudinal | 18.70539 | TE | Eurofer | 25.87601 | bar | 100 | longitudinal |  |  |  | 979 | 111 | 739 | 222 | 600 | 1000 | polished
EUROFER97, E83699, Ø100 mm bar, as-delivered, longitudinal | 19.83402 | TE | Eurofer | 201.2579 | bar | 100 | longitudinal |  |  |  | 979 | 111 | 739 | 222 | 600 | 1000 | polished
EUROFER97, E83699, Ø100 mm bar, as-delivered, longitudinal | 16.24896 | TE | Eurofer | 399.6406 | bar | 100 | longitudinal |  |  |  | 979 | 111 | 739 | 222 | 600 | 1000 | polished
EUROFER97, E83699, Ø100 mm bar, as-delivered, longitudinal | 18.0083 | TE | Eurofer | 399.6406 | bar | 100 | longitudinal |  |  |  | 979 | 111 | 739 | 222 | 600 | 1000 | polished
EUROFER97, E83699, Ø100 mm bar, as-delivered, longitudinal | 21.42739 | TE | Eurofer | 500.2695 | bar | 100 | longitudinal |  |  |  | 979 | 111 | 739 | 222 | 600 | 1000 | polished
EUROFER97, E83699, Ø100 mm bar, as-delivered, longitudinal | 22.35685 | TE | Eurofer | 500.2695 | bar | 100 | longitudinal |  |  |  | 979 | 111 | 739 | 222 | 600 | 1000 | polished
EUROFER97, E83699, Ø100 mm bar, as-delivered, longitudinal | 24.97925 | TE | Eurofer | 500.2695 | bar | 100 | longitudinal |  |  |  | 979 | 111 | 739 | 222 | 600 | 1000 | polished
EUROFER97, E83699, Ø100 mm bar, as-delivered, longitudinal | 28.39834 | TE | Eurofer | 600.8985 | bar | 100 | longitudinal |  |  |  | 979 | 111 | 739 | 222 | 600 | 1000 | polished
EUROFER97, E83699, Ø100 mm bar, as-delivered, longitudinal | 31.81743 | TE | Eurofer | 600.8985 | bar | 100 | longitudinal |  |  |  | 979 | 111 | 739 | 222 | 600 | 1000 | polished
EUROFER97, E83699, Ø100 mm bar, as-delivered, longitudinal | 32.41494 | TE | Eurofer | 600.8985 | bar | 100 | longitudinal |  |  |  | 979 | 111 | 739 | 222 | 600 | 1000 | polished
EUROFER97, E83699, Ø100 mm bar, as-delivered, longitudinal | 35.93361 | TE | Eurofer | 698.6523 | bar | 100 | longitudinal |  |  |  | 979 | 111 | 739 | 222 | 600 | 1000 | polished
EUROFER97, E83698, 8 mm plate, as-delivered, transverse | 23.3195 | TE | Eurofer | 25.87601 | plate | 8 | transverse |  |  |  | 979 | 120 | 939 | 240 | 600 | 1000 | polished
EUROFER97, E83698, 8 mm plate, as-delivered, transverse | 24.6805 | TE | Eurofer | 26.59479 | plate | 8 | transverse |  |  |  | 979 | 120 | 939 | 240 | 600 | 1000 | polished
EUROFER97, E83698, 14 mm plate, as-delivered, transverse | 17.94191 | TE | Eurofer | 23.71968 | plate | 14 | transverse |  |  |  | 980 | 27 | 760 | 90 | 600 | 1000 | polished
EUROFER97, E83698, 14 mm plate, as-delivered, transverse | 19.07054 | TE | Eurofer | 23.71968 | plate | 14 | transverse |  |  |  | 980 | 27 | 760 | 90 | 600 | 1000 | polished
EUROFER97, E83698, 14 mm plate, as-delivered, transverse | 22.35685 | TE | Eurofer | 26.59479 | plate | 14 | transverse |  |  |  | 980 | 27 | 760 | 90 | 600 | 1000 | polished
EUROFER97, E83698, 14 mm plate, as-delivered, transverse | 22.92116 | TE | Eurofer | 26.59479 | plate | 14 | transverse |  |  |  | 980 | 27 | 760 | 90 | 600 | 1000 | polished
EUROFER97, E83698, 14 mm plate, as-delivered, transverse | 16.48133 | TE | Eurofer | 299.0117 | plate | 14 | transverse |  |  |  | 980 | 27 | 760 | 90 | 600 | 1000 | polished
EUROFER97, E83698, 14 mm plate, as-delivered, transverse | 13.46058 | TE | Eurofer | 349.3261 | plate | 14 | transverse |  |  |  | 980 | 27 | 760 | 90 | 600 | 1000 | polished
EUROFER97, E83698, 14 mm plate, as-delivered, transverse | 16.91286 | TE | Eurofer | 449.9551 | plate | 14 | transverse |  |  |  | 980 | 27 | 760 | 90 | 600 | 1000 | polished
EUROFER97, E83698, 14 mm plate, as-delivered, transverse | 17.54357 | TE | Eurofer | 500.2695 | plate | 14 | transverse |  |  |  | 980 | 27 | 760 | 90 | 600 | 1000 | polished
EUROFER97, E83698, 14 mm plate, as-delivered, transverse | 21.52697 | TE | Eurofer | 550.584 | plate | 14 | transverse |  |  |  | 980 | 27 | 760 | 90 | 600 | 1000 | polished
EUROFER97, E83698, 14 mm plate, as-delivered, transverse | 21.42739 | TE | Eurofer | 600.8985 | plate | 14 | transverse |  |  |  | 980 | 27 | 760 | 90 | 600 | 1000 | polished
EUROFER97, E83698, 14 mm plate, as-delivered, transverse | 23.58506 | TE | Eurofer | 648.3378 | plate | 14 | transverse |  |  |  | 980 | 27 | 760 | 90 | 600 | 1000 | polished
EUROFER97, E83698, 14 mm plate, as-delivered, transverse | 27.53527 | TE | Eurofer | 698.6523 | plate | 14 | transverse |  |  |  | 980 | 27 | 760 | 90 | 600 | 1000 | polished
EUROFER97, E83698, 25 mm plate, as-delivered, transverse | 26.59479 | TE | Eurofer | 21.95851 | plate | 25 | transverse |  |  |  | 979 | 120 | 939 | 240 | 600 | 1000 | polished
EUROFER97, E83698, 25 mm plate, as-delivered, transverse | 26.59479 | TE | Eurofer | 21.56017 | plate | 25 | transverse |  |  |  | 979 | 120 | 939 | 240 | 600 | 1000 | polished
EUROFER97, E83698, 25 mm plate, as-delivered, transverse | 299.0117 | TE | Eurofer | 17.04564 | plate | 25 | transverse |  |  |  | 979 | 120 | 939 | 240 | 600 | 1000 | polished
EUROFER97, E83698, 25 mm plate, as-delivered, transverse | 299.0117 | TE | Eurofer | 16.87967 | plate | 25 | transverse |  |  |  | 979 | 120 | 939 | 240 | 600 | 1000 | polished
EUROFER97, E83699, Ø100 mm bar, as-delivered, radial | 20.79668 | TE | Eurofer | 25.87601 | bar | 100 | radial |  |  |  | 979 | 111 | 739 | 222 | 600 | 1000 | polished
EUROFER97, E83699, Ø100 mm bar, as-delivered, radial | 15.85062 | TE | Eurofer | 299.0117 | bar | 100 | radial |  |  |  | 979 | 111 | 739 | 222 | 600 | 1000 | polished
EUROFER97, E83699, Ø100 mm bar, as-delivered, radial | 33.11203 | TE | Eurofer | 600.1797 | bar | 100 | radial |  |  |  | 979 | 111 | 739 | 222 | 600 | 1000 | polished
EUROFER97, E83699, Ø100 mm bar, as-delivered, radial | 43.73444 | TE | Eurofer | 600.1797 | bar | 100 | radial |  |  |  | 979 | 111 | 739 | 222 | 600 | 1000 | polished
EUROFER97 E83699, Ø100 mm bar, as-received | 21.58092 | TE | Eurofer | 24.11171 | bar | 100 | longitudinal |  |  |  | 979 | 111 | 739 | 222 | 600 | 1000 | polished
EUROFER97 E83699, Ø100 mm bar, as-received | 17.49353 | TE | Eurofer | 302.5847 | bar | 100 | longitudinal |  |  |  | 979 | 111 | 739 | 222 | 600 | 1000 | polished
EUROFER97 E83699, Ø100 mm bar, as-received | 18.01025 | TE | Eurofer | 402.8975 | bar | 100 | longitudinal |  |  |  | 979 | 111 | 739 | 222 | 600 | 1000 | polished
EUROFER97 E83699, Ø100 mm bar, as-received | 22.45358 | TE | Eurofer | 503.1021 | bar | 100 | longitudinal |  |  |  | 979 | 111 | 739 | 222 | 600 | 1000 | polished
EUROFER97 E83699, Ø100 mm bar, as-received | 32.48362 | TE | Eurofer | 605.8694 | bar | 100 | longitudinal |  |  |  | 979 | 111 | 739 | 222 | 600 | 1000 | polished
EUROFER97 E83699, Ø100 mm bar, as-received | 36.12455 | TE | Eurofer | 706.5568 | bar | 100 | longitudinal |  |  |  | 979 | 111 | 739 | 222 | 600 | 1000 | polished
EUROFER97 E83699, Ø100 mm bar, 1075 °C 30min + 750 °C 2h | 23.2 | TE | Eurofer | 20 | bar | 100 | longitudinal |  |  |  | 1075 | 30 | 750 | 120 | 600 | 1000 | polished
EUROFER97 E83699, Ø100 mm bar, 1075 °C 30min + 750 °C 2h | 16.4 | TE | Eurofer | 300 | bar | 100 | longitudinal |  |  |  | 1075 | 30 | 750 | 120 | 600 | 1000 | polished
EUROFER97 E83699, Ø100 mm bar, 1075 °C 30min + 750 °C 2h | 16.7 | TE | Eurofer | 400 | bar | 100 | longitudinal |  |  |  | 1075 | 30 | 750 | 120 | 600 | 1000 | polished
EUROFER97 E83699, Ø100 mm bar, 1075 °C 30min + 750 °C 2h | 25 | TE | Eurofer | 500 | bar | 100 | longitudinal |  |  |  | 1075 | 30 | 750 | 120 | 600 | 1000 | polished
EUROFER97 E83699, Ø100 mm bar, 1075 °C 30min + 750 °C 2h | 28.4 | TE | Eurofer | 600 | bar | 100 | longitudinal |  |  |  | 1075 | 30 | 750 | 120 | 600 | 1000 | polished
EUROFER97 E83698, 14 mm plate, as-delivered | 20.8 | TE | Eurofer | 20 | plate | 14 | longitudinal |  |  |  | 980 | 27 | 760 | 90 | 600 | 1000 | polished
EUROFER97 E83698, 14 mm plate, as-delivered | 16.8 | TE | Eurofer | 300 | plate | 14 | longitudinal |  |  |  | 980 | 27 | 760 | 90 | 600 | 1000 | polished
EUROFER97 E83698, 14 mm plate, as-delivered | 16.8 | TE | Eurofer | 400 | plate | 14 | longitudinal |  |  |  | 980 | 27 | 760 | 90 | 600 | 1000 | polished
EUROFER97 E83698, 14 mm plate, as-delivered | 23.5 | TE | Eurofer | 500 | plate | 14 | longitudinal |  |  |  | 980 | 27 | 760 | 90 | 600 | 1000 | polished
EUROFER97 E83698, 14 mm plate, as-delivered | 29.3 | TE | Eurofer | 600 | plate | 14 | longitudinal |  |  |  | 980 | 27 | 760 | 90 | 600 | 1000 | polished
EUROFER97 E83698, 14 mm plate, 1075 °C 30min + 750 °C 2h | 23 | TE | Eurofer | 20 | plate | 14 | longitudinal |  |  |  | 1075 | 30 | 750 | 120 | 600 | 1000 | polished
EUROFER97 E83698, 14 mm plate, 1075 °C 30min + 750 °C 2h | 20.5 | TE | Eurofer | 300 | plate | 14 | longitudinal |  |  |  | 1075 | 30 | 750 | 120 | 600 | 1000 | polished
EUROFER97 E83698, 14 mm plate, 1075 °C 30min + 750 °C 2h | 20.5 | TE | Eurofer | 400 | plate | 14 | longitudinal |  |  |  | 1075 | 30 | 750 | 120 | 600 | 1000 | polished
EUROFER97 E83698, 14 mm plate, 1075 °C 30min + 750 °C 2h | 23.2 | TE | Eurofer | 500 | plate | 14 | longitudinal |  |  |  | 1075 | 30 | 750 | 120 | 600 | 1000 | polished
EUROFER97 E83698, 14 mm plate, 1075 °C 30min + 750 °C 2h | 29.4 | TE | Eurofer | 600 | plate | 14 | longitudinal |  |  |  | 1075 | 30 | 750 | 120 | 600 | 1000 | polished
EUROFER97 E83698, 14 mm plate, 950 °C 30min + 750 °C 2h | 24 | TE | Eurofer | 20 | plate | 14 | longitudinal |  |  |  | 950 | 30 | 750 | 120 | 600 | 1000 | polished
EUROFER97 E83698, 14 mm plate, 950 °C 30min + 750 °C 2h | 21.1 | TE | Eurofer | 300 | plate | 14 | longitudinal |  |  |  | 950 | 30 | 750 | 120 | 600 | 1000 | polished
EUROFER97 E83698, 14 mm plate, 950 °C 30min + 750 °C 2h | 20.9 | TE | Eurofer | 400 | plate | 14 | longitudinal |  |  |  | 950 | 30 | 750 | 120 | 600 | 1000 | polished
EUROFER97 E83698, 14 mm plate, 950 °C 30min + 750 °C 2h | 25 | TE | Eurofer | 500 | plate | 14 | longitudinal |  |  |  | 950 | 30 | 750 | 120 | 600 | 1000 | polished
EUROFER97 E83698, 14 mm plate, 950 °C 30min + 750 °C 2h | 30.2 | TE | Eurofer | 600 | plate | 14 | longitudinal |  |  |  | 950 | 30 | 750 | 120 | 600 | 1000 | polished
EUROFER97 E83699, Ø100 mm bar, as-delivered + aged 600 °C 1050h | 21.4 | TE | Eurofer | 20 | bar | 100 | longitudinal |  |  |  | 979 | 111 | 739 | 222 | 600 | 1050 | polished
EUROFER97 E83699, Ø100 mm bar, as-delivered + aged 600 °C 1050h | 17.3 | TE | Eurofer | 300 | bar | 100 | longitudinal |  |  |  | 979 | 111 | 739 | 222 | 600 | 1050 | polished
EUROFER97 E83699, Ø100 mm bar, as-delivered + aged 600 °C 1050h | 17.5 | TE | Eurofer | 400 | bar | 100 | longitudinal |  |  |  | 979 | 111 | 739 | 222 | 600 | 1050 | polished
EUROFER97 E83699, Ø100 mm bar, as-delivered + aged 600 °C 1050h | 23.8 | TE | Eurofer | 500 | bar | 100 | longitudinal |  |  |  | 979 | 111 | 739 | 222 | 600 | 1050 | polished
EUROFER97 E83699, Ø100 mm bar, as-delivered + aged 600 °C 1050h | 32.7 | TE | Eurofer | 600 | bar | 100 | longitudinal |  |  |  | 979 | 111 | 739 | 222 | 600 | 1050 | polished
EUROFER97 E83699, Ø100 mm bar, as-delivered + aged 580 °C 3300h | 22.2 | TE | Eurofer | 20 | bar | 100 | longitudinal |  |  |  | 979 | 111 | 739 | 222 | 580 | 3300 | polished
EUROFER97 E83699, Ø100 mm bar, as-delivered + aged 580 °C 3300h | 18 | TE | Eurofer | 400 | bar | 100 | longitudinal |  |  |  | 979 | 111 | 739 | 222 | 580 | 3300 | polished
EUROFER97 E83699, Ø100 mm bar, as-delivered + aged 580 °C 3300h | 23.4 | TE | Eurofer | 500 | bar | 100 | longitudinal |  |  |  | 979 | 111 | 739 | 222 | 580 | 3300 | polished
EUROFER97 E83699, Ø100 mm bar, 1075 °C + 750 °C + aged 600 °C 1050h | 22 | TE | Eurofer | 20 | bar | 100 | longitudinal |  |  |  | 1075 | 111 | 750 | 222 | 600 | 1050 | polished
EUROFER97 E83699, Ø100 mm bar, 1075 °C + 750 °C + aged 600 °C 1050h | 16.8 | TE | Eurofer | 300 | bar | 100 | longitudinal |  |  |  | 1075 | 111 | 750 | 222 | 600 | 1050 | polished
EUROFER97 E83699, Ø100 mm bar, 1075 °C + 750 °C + aged 600 °C 1050h | 18.4 | TE | Eurofer | 400 | bar | 100 | longitudinal |  |  |  | 1075 | 111 | 750 | 222 | 600 | 1050 | polished
EUROFER97 E83699, Ø100 mm bar, 1075 °C + 750 °C + aged 600 °C 1050h | 23.2 | TE | Eurofer | 500 | bar | 100 | longitudinal |  |  |  | 1075 | 111 | 750 | 222 | 600 | 1050 | polished
EUROFER97 E83699, Ø100 mm bar, 1075 °C + 750 °C + aged 600 °C 1050h | 26.4 | TE | Eurofer | 600 | bar | 100 | longitudinal |  |  |  | 1075 | 111 | 750 | 222 | 600 | 1050 | polished
EUROFER97, aged 400 °C 12000 h, transverse | 20.60668 | TE | Eurofer | 19.88928 | plate | 8 | longitudinal |  |  |  | 979 | 120 | 939 | 240 | 400 | 12000 | polished
EUROFER97, aged 400 °C 12000 h, transverse | 15.31352 | TE | Eurofer | 349.8708 | plate | 8 | longitudinal |  |  |  | 979 | 120 | 939 | 240 | 400 | 12000 | polished
EUROFER97, aged 400 °C 12000 h, transverse | 14.98778 | TE | Eurofer | 400.0461 | plate | 8 | longitudinal |  |  |  | 979 | 120 | 939 | 240 | 400 | 12000 | polished
EUROFER97, aged 400 °C 12000 h, transverse | 18.10261 | TE | Eurofer | 500.1706 | plate | 8 | longitudinal |  |  |  | 979 | 120 | 939 | 240 | 400 | 12000 | polished
EUROFER97, aged 400 °C 12000 h, transverse | 21.50244 | TE | Eurofer | 550.0069 | plate | 8 | longitudinal |  |  |  | 979 | 120 | 939 | 240 | 400 | 12000 | polished
EUROFER97, aged 400 °C 12000 h, transverse | 22.13355 | TE | Eurofer | 650.0184 | plate | 8 | longitudinal |  |  |  | 979 | 120 | 939 | 240 | 400 | 12000 | polished
EUROFER97, aged 550 °C 12000 h, transverse | 19.62948 | TE | Eurofer | 19.88928 | plate | 8 | longitudinal |  |  |  | 979 | 120 | 939 | 240 | 550 | 12000 | polished
EUROFER97, aged 550 °C 12000 h, transverse | 18.5437 | TE | Eurofer | 19.88928 | plate | 8 | longitudinal |  |  |  | 979 | 120 | 939 | 240 | 550 | 12000 | polished
EUROFER97, aged 550 °C 12000 h, transverse | 13.35912 | TE | Eurofer | 349.8708 | plate | 8 | longitudinal |  |  |  | 979 | 120 | 939 | 240 | 550 | 12000 | polished
EUROFER97, aged 550 °C 12000 h, transverse | 16.345 | TE | Eurofer | 450.2214 | plate | 8 | longitudinal |  |  |  | 979 | 120 | 939 | 240 | 550 | 12000 | polished
EUROFER97, aged 550 °C 12000 h, transverse | 16.01927 | TE | Eurofer | 499.9446 | plate | 8 | longitudinal |  |  |  | 979 | 120 | 939 | 240 | 550 | 12000 | polished
EUROFER97, aged 550 °C 12000 h, transverse | 17.64794 | TE | Eurofer | 550.1199 | plate | 8 | longitudinal |  |  |  | 979 | 120 | 939 | 240 | 550 | 12000 | polished
EUROFER97, aged 550 °C 12000 h, transverse | 21.74674 | TE | Eurofer | 650.0184 | plate | 8 | longitudinal |  |  |  | 979 | 120 | 939 | 240 | 550 | 12000 | polished
EUROFER97, aged 550 °C 12000 h, transverse | 33.90744 | TE | Eurofer | 700.1937 | plate | 8 | longitudinal |  |  |  | 979 | 120 | 939 | 240 | 550 | 12000 | polished
EUROFER97, aged 650 °C 2000 h, transverse | 23.31658 | TE | Eurofer | 20.20998 | plate | 8 | longitudinal |  |  |  | 979 | 120 | 939 | 240 | 650 | 2000 | polished
EUROFER97, aged 650 °C 2000 h, transverse | 15.64489 | TE | Eurofer | 350 | plate | 8 | longitudinal |  |  |  | 979 | 120 | 939 | 240 | 650 | 2000 | polished
EUROFER97, aged 650 °C 2000 h, transverse | 15.40201 | TE | Eurofer | 450.1312 | plate | 8 | longitudinal |  |  |  | 979 | 120 | 939 | 240 | 650 | 2000 | polished
EUROFER97, aged 650 °C 2000 h, transverse | 17.86432 | TE | Eurofer | 500.082 | plate | 8 | longitudinal |  |  |  | 979 | 120 | 939 | 240 | 650 | 2000 | polished
EUROFER97, aged 650 °C 2000 h, transverse | 17.78894 | TE | Eurofer | 550.0328 | plate | 8 | longitudinal |  |  |  | 979 | 120 | 939 | 240 | 650 | 2000 | polished
EUROFER97, aged 650 °C 2000 h, transverse | 28.16583 | TE | Eurofer | 649.9344 | plate | 8 | longitudinal |  |  |  | 979 | 120 | 939 | 240 | 650 | 2000 | polished
EUROFER97, aged 650 °C 2000 h, transverse | 27.96482 | TE | Eurofer | 699.8852 | plate | 8 | longitudinal |  |  |  | 979 | 120 | 939 | 240 | 650 | 2000 | polished
EUROFER97, aged 700 °C 2000 h, transverse | 22.81407 | TE | Eurofer | 20.20998 | plate | 8 | longitudinal |  |  |  | 979 | 120 | 939 | 240 | 700 | 2000 | polished
EUROFER97, aged 700 °C 2000 h, transverse | 15.77889 | TE | Eurofer | 350 | plate | 8 | longitudinal |  |  |  | 979 | 120 | 939 | 240 | 700 | 2000 | polished
EUROFER97, aged 700 °C 2000 h, transverse | 24.69012 | TE | Eurofer | 450.1313 | plate | 8 | longitudinal |  |  |  | 979 | 120 | 939 | 240 | 700 | 2000 | polished
EUROFER97, aged 700 °C 2000 h, transverse | 24.28811 | TE | Eurofer | 500.1969 | plate | 8 | longitudinal |  |  |  | 979 | 120 | 939 | 240 | 700 | 2000 | polished
EUROFER97, aged 700 °C 2000 h, transverse | 21.34003 | TE | Eurofer | 550.2625 | plate | 8 | longitudinal |  |  |  | 979 | 120 | 939 | 240 | 700 | 2000 | polished
EUROFER97, aged 700 °C 2000 h, transverse | 25.47021 | TE | Eurofer | 649.9344 | plate | 8 | longitudinal |  |  |  | 979 | 120 | 939 | 240 | 700 | 2000 | polished
EUROFER97, aged 700 °C 2000 h, transverse | 31.61522 | TE | Eurofer | 699.9345 | plate | 8 | longitudinal |  |  |  | 979 | 120 | 939 | 240 | 700 | 2000 | polished
EUROFER97, aged 650 °C 12000 h, transverse | 21.67504 | TE | Eurofer | 20.20998 | plate | 8 | longitudinal |  |  |  | 979 | 120 | 939 | 240 | 650 | 12000 | polished
EUROFER97, aged 650 °C 12000 h, transverse | 21.44053 | TE | Eurofer | 20.20998 | plate | 8 | longitudinal |  |  |  | 979 | 120 | 939 | 240 | 650 | 12000 | polished
EUROFER97, aged 650 °C 12000 h, transverse | 14.84087 | TE | Eurofer | 350 | plate | 8 | longitudinal |  |  |  | 979 | 120 | 939 | 240 | 650 | 12000 | polished
EUROFER97, aged 650 °C 12000 h, transverse | 18.09045 | TE | Eurofer | 450.1313 | plate | 8 | longitudinal |  |  |  | 979 | 120 | 939 | 240 | 650 | 12000 | polished
EUROFER97, aged 650 °C 12000 h, transverse | 16.1809 | TE | Eurofer | 500.1969 | plate | 8 | longitudinal |  |  |  | 979 | 120 | 939 | 240 | 650 | 12000 | polished
EUROFER97, aged 650 °C 12000 h, transverse | 20.73702 | TE | Eurofer | 550.2625 | plate | 8 | longitudinal |  |  |  | 979 | 120 | 939 | 240 | 650 | 12000 | polished
EUROFER97, aged 650 °C 12000 h, transverse | 22.51256 | TE | Eurofer | 649.9344 | plate | 8 | longitudinal |  |  |  | 979 | 120 | 939 | 240 | 650 | 12000 | polished
EUROFER97, aged 650 °C 12000 h, transverse | 41.47404 | TE | Eurofer | 700 | plate | 8 | longitudinal |  |  |  | 979 | 120 | 939 | 240 | 650 | 12000 | polished
EUROFER97, aged 700 °C 12000 h, transverse | 30.55276 | TE | Eurofer | 20.20998 | plate | 8 | longitudinal |  |  |  | 979 | 120 | 939 | 240 | 700 | 12000 | polished
EUROFER97, aged 700 °C 12000 h, transverse | 29.44724 | TE | Eurofer | 20.20998 | plate | 8 | longitudinal |  |  |  | 979 | 120 | 939 | 240 | 700 | 12000 | polished
EUROFER97, aged 700 °C 12000 h, transverse | 20.83752 | TE | Eurofer | 350 | plate | 8 | longitudinal |  |  |  | 979 | 120 | 939 | 240 | 700 | 12000 | polished
EUROFER97, aged 700 °C 12000 h, transverse | 23.8526 | TE | Eurofer | 450.1313 | plate | 8 | longitudinal |  |  |  | 979 | 120 | 939 | 240 | 700 | 12000 | polished
EUROFER97, aged 700 °C 12000 h, transverse | 22.84757 | TE | Eurofer | 500.1969 | plate | 8 | longitudinal |  |  |  | 979 | 120 | 939 | 240 | 700 | 12000 | polished
EUROFER97, aged 700 °C 12000 h, transverse | 23.45729 | TE | Eurofer | 549.895 | plate | 8 | longitudinal |  |  |  | 979 | 120 | 939 | 240 | 700 | 12000 | polished
EUROFER97, aged 700 °C 12000 h, transverse | 27.49749 | TE | Eurofer | 649.9344 | plate | 8 | longitudinal |  |  |  | 979 | 120 | 939 | 240 | 700 | 12000 | polished
EUROFER97, aged 700 °C 12000 h, transverse | 45.20603 | TE | Eurofer | 700.0919 | plate | 8 | longitudinal |  |  |  | 979 | 120 | 939 | 240 | 700 | 12000 | polished
EUROFER97 E83699, Ø100 mm bar, as-delivered | 4.59 | UE | Eurofer | 20 | bar | 100 | longitudinal |  |  |  | 979 | 111 | 739 | 222 | 600 | 1000 | polished
EUROFER97 E83699, Ø100 mm bar, as-delivered | 2.7 | UE | Eurofer | 300 | bar | 100 | longitudinal |  |  |  | 979 | 111 | 739 | 222 | 600 | 1000 | polished
EUROFER97 E83699, Ø100 mm bar, as-delivered | 2.36 | UE | Eurofer | 400 | bar | 100 | longitudinal |  |  |  | 979 | 111 | 739 | 222 | 600 | 1000 | polished
EUROFER97 E83699, Ø100 mm bar, as-delivered | 1.2 | UE | Eurofer | 500 | bar | 100 | longitudinal |  |  |  | 979 | 111 | 739 | 222 | 600 | 1000 | polished
EUROFER97 E83699, Ø100 mm bar, as-delivered | 0.84 | UE | Eurofer | 600 | bar | 100 | longitudinal |  |  |  | 979 | 111 | 739 | 222 | 600 | 1000 | polished
EUROFER97 E83699, Ø100 mm bar, as-delivered | 2.5 | UE | Eurofer | 700 | bar | 100 | longitudinal |  |  |  | 979 | 111 | 739 | 222 | 600 | 1000 | polished
EUROFER97 E83699, Ø100 mm bar, 1075 °C 30min + 750 °C 2h | 5.16 | UE | Eurofer | 20 | bar | 100 | longitudinal |  |  |  | 1075 | 30 | 750 | 120 | 600 | 1000 | polished
EUROFER97 E83699, Ø100 mm bar, 1075 °C 30min + 750 °C 2h | 2.78 | UE | Eurofer | 300 | bar | 100 | longitudinal |  |  |  | 1075 | 30 | 750 | 120 | 600 | 1000 | polished
EUROFER97 E83699, Ø100 mm bar, 1075 °C 30min + 750 °C 2h | 2.03 | UE | Eurofer | 400 | bar | 100 | longitudinal |  |  |  | 1075 | 30 | 750 | 120 | 600 | 1000 | polished
EUROFER97 E83699, Ø100 mm bar, 1075 °C 30min + 750 °C 2h | 1.26 | UE | Eurofer | 500 | bar | 100 | longitudinal |  |  |  | 1075 | 30 | 750 | 120 | 600 | 1000 | polished
EUROFER97 E83699, Ø100 mm bar, 1075 °C 30min + 750 °C 2h | 0.79 | UE | Eurofer | 600 | bar | 100 | longitudinal |  |  |  | 1075 | 30 | 750 | 120 | 600 | 1000 | polished
EUROFER97 E83698, 14 mm plate, as-delivered | 4.97 | UE | Eurofer | 20 | plate | 14 | longitudinal |  |  |  | 980 | 27 | 760 | 90 | 600 | 1000 | polished
EUROFER97 E83698, 14 mm plate, as-delivered | 2.7 | UE | Eurofer | 300 | plate | 14 | longitudinal |  |  |  | 980 | 27 | 760 | 90 | 600 | 1000 | polished
EUROFER97 E83698, 14 mm plate, as-delivered | 2.32 | UE | Eurofer | 400 | plate | 14 | longitudinal |  |  |  | 980 | 27 | 760 | 90 | 600 | 1000 | polished
EUROFER97 E83698, 14 mm plate, as-delivered | 1.19 | UE | Eurofer | 500 | plate | 14 | longitudinal |  |  |  | 980 | 27 | 760 | 90 | 600 | 1000 | polished
EUROFER97 E83698, 14 mm plate, as-delivered | 0.91 | UE | Eurofer | 600 | plate | 14 | longitudinal |  |  |  | 980 | 27 | 760 | 90 | 600 | 1000 | polished
EUROFER97 E83698, 14 mm plate, 1075 °C 30min + 750 °C 2h | 5 | UE | Eurofer | 20 | plate | 14 | longitudinal |  |  |  | 1075 | 30 | 750 | 120 | 600 | 1000 | polished
EUROFER97 E83698, 14 mm plate, 1075 °C 30min + 750 °C 2h | 2.51 | UE | Eurofer | 300 | plate | 14 | longitudinal |  |  |  | 1075 | 30 | 750 | 120 | 600 | 1000 | polished
EUROFER97 E83698, 14 mm plate, 1075 °C 30min + 750 °C 2h | 2.23 | UE | Eurofer | 400 | plate | 14 | longitudinal |  |  |  | 1075 | 30 | 750 | 120 | 600 | 1000 | polished
EUROFER97 E83698, 14 mm plate, 1075 °C 30min + 750 °C 2h | 0.91 | UE | Eurofer | 500 | plate | 14 | longitudinal |  |  |  | 1075 | 30 | 750 | 120 | 600 | 1000 | polished
EUROFER97 E83698, 14 mm plate, 1075 °C 30min + 750 °C 2h | 0.61 | UE | Eurofer | 600 | plate | 14 | longitudinal |  |  |  | 1075 | 30 | 750 | 120 | 600 | 1000 | polished
EUROFER97 E83698, 14 mm plate, 950 °C 30min + 750 °C 2h | 6.08 | UE | Eurofer | 20 | plate | 14 | longitudinal |  |  |  | 950 | 30 | 750 | 120 | 600 | 1000 | polished
EUROFER97 E83698, 14 mm plate, 950 °C 30min + 750 °C 2h | 3.6 | UE | Eurofer | 300 | plate | 14 | longitudinal |  |  |  | 950 | 30 | 750 | 120 | 600 | 1000 | polished
EUROFER97 E83698, 14 mm plate, 950 °C 30min + 750 °C 2h | 2.88 | UE | Eurofer | 400 | plate | 14 | longitudinal |  |  |  | 950 | 30 | 750 | 120 | 600 | 1000 | polished
EUROFER97 E83698, 14 mm plate, 950 °C 30min + 750 °C 2h | 1.39 | UE | Eurofer | 500 | plate | 14 | longitudinal |  |  |  | 950 | 30 | 750 | 120 | 600 | 1000 | polished
EUROFER97 E83698, 14 mm plate, 950 °C 30min + 750 °C 2h | 0.9 | UE | Eurofer | 600 | plate | 14 | longitudinal |  |  |  | 950 | 30 | 750 | 120 | 600 | 1000 | polished
EUROFER97, as-received, transverse | 5.753012 | UE | Eurofer | 20 | plate | 8 | transverse |  |  |  | 979 | 120 | 939 | 240 | 600 | 1000 | polished
EUROFER97, as-received, transverse | 2.018072 | UE | Eurofer | 400.5 | plate | 8 | transverse |  |  |  | 979 | 120 | 939 | 240 | 600 | 1000 | polished
EUROFER97, as-received, transverse | 1.144576 | UE | Eurofer | 500 | plate | 8 | transverse |  |  |  | 979 | 120 | 939 | 240 | 600 | 1000 | polished
EUROFER97, as-received, transverse | 0.7228916 | UE | Eurofer | 600.5 | plate | 8 | transverse |  |  |  | 979 | 120 | 939 | 240 | 600 | 1000 | polished
EUROFER97, as-received, transverse | 1.295179 | UE | Eurofer | 650.5 | plate | 8 | transverse |  |  |  | 979 | 120 | 939 | 240 | 600 | 1000 | polished
EUROFER97, as-received, transverse | 2.831325 | UE | Eurofer | 700 | plate | 8 | transverse |  |  |  | 979 | 120 | 939 | 240 | 600 | 1000 | polished
EUROFER97 E83699, Ø100 mm bar, as-delivered + aged 600 °C 1050h | 5.14 | UE | Eurofer | 20 | bar | 100 | longitudinal |  |  |  | 979 | 111 | 739 | 222 | 600 | 1050 | polished
EUROFER97 E83699, Ø100 mm bar, as-delivered + aged 600 °C 1050h | 3.03 | UE | Eurofer | 300 | bar | 100 | longitudinal |  |  |  | 979 | 111 | 739 | 222 | 600 | 1050 | polished
EUROFER97 E83699, Ø100 mm bar, as-delivered + aged 600 °C 1050h | 2.67 | UE | Eurofer | 400 | bar | 100 | longitudinal |  |  |  | 979 | 111 | 739 | 222 | 600 | 1050 | polished
EUROFER97 E83699, Ø100 mm bar, as-delivered + aged 600 °C 1050h | 1.44 | UE | Eurofer | 500 | bar | 100 | longitudinal |  |  |  | 979 | 111 | 739 | 222 | 600 | 1050 | polished
EUROFER97 E83699, Ø100 mm bar, as-delivered + aged 600 °C 1050h | 0.92 | UE | Eurofer | 600 | bar | 100 | longitudinal |  |  |  | 979 | 111 | 739 | 222 | 600 | 1050 | polished
EUROFER97 E83699, Ø100 mm bar, as-delivered + aged 580 °C 3300h | 5.35 | UE | Eurofer | 20 | bar | 100 | longitudinal |  |  |  | 979 | 111 | 739 | 222 | 580 | 3300 | polished
EUROFER97 E83699, Ø100 mm bar, as-delivered + aged 580 °C 3300h | 2.44 | UE | Eurofer | 400 | bar | 100 | longitudinal |  |  |  | 979 | 111 | 739 | 222 | 580 | 3300 | polished
EUROFER97 E83699, Ø100 mm bar, as-delivered + aged 580 °C 3300h | 1.1 | UE | Eurofer | 500 | bar | 100 | longitudinal |  |  |  | 979 | 111 | 739 | 222 | 580 | 3300 | polished
EUROFER97 E83699, Ø100 mm bar, 1075 °C + 750 °C + aged 600 °C 1050h | 5.68 | UE | Eurofer | 20 | bar | 100 | longitudinal |  |  |  | 1075 | 111 | 750 | 222 | 600 | 1050 | polished
EUROFER97 E83699, Ø100 mm bar, 1075 °C + 750 °C + aged 600 °C 1050h | 2.77 | UE | Eurofer | 300 | bar | 100 | longitudinal |  |  |  | 1075 | 111 | 750 | 222 | 600 | 1050 | polished
EUROFER97 E83699, Ø100 mm bar, 1075 °C + 750 °C + aged 600 °C 1050h | 2.77 | UE | Eurofer | 400 | bar | 100 | longitudinal |  |  |  | 1075 | 111 | 750 | 222 | 600 | 1050 | polished
EUROFER97 E83699, Ø100 mm bar, 1075 °C + 750 °C + aged 600 °C 1050h | 1.46 | UE | Eurofer | 500 | bar | 100 | longitudinal |  |  |  | 1075 | 111 | 750 | 222 | 600 | 1050 | polished
EUROFER97 E83699, Ø100 mm bar, 1075 °C + 750 °C + aged 600 °C 1050h | 0.65 | UE | Eurofer | 600 | bar | 100 | longitudinal |  |  |  | 1075 | 111 | 750 | 222 | 600 | 1050 | polished
EUROFER97, aged 400 °C 12000 h, transverse | 6.626506 | UE | Eurofer | 20 | plate | 8 | transverse |  |  |  | 979 | 120 | 939 | 240 | 400 | 12000 | polished
EUROFER97, aged 400 °C 12000 h, transverse | 2.534639 | UE | Eurofer | 350.02 | plate | 8 | transverse |  |  |  | 979 | 120 | 939 | 240 | 400 | 12000 | polished
EUROFER97, aged 400 °C 12000 h, transverse | 2.264759 | UE | Eurofer | 400.26 | plate | 8 | transverse |  |  |  | 979 | 120 | 939 | 240 | 400 | 12000 | polished
EUROFER97, aged 400 °C 12000 h, transverse | 1.53223 | UE | Eurofer | 499.78 | plate | 8 | transverse |  |  |  | 979 | 120 | 939 | 240 | 400 | 12000 | polished
EUROFER97, aged 400 °C 12000 h, transverse | 0.6647593 | UE | Eurofer | 550.02 | plate | 8 | transverse |  |  |  | 979 | 120 | 939 | 240 | 400 | 12000 | polished
EUROFER97, aged 400 °C 12000 h, transverse | 0.2984941 | UE | Eurofer | 650.18 | plate | 8 | transverse |  |  |  | 979 | 120 | 939 | 240 | 400 | 12000 | polished
EUROFER97, aged 400 °C 12000 h, transverse | 1.85994 | UE | Eurofer | 700.1 | plate | 8 | transverse |  |  |  | 979 | 120 | 939 | 240 | 400 | 12000 | polished
EUROFER97, aged 550 °C 12000 h, transverse | 5.993974 | UE | Eurofer | 19.5 | plate | 8 | transverse |  |  |  | 979 | 120 | 939 | 240 | 550 | 12000 | polished
EUROFER97, aged 550 °C 12000 h, transverse | 2.000502 | UE | Eurofer | 349.9666 | plate | 8 | transverse |  |  |  | 979 | 120 | 939 | 240 | 550 | 12000 | polished
EUROFER97, aged 550 °C 12000 h, transverse | 2.225401 | UE | Eurofer | 450.2334 | plate | 8 | transverse |  |  |  | 979 | 120 | 939 | 240 | 550 | 12000 | polished
EUROFER97, aged 550 °C 12000 h, transverse | 1.50251 | UE | Eurofer | 500.1 | plate | 8 | transverse |  |  |  | 979 | 120 | 939 | 240 | 550 | 12000 | polished
EUROFER97, aged 550 °C 12000 h, transverse | 0.4904609 | UE | Eurofer | 549.9666 | plate | 8 | transverse |  |  |  | 979 | 120 | 939 | 240 | 550 | 12000 | polished
EUROFER97, aged 550 °C 12000 h, transverse | 0.5225899 | UE | Eurofer | 650.2333 | plate | 8 | transverse |  |  |  | 979 | 120 | 939 | 240 | 550 | 12000 | polished
EUROFER97, aged 550 °C 12000 h, transverse | 1.518574 | UE | Eurofer | 700.1 | plate | 8 | transverse |  |  |  | 979 | 120 | 939 | 240 | 550 | 12000 | polished
EUROFER97, aged 650 °C 2000 h, transverse | 7.255182 | UE | Eurofer | 19.9187 | plate | 8 | transverse |  |  |  | 979 | 120 | 939 | 240 | 650 | 2000 | polished
EUROFER97, aged 650 °C 2000 h, transverse | 2.749538 | UE | Eurofer | 350 | plate | 8 | transverse |  |  |  | 979 | 120 | 939 | 240 | 650 | 2000 | polished
EUROFER97, aged 650 °C 2000 h, transverse | 2.49553 | UE | Eurofer | 450.2079 | plate | 8 | transverse |  |  |  | 979 | 120 | 939 | 240 | 650 | 2000 | polished
EUROFER97, aged 650 °C 2000 h, transverse | 1.436209 | UE | Eurofer | 499.9722 | plate | 8 | transverse |  |  |  | 979 | 120 | 939 | 240 | 650 | 2000 | polished
EUROFER97, aged 650 °C 2000 h, transverse | 0.9912933 | UE | Eurofer | 550.0277 | plate | 8 | transverse |  |  |  | 979 | 120 | 939 | 240 | 650 | 2000 | polished
EUROFER97, aged 650 °C 2000 h, transverse | 0.8218024 | UE | Eurofer | 650.1385 | plate | 8 | transverse |  |  |  | 979 | 120 | 939 | 240 | 650 | 2000 | polished
EUROFER97, aged 650 °C 2000 h, transverse | 1.796378 | UE | Eurofer | 699.9029 | plate | 8 | transverse |  |  |  | 979 | 120 | 939 | 240 | 650 | 2000 | polished
EUROFER97, aged 700 °C 2000 h, transverse | 9.09369 | UE | Eurofer | 19.9187 | plate | 8 | transverse |  |  |  | 979 | 120 | 939 | 240 | 700 | 2000 | polished
EUROFER97, aged 700 °C 2000 h, transverse | 3.655844 | UE | Eurofer | 350 | plate | 8 | transverse |  |  |  | 979 | 120 | 939 | 240 | 700 | 2000 | polished
EUROFER97, aged 700 °C 2000 h, transverse | 5.856877 | UE | Eurofer | 449.9492 | plate | 8 | transverse |  |  |  | 979 | 120 | 939 | 240 | 700 | 2000 | polished
EUROFER97, aged 700 °C 2000 h, transverse | 2.671851 | UE | Eurofer | 499.7459 | plate | 8 | transverse |  |  |  | 979 | 120 | 939 | 240 | 700 | 2000 | polished
EUROFER97, aged 700 °C 2000 h, transverse | 1.377126 | UE | Eurofer | 700 | plate | 8 | transverse |  |  |  | 979 | 120 | 939 | 240 | 700 | 2000 | polished
EUROFER97, aged 650 °C 12000 h, transverse | 8.239172 | UE | Eurofer | 19.9187 | plate | 8 | transverse |  |  |  | 979 | 120 | 939 | 240 | 650 | 12000 | polished
EUROFER97, aged 650 °C 12000 h, transverse | 3.604056 | UE | Eurofer | 350 | plate | 8 | transverse |  |  |  | 979 | 120 | 939 | 240 | 650 | 12000 | polished
EUROFER97, aged 650 °C 12000 h, transverse | 3.733528 | UE | Eurofer | 450.3049 | plate | 8 | transverse |  |  |  | 979 | 120 | 939 | 240 | 650 | 12000 | polished
EUROFER97, aged 650 °C 12000 h, transverse | 0.7297646 | UE | Eurofer | 549.8984 | plate | 8 | transverse |  |  |  | 979 | 120 | 939 | 240 | 650 | 12000 | polished
EUROFER97, aged 700 °C 12000 h, transverse | 16.42184 | UE | Eurofer | 19.9187 | plate | 8 | transverse |  |  |  | 979 | 120 | 939 | 240 | 700 | 12000 | polished
EUROFER97, aged 700 °C 12000 h, transverse | 15.82626 | UE | Eurofer | 19.9187 | plate | 8 | transverse |  |  |  | 979 | 120 | 939 | 240 | 700 | 12000 | polished
EUROFER97, aged 700 °C 12000 h, transverse | 9.223164 | UE | Eurofer | 350 | plate | 8 | transverse |  |  |  | 979 | 120 | 939 | 240 | 700 | 12000 | polished
EUROFER97, aged 700 °C 12000 h, transverse | 9.171376 | UE | Eurofer | 449.9492 | plate | 8 | transverse |  |  |  | 979 | 120 | 939 | 240 | 700 | 12000 | polished
EUROFER97, aged 700 °C 12000 h, transverse | 8.62759 | UE | Eurofer | 500.1017 | plate | 8 | transverse |  |  |  | 979 | 120 | 939 | 240 | 700 | 12000 | polished
EUROFER97, aged 700 °C 12000 h, transverse | 2.775432 | UE | Eurofer | 549.8984 | plate | 8 | transverse |  |  |  | 979 | 120 | 939 | 240 | 700 | 12000 | polished
EUROFER97, aged 700 °C 12000 h, transverse | 0.5485032 | UE | Eurofer | 700 | plate | 8 | transverse |  |  |  | 979 | 120 | 939 | 240 | 700 | 12000 | polished