## Sheet1
Tag | Target1 | Feature0 | Feature1 | Feature2 | Feature3 | Feature4 | Feature5 | Feature6 | Feature7 | Feature8 | Feature9 | Feature10 | Feature11 | Feature12 | Feature13 | Feature14 | Feature15
|  | YS/US/TE/UE | Material | Temp | bar/plate | Size | long/tran/radial | Grain Size (micron) | dpa | He (appm) | Austenizing temp (C) | Austenizing time | Tempering temp | tempering time | aged temp | aged time (hr) | surface finish
EUROFER97 E83699, Ø100 mm bar, as-delivered | 568 | YS | Eurofer | 18.94737 | bar | 100 | longitudinal |  |  |  | 979 | 111 | 739 | 222 | 600 | 1000 | polished
EUROFER97 E83699, Ø100 mm bar, as-delivered | 479 | YS | Eurofer | 300 | bar | 100 | longitudinal |  |  |  | 979 | 111 | 739 | 222 | 600 | 1000 | polished
EUROFER97 E83699, Ø100 mm bar, as-delivered | 453 | YS | Eurofer | 400 | bar | 100 | longitudinal |  |  |  | 979 | 111 | 739 | 222 | 600 | 1000 | polished
EUROFER97 E83699, Ø100 mm bar, as-delivered | 404 | YS | Eurofer | 500 | bar | 100 | longitudinal |  |  |  | 979 | 111 | 739 | 222 | 600 | 1000 | polished
EUROFER97 E83699, Ø100 mm bar, as-delivered | 284 | YS | Eurofer | 600 | bar | 100 | longitudinal |  |  |  | 979 | 111 | 739 | 222 | 600 | 1000 | polished
EUROFER97 E83699, Ø100 mm bar, as-delivered | 133 | YS | Eurofer | 700 | bar | 100 | longitudinal |  |  |  | 979 | 111 | 739 | 222 | 600 | 1000 | polished
EUROFER97 E83699, Ø100 mm bar, 1075 °C + 750 °C | 513 | YS | Eurofer | 18.9 | bar | 100 | longitudinal |  |  |  | 1075 | 111 | 750 | 222 | 600 | 1000 | polished
EUROFER97 E83699, Ø100 mm bar, 1075 °C + 750 °C | 456 | YS | Eurofer | 300 | bar | 100 | longitudinal |  |  |  | 1075 | 111 | 750 | 222 | 600 | 1000 | polished
EUROFER97 E83699, Ø100 mm bar, 1075 °C + 750 °C | 447 | YS | Eurofer | 400 | bar | 100 | longitudinal |  |  |  | 1075 | 111 | 750 | 222 | 600 | 1000 | polished
EUROFER97 E83699, Ø100 mm bar, 1075 °C + 750 °C | 384 | YS | Eurofer | 500 | bar | 100 | longitudinal |  |  |  | 1075 | 111 | 750 | 222 | 600 | 1000 | polished
EUROFER97 E83699, Ø100 mm bar, 1075 °C + 750 °C | 278 | YS | Eurofer | 600 | bar | 100 | longitudinal |  |  |  | 1075 | 111 | 750 | 222 | 600 | 1000 | polished
EUROFER97 E83698, 14 mm plate, as-delivered | 537 | YS | Eurofer | 18.9 | plate | 14 | longitudinal |  |  |  | 980 | 27 | 760 | 90 | 600 | 1000 | polished
EUROFER97 E83698, 14 mm plate, as-delivered | 469 | YS | Eurofer | 300 | plate | 14 | longitudinal |  |  |  | 980 | 27 | 760 | 90 | 600 | 1000 | polished
EUROFER97 E83698, 14 mm plate, as-delivered | 442 | YS | Eurofer | 400 | plate | 14 | longitudinal |  |  |  | 980 | 27 | 760 | 90 | 600 | 1000 | polished
EUROFER97 E83698, 14 mm plate, as-delivered | 392 | YS | Eurofer | 500 | plate | 14 | longitudinal |  |  |  | 980 | 27 | 760 | 90 | 600 | 1000 | polished
EUROFER97 E83698, 14 mm plate, as-delivered | 277 | YS | Eurofer | 600 | plate | 14 | longitudinal |  |  |  | 980 | 27 | 760 | 90 | 600 | 1000 | polished
EUROFER97 E83698, 14 mm plate, 1075 °C + 750 °C | 519 | YS | Eurofer | 11.1 | plate | 14 | longitudinal |  |  |  | 1075 | 27 | 750 | 90 | 600 | 1000 | polished
EUROFER97 E83698, 14 mm plate, 1075 °C + 750 °C | 460 | YS | Eurofer | 300 | plate | 14 | longitudinal |  |  |  | 1075 | 27 | 750 | 90 | 600 | 1000 | polished
EUROFER97 E83698, 14 mm plate, 1075 °C + 750 °C | 434 | YS | Eurofer | 400 | plate | 14 | longitudinal |  |  |  | 1075 | 27 | 750 | 90 | 600 | 1000 | polished
EUROFER97 E83698, 14 mm plate, 1075 °C + 750 °C | 391 | YS | Eurofer | 500 | plate | 14 | longitudinal |  |  |  | 1075 | 27 | 750 | 90 | 600 | 1000 | polished
EUROFER97 E83698, 14 mm plate, 1075 °C + 750 °C | 284 | YS | Eurofer | 600 | plate | 14 | longitudinal |  |  |  | 1075 | 27 | 750 | 90 | 600 | 1000 | polished
EUROFER97 E83698, 14 mm plate, 950 °C + 750 °C | 17.9 | YS | Eurofer | 17.9 | plate | 14 | longitudinal |  |  |  | 950 | 27 | 750 | 90 | 600 | 1000 | polished
EUROFER97 E83698, 14 mm plate, 950 °C + 750 °C | 300 | YS | Eurofer | 300 | plate | 14 | longitudinal |  |  |  | 950 | 27 | 750 | 90 | 600 | 1000 | polished
EUROFER97 E83698, 14 mm plate, 950 °C + 750 °C | 400 | YS | Eurofer | 400 | plate | 14 | longitudinal |  |  |  | 950 | 27 | 750 | 90 | 600 | 1000 | polished
EUROFER97 E83698, 14 mm plate, 950 °C + 750 °C | 500 | YS | Eurofer | 500 | plate | 14 | longitudinal |  |  |  | 950 | 27 | 750 | 90 | 600 | 1000 | polished
EUROFER97 E83698, 14 mm plate, 950 °C + 750 °C | 600 | YS | Eurofer | 600 | plate | 14 | longitudinal |  |  |  | 950 | 27 | 750 | 90 | 600 | 1000 | polished
EUROFER97 E83698, 8 mm plate, as-delivered, longitudinal | 659.8431 | YS | Eurofer | 21.03356 | plate | 8 | longitudinal | 7 | 0 | 0 | 979 | 120 | 939 | 240 | 600 | 1000 | polished
EUROFER97 E83698, 8 mm plate, as-delivered, longitudinal | 581.1259 | YS | Eurofer | 199.9396 | plate | 8 | longitudinal |  |  |  | 979 | 120 | 939 | 240 | 600 | 1000 | polished
EUROFER97 E83698, 8 mm plate, as-delivered, longitudinal | 507.3763 | YS | Eurofer | 400.1209 | plate | 8 | longitudinal |  |  |  | 979 | 120 | 939 | 240 | 600 | 1000 | polished
EUROFER97 E83698, 8 mm plate, as-delivered, longitudinal | 429.4234 | YS | Eurofer | 550.4987 | plate | 8 | longitudinal |  |  |  | 979 | 120 | 939 | 240 | 600 | 1000 | polished
EUROFER97 E83698, 14 mm plate, as-delivered, longitudinal | 663.2822 | YS | Eurofer | 21.51708 | plate | 14 | longitudinal |  |  |  | 980 | 27 | 760 | 90 | 600 | 1000 | polished
EUROFER97 E83698, 14 mm plate, as-delivered, longitudinal | 650.6721 | YS | Eurofer | 24.9018 | plate | 14 | longitudinal |  |  |  | 980 | 27 | 760 | 90 | 600 | 1000 | polished
EUROFER97 E83698, 14 mm plate, as-delivered, longitudinal | 516.1651 | YS | Eurofer | 350.3173 | plate | 14 | longitudinal |  |  |  | 980 | 27 | 760 | 90 | 600 | 1000 | polished
EUROFER97 E83698, 14 mm plate, as-delivered, longitudinal | 498.2054 | YS | Eurofer | 400.6044 | plate | 14 | longitudinal |  |  |  | 980 | 27 | 760 | 90 | 600 | 1000 | polished
EUROFER97 E83698, 14 mm plate, as-delivered, longitudinal | 466.1071 | YS | Eurofer | 450.408 | plate | 14 | longitudinal |  |  |  | 980 | 27 | 760 | 90 | 600 | 1000 | polished
EUROFER97 E83698, 14 mm plate, as-delivered, longitudinal | 417.5776 | YS | Eurofer | 500.2115 | plate | 14 | longitudinal |  |  |  | 980 | 27 | 760 | 90 | 600 | 1000 | polished
EUROFER97 E83698, 14 mm plate, as-delivered, longitudinal | 395.7966 | YS | Eurofer | 500.2115 | plate | 14 | longitudinal |  |  |  | 980 | 27 | 760 | 90 | 600 | 1000 | polished
EUROFER97 E83698, 14 mm plate, as-delivered, longitudinal | 367.1375 | YS | Eurofer | 550.4987 | plate | 14 | longitudinal |  |  |  | 980 | 27 | 760 | 90 | 600 | 1000 | polished
EUROFER97 E83698, 14 mm plate, as-delivered, longitudinal | 322.8113 | YS | Eurofer | 600.3022 | plate | 14 | longitudinal |  |  |  | 980 | 27 | 760 | 90 | 600 | 1000 | polished
EUROFER97 E83698, 14 mm plate, as-delivered, longitudinal | 314.0225 | YS | Eurofer | 600.3022 | plate | 14 | longitudinal |  |  |  | 980 | 27 | 760 | 90 | 600 | 1000 | polished
EUROFER97 E83698, 14 mm plate, as-delivered, longitudinal | 290.3309 | YS | Eurofer | 600.3022 | plate | 14 | longitudinal |  |  |  | 980 | 27 | 760 | 90 | 600 | 1000 | polished
EUROFER97 E83698, 14 mm plate, as-delivered, longitudinal | 275.046 | YS | Eurofer | 600.3022 | plate | 14 | longitudinal |  |  |  | 980 | 27 | 760 | 90 | 600 | 1000 | polished
EUROFER97 E83698, 14 mm plate, as-delivered, longitudinal | 233.3947 | YS | Eurofer | 650.5893 | plate | 14 | longitudinal |  |  |  | 980 | 27 | 760 | 90 | 600 | 1000 | polished
EUROFER97 E83698, 14 mm plate, as-delivered, longitudinal | 171.8731 | YS | Eurofer | 700.3929 | plate | 14 | longitudinal |  |  |  | 980 | 27 | 760 | 90 | 600 | 1000 | polished
EUROFER97 E83698, 25 mm plate, as-delivered, longitudinal | 679.3313 | YS | Eurofer | 22.00062 | plate | 25 | longitudinal |  |  |  | 979 | 120 | 939 | 240 | 600 | 1000 | polished
EUROFER97 E83698, 25 mm plate, as-delivered, longitudinal | 672.4531 | YS | Eurofer | 22.00062 | plate | 25 | longitudinal |  |  |  | 979 | 120 | 939 | 240 | 600 | 1000 | polished
EUROFER97 E83698, 25 mm plate, as-delivered, longitudinal | 652.5827 | YS | Eurofer | 27.31944 | plate | 25 | longitudinal |  |  |  | 979 | 120 | 939 | 240 | 600 | 1000 | polished
EUROFER97 E83698, 25 mm plate, as-delivered, longitudinal | 648.7615 | YS | Eurofer | 27.31944 | plate | 25 | longitudinal |  |  |  | 979 | 120 | 939 | 240 | 600 | 1000 | polished
EUROFER97 E83698, 25 mm plate, as-delivered, longitudinal | 565.841 | YS | Eurofer | 199.9396 | plate | 25 | longitudinal |  |  |  | 979 | 120 | 939 | 240 | 600 | 1000 | polished
EUROFER97 E83698, 25 mm plate, as-delivered, longitudinal | 574.6298 | YS | Eurofer | 199.9396 | plate | 25 | longitudinal |  |  |  | 979 | 120 | 939 | 240 | 600 | 1000 | polished
EUROFER97 E83698, 25 mm plate, as-delivered, longitudinal | 534.8891 | YS | Eurofer | 300.0302 | plate | 25 | longitudinal |  |  |  | 979 | 120 | 939 | 240 | 600 | 1000 | polished
EUROFER97 E83698, 25 mm plate, as-delivered, longitudinal | 554.7595 | YS | Eurofer | 300.0302 | plate | 25 | longitudinal |  |  |  | 979 | 120 | 939 | 240 | 600 | 1000 | polished
EUROFER97 E83698, 25 mm plate, as-delivered, longitudinal | 506.2299 | YS | Eurofer | 400.1209 | plate | 25 | longitudinal |  |  |  | 979 | 120 | 939 | 240 | 600 | 1000 | polished
EUROFER97 E83698, 25 mm plate, as-delivered, longitudinal | 497.4411 | YS | Eurofer | 400.1209 | plate | 25 | longitudinal |  |  |  | 979 | 120 | 939 | 240 | 600 | 1000 | polished
EUROFER97 E83698, 25 mm plate, as-delivered, longitudinal | 434.0089 | YS | Eurofer | 500.2115 | plate | 25 | longitudinal |  |  |  | 979 | 120 | 939 | 240 | 600 | 1000 | polished
EUROFER97 E83698, 25 mm plate, as-delivered, longitudinal | 431.334 | YS | Eurofer | 500.2115 | plate | 25 | longitudinal |  |  |  | 979 | 120 | 939 | 240 | 600 | 1000 | polished
EUROFER97 E83698, 25 mm plate, as-delivered, longitudinal | 404.9676 | YS | Eurofer | 550.4987 | plate | 25 | longitudinal |  |  |  | 979 | 120 | 939 | 240 | 600 | 1000 | polished
EUROFER97 E83698, 25 mm plate, as-delivered, longitudinal | 398.4715 | YS | Eurofer | 550.4987 | plate | 25 | longitudinal |  |  |  | 979 | 120 | 939 | 240 | 600 | 1000 | polished
EUROFER97 E83699, Ø100 mm bar, as-delivered, longitudinal | 627.7448 | YS | Eurofer | 24.9018 | bar | 100 | longitudinal |  |  |  | 979 | 111 | 739 | 222 | 600 | 1000 | polished
EUROFER97 E83699, Ø100 mm bar, as-delivered, longitudinal | 592.9717 | YS | Eurofer | 199.9396 | bar | 100 | longitudinal |  |  |  | 979 | 111 | 739 | 222 | 600 | 1000 | polished
EUROFER97 E83699, Ø100 mm bar, as-delivered, longitudinal | 589.9147 | YS | Eurofer | 199.9396 | bar | 100 | longitudinal |  |  |  | 979 | 111 | 739 | 222 | 600 | 1000 | polished
EUROFER97 E83699, Ø100 mm bar, as-delivered, longitudinal | 519.9863 | YS | Eurofer | 300.0302 | bar | 100 | longitudinal |  |  |  | 979 | 111 | 739 | 222 | 600 | 1000 | polished
EUROFER97 E83699, Ø100 mm bar, as-delivered, longitudinal | 513.8724 | YS | Eurofer | 400.1209 | bar | 100 | longitudinal |  |  |  | 979 | 111 | 739 | 222 | 600 | 1000 | polished
EUROFER97 E83699, Ø100 mm bar, as-delivered, longitudinal | 487.506 | YS | Eurofer | 400.1209 | bar | 100 | longitudinal |  |  |  | 979 | 111 | 739 | 222 | 600 | 1000 | polished
EUROFER97 E83699, Ø100 mm bar, as-delivered, longitudinal | 445.0904 | YS | Eurofer | 500.2115 | bar | 100 | longitudinal |  |  |  | 979 | 111 | 739 | 222 | 600 | 1000 | polished
EUROFER97 E83699, Ø100 mm bar, as-delivered, longitudinal | 423.6916 | YS | Eurofer | 500.2115 | bar | 100 | longitudinal |  |  |  | 979 | 111 | 739 | 222 | 600 | 1000 | polished
EUROFER97 E83699, Ø100 mm bar, as-delivered, longitudinal | 404.2033 | YS | Eurofer | 500.2115 | bar | 100 | longitudinal |  |  |  | 979 | 111 | 739 | 222 | 600 | 1000 | polished
EUROFER97 E83699, Ø100 mm bar, as-delivered, longitudinal | 291.4773 | YS | Eurofer | 600.3022 | bar | 100 | longitudinal |  |  |  | 979 | 111 | 739 | 222 | 600 | 1000 | polished
EUROFER97 E83699, Ø100 mm bar, as-delivered, longitudinal | 282.6885 | YS | Eurofer | 600.3022 | bar | 100 | longitudinal |  |  |  | 979 | 111 | 739 | 222 | 600 | 1000 | polished
EUROFER97 E83699, Ø100 mm bar, as-delivered, longitudinal | 162.32 | YS | Eurofer | 699.9094 | bar | 100 | longitudinal |  |  |  | 979 | 111 | 739 | 222 | 600 | 1000 | polished
EUROFER97 E83698, 14 mm plate, as-delivered, transverse | 514.2545 | YS | Eurofer | 350.3173 | plate | 14 | transverse |  |  |  | 980 | 27 | 760 | 90 | 600 | 1000 | polished
EUROFER97 E83698, 14 mm plate, as-delivered, transverse | 472.6032 | YS | Eurofer | 449.9245 | plate | 14 | transverse |  |  |  | 980 | 27 | 760 | 90 | 600 | 1000 | polished
EUROFER97 E83698, 14 mm plate, as-delivered, transverse | 404.5855 | YS | Eurofer | 500.2115 | plate | 14 | transverse |  |  |  | 980 | 27 | 760 | 90 | 600 | 1000 | polished
EUROFER97 E83698, 14 mm plate, as-delivered, transverse | 369.4302 | YS | Eurofer | 550.4987 | plate | 14 | transverse |  |  |  | 980 | 27 | 760 | 90 | 600 | 1000 | polished
EUROFER97 E83698, 14 mm plate, as-delivered, transverse | 268.55 | YS | Eurofer | 600.3022 | plate | 14 | transverse |  |  |  | 980 | 27 | 760 | 90 | 600 | 1000 | polished
EUROFER97 E83698, 14 mm plate, as-delivered, transverse | 229.1914 | YS | Eurofer | 650.1058 | plate | 14 | transverse |  |  |  | 980 | 27 | 760 | 90 | 600 | 1000 | polished
EUROFER97 E83698, 14 mm plate, as-delivered, transverse | 152.0027 | YS | Eurofer | 699.9094 | plate | 14 | transverse |  |  |  | 980 | 27 | 760 | 90 | 600 | 1000 | polished
EUROFER97 E83698, 25 mm plate, as-delivered, transverse | 658.6967 | YS | Eurofer | 27.31944 | plate | 25 | transverse |  |  |  | 979 | 120 | 939 | 240 | 600 | 1000 | polished
EUROFER97 E83698, 25 mm plate, as-delivered, transverse | 667.4855 | YS | Eurofer | 27.31944 | plate | 25 | transverse |  |  |  | 979 | 120 | 939 | 240 | 600 | 1000 | polished
EUROFER97 E83698, 25 mm plate, as-delivered, transverse | 541.3852 | YS | Eurofer | 300.0302 | plate | 25 | transverse |  |  |  | 979 | 120 | 939 | 240 | 600 | 1000 | polished
EUROFER97 E83698, 25 mm plate, as-delivered, transverse | 551.7025 | YS | Eurofer | 300.0302 | plate | 25 | transverse |  |  |  | 979 | 120 | 939 | 240 | 600 | 1000 | polished
EUROFER97 E83699, Ø100 mm bar, as-delivered, radial | 673.9816 | YS | Eurofer | 27.31944 | bar | 100 | radial |  |  |  | 979 | 111 | 739 | 222 | 600 | 1000 | polished
EUROFER97 E83699, Ø100 mm bar, as-delivered, radial | 318.9901 | YS | Eurofer | 600.3022 | bar | 100 | radial |  |  |  | 979 | 111 | 739 | 222 | 600 | 1000 | polished
EUROFER97, as-received, transverse | 661.0209 | YS | Eurofer | 20.88565 | plate | 8 | transverse |  |  |  | 979 | 120 | 939 | 240 | 600 | 1000 | polished
EUROFER97, as-received, transverse | 475.406 | YS | Eurofer | 400 | plate | 8 | transverse |  |  |  | 979 | 120 | 939 | 240 | 600 | 1000 | polished
EUROFER97, as-received, transverse | 405.3364 | YS | Eurofer | 499.9339 | plate | 8 | transverse |  |  |  | 979 | 120 | 939 | 240 | 600 | 1000 | polished
EUROFER97, as-received, transverse | 271.6937 | YS | Eurofer | 600.2644 | plate | 8 | transverse |  |  |  | 979 | 120 | 939 | 240 | 600 | 1000 | polished
EUROFER97, as-received, transverse | 154.7564 | YS | Eurofer | 699.8018 | plate | 8 | transverse |  |  |  | 979 | 120 | 939 | 240 | 600 | 1000 | polished
EUROFER97 E83699, Ø100 mm bar, as-delivered, aged 600 °C 1050h | 666 | YS | Eurofer | 18.3 | bar | 100 | longitudinal |  |  |  | 979 | 111 | 739 | 222 | 600 | 1050 | polished
EUROFER97 E83699, Ø100 mm bar, as-delivered, aged 600 °C 1050h | 537 | YS | Eurofer | 300 | bar | 100 | longitudinal |  |  |  | 979 | 111 | 739 | 222 | 600 | 1050 | polished
EUROFER97 E83699, Ø100 mm bar, as-delivered, aged 600 °C 1050h | 503 | YS | Eurofer | 400 | bar | 100 | longitudinal |  |  |  | 979 | 111 | 739 | 222 | 600 | 1050 | polished
EUROFER97 E83699, Ø100 mm bar, as-delivered, aged 600 °C 1050h | 422 | YS | Eurofer | 500 | bar | 100 | longitudinal |  |  |  | 979 | 111 | 739 | 222 | 600 | 1050 | polished
EUROFER97 E83699, Ø100 mm bar, as-delivered, aged 600 °C 1050h | 296 | YS | Eurofer | 600 | bar | 100 | longitudinal |  |  |  | 979 | 111 | 739 | 222 | 600 | 1050 | polished
EUROFER97 E83699, Ø100 mm bar, as-delivered, aged 580 °C 3300h | 660 | YS | Eurofer | 7.8 | bar | 100 | longitudinal |  |  |  | 979 | 111 | 739 | 222 | 580 | 3300 | polished
EUROFER97 E83699, Ø100 mm bar, as-delivered, aged 580 °C 3300h | 503 | YS | Eurofer | 400 | bar | 100 | longitudinal |  |  |  | 979 | 111 | 739 | 222 | 580 | 3300 | polished
EUROFER97 E83699, Ø100 mm bar, as-delivered, aged 580 °C 3300h | 425 | YS | Eurofer | 500 | bar | 100 | longitudinal |  |  |  | 979 | 111 | 739 | 222 | 580 | 3300 | polished
EUROFER97 E83699, Ø100 mm bar, 1075 °C + 750 °C, aged 600 °C 1050h | 624 | YS | Eurofer | 27.8 | bar | 100 | longitudinal |  |  |  | 1075 | 111 | 750 | 222 | 600 | 1050 | polished
EUROFER97 E83699, Ø100 mm bar, 1075 °C + 750 °C, aged 600 °C 1050h | 503 | YS | Eurofer | 300 | bar | 100 | longitudinal |  |  |  | 1075 | 111 | 750 | 222 | 600 | 1050 | polished
EUROFER97 E83699, Ø100 mm bar, 1075 °C + 750 °C, aged 600 °C 1050h | 468 | YS | Eurofer | 400 | bar | 100 | longitudinal |  |  |  | 1075 | 111 | 750 | 222 | 600 | 1050 | polished
EUROFER97 E83699, Ø100 mm bar, 1075 °C + 750 °C, aged 600 °C 1050h | 400 | YS | Eurofer | 500 | bar | 100 | longitudinal |  |  |  | 1075 | 111 | 750 | 222 | 600 | 1050 | polished
EUROFER97 E83699, Ø100 mm bar, 1075 °C + 750 °C, aged 600 °C 1050h | 284 | YS | Eurofer | 600 | bar | 100 | longitudinal |  |  |  | 1075 | 111 | 750 | 222 | 600 | 1050 | polished
EUROFER97, aged 400 °C 12000 h, transverse | 678.6543 | YS | Eurofer | 20.09253 | plate | 8 | transverse |  |  |  | 979 | 120 | 939 | 240 | 400 | 12000 | polished
EUROFER97, aged 400 °C 12000 h, transverse | 532.0186 | YS | Eurofer | 350.033 | plate | 8 | transverse |  |  |  | 979 | 120 | 939 | 240 | 400 | 12000 | polished
EUROFER97, aged 400 °C 12000 h, transverse | 498.1439 | YS | Eurofer | 400 | plate | 8 | transverse |  |  |  | 979 | 120 | 939 | 240 | 400 | 12000 | polished
EUROFER97, aged 400 °C 12000 h, transverse | 443.8515 | YS | Eurofer | 499.9339 | plate | 8 | transverse |  |  |  | 979 | 120 | 939 | 240 | 400 | 12000 | polished
EUROFER97, aged 400 °C 12000 h, transverse | 305.5685 | YS | Eurofer | 549.9009 | plate | 8 | transverse |  |  |  | 979 | 120 | 939 | 240 | 400 | 12000 | polished
EUROFER97, aged 400 °C 12000 h, transverse | 265.6612 | YS | Eurofer | 650.2313 | plate | 8 | transverse |  |  |  | 979 | 120 | 939 | 240 | 400 | 12000 | polished
EUROFER97, aged 400 °C 12000 h, transverse | 190.0232 | YS | Eurofer | 699.8017 | plate | 8 | transverse |  |  |  | 979 | 120 | 939 | 240 | 400 | 12000 | polished
EUROFER97, aged 400 °C 12000 h, transverse | 181.2065 | YS | Eurofer | 699.8017 | plate | 8 | transverse |  |  |  | 979 | 120 | 939 | 240 | 400 | 12000 | polished
EUROFER97, aged 550 °C 12000 h, transverse | 20.09253 | YS | Eurofer | 661.4849 | plate | 8 | transverse |  |  |  | 979 | 120 | 939 | 240 | 550 | 12000 | polished
EUROFER97, aged 550 °C 12000 h, transverse | 20.09253 | YS | Eurofer | 670.7657 | plate | 8 | transverse |  |  |  | 979 | 120 | 939 | 240 | 550 | 12000 | polished
EUROFER97, aged 550 °C 12000 h, transverse | 350.033 | YS | Eurofer | 511.1369 | plate | 8 | transverse |  |  |  | 979 | 120 | 939 | 240 | 550 | 12000 | polished
EUROFER97, aged 550 °C 12000 h, transverse | 449.967 | YS | Eurofer | 467.9814 | plate | 8 | transverse |  |  |  | 979 | 120 | 939 | 240 | 550 | 12000 | polished
EUROFER97, aged 550 °C 12000 h, transverse | 499.9339 | YS | Eurofer | 443.8515 | plate | 8 | transverse |  |  |  | 979 | 120 | 939 | 240 | 550 | 12000 | polished
EUROFER97, aged 550 °C 12000 h, transverse | 550.2975 | YS | Eurofer | 362.181 | plate | 8 | transverse |  |  |  | 979 | 120 | 939 | 240 | 550 | 12000 | polished
EUROFER97, aged 550 °C 12000 h, transverse | 650.2313 | YS | Eurofer | 226.2181 | plate | 8 | transverse |  |  |  | 979 | 120 | 939 | 240 | 550 | 12000 | polished
EUROFER97, aged 550 °C 12000 h, transverse | 699.8018 | YS | Eurofer | 191.8793 | plate | 8 | transverse |  |  |  | 979 | 120 | 939 | 240 | 550 | 12000 | polished
EUROFER97, aged 650 °C 2000 h, transverse | 656.3244 | YS | Eurofer | 20.22407 | plate | 8 | transverse |  |  |  | 979 | 120 | 939 | 240 | 650 | 2000 | polished
EUROFER97, aged 650 °C 2000 h, transverse | 502.6659 | YS | Eurofer | 350 | plate | 8 | transverse |  |  |  | 979 | 120 | 939 | 240 | 650 | 2000 | polished
EUROFER97, aged 650 °C 2000 h, transverse | 453.0346 | YS | Eurofer | 449.8821 | plate | 8 | transverse |  |  |  | 979 | 120 | 939 | 240 | 650 | 2000 | polished
EUROFER97, aged 650 °C 2000 h, transverse | 418.8883 | YS | Eurofer | 500.2359 | plate | 8 | transverse |  |  |  | 979 | 120 | 939 | 240 | 650 | 2000 | polished
EUROFER97, aged 650 °C 2000 h, transverse | 349.0074 | YS | Eurofer | 550.1769 | plate | 8 | transverse |  |  |  | 979 | 120 | 939 | 240 | 650 | 2000 | polished
EUROFER97, aged 650 °C 2000 h, transverse | 223.9365 | YS | Eurofer | 650.059 | plate | 8 | transverse |  |  |  | 979 | 120 | 939 | 240 | 650 | 2000 | polished
EUROFER97, aged 650 °C 2000 h, transverse | 157.232 | YS | Eurofer | 700 | plate | 8 | transverse |  |  |  | 979 | 120 | 939 | 240 | 650 | 2000 | polished
EUROFER97, aged 700 °C 2000 h, transverse | 572.9438 | YS | Eurofer | 20.22407 | plate | 8 | transverse |  |  |  | 979 | 120 | 939 | 240 | 700 | 2000 | polished
EUROFER97, aged 700 °C 2000 h, transverse | 437.5496 | YS | Eurofer | 350 | plate | 8 | transverse |  |  |  | 979 | 120 | 939 | 240 | 700 | 2000 | polished
EUROFER97, aged 700 °C 2000 h, transverse | 373.2274 | YS | Eurofer | 450.2948 | plate | 8 | transverse |  |  |  | 979 | 120 | 939 | 240 | 700 | 2000 | polished
EUROFER97, aged 700 °C 2000 h, transverse | 331.9342 | YS | Eurofer | 499.8231 | plate | 8 | transverse |  |  |  | 979 | 120 | 939 | 240 | 700 | 2000 | polished
EUROFER97, aged 700 °C 2000 h, transverse | 313.6699 | YS | Eurofer | 550.1769 | plate | 8 | transverse |  |  |  | 979 | 120 | 939 | 240 | 700 | 2000 | polished
EUROFER97, aged 700 °C 2000 h, transverse | 196.937 | YS | Eurofer | 650.059 | plate | 8 | transverse |  |  |  | 979 | 120 | 939 | 240 | 700 | 2000 | polished
EUROFER97, aged 700 °C 2000 h, transverse | 127.8502 | YS | Eurofer | 700 | plate | 8 | transverse |  |  |  | 979 | 120 | 939 | 240 | 700 | 2000 | polished
EUROFER97, aged 650 °C 12000 h, transverse | 604.7079 | YS | Eurofer | 20.22407 | plate | 8 | transverse |  |  |  | 979 | 120 | 939 | 240 | 650 | 12000 | polished
EUROFER97, aged 650 °C 12000 h, transverse | 609.4725 | YS | Eurofer | 20.22407 | plate | 8 | transverse |  |  |  | 979 | 120 | 939 | 240 | 650 | 12000 | polished
EUROFER97, aged 650 °C 12000 h, transverse | 424.844 | YS | Eurofer | 350 | plate | 8 | transverse |  |  |  | 979 | 120 | 939 | 240 | 650 | 12000 | polished
EUROFER97, aged 650 °C 12000 h, transverse | 396.6534 | YS | Eurofer | 450.2948 | plate | 8 | transverse |  |  |  | 979 | 120 | 939 | 240 | 650 | 12000 | polished
EUROFER97, aged 650 °C 12000 h, transverse | 384.3449 | YS | Eurofer | 499.8231 | plate | 8 | transverse |  |  |  | 979 | 120 | 939 | 240 | 650 | 12000 | polished
EUROFER97, aged 650 °C 12000 h, transverse | 287.4646 | YS | Eurofer | 550.1769 | plate | 8 | transverse |  |  |  | 979 | 120 | 939 | 240 | 650 | 12000 | polished
EUROFER97, aged 650 °C 12000 h, transverse | 170.3346 | YS | Eurofer | 700 | plate | 8 | transverse |  |  |  | 979 | 120 | 939 | 240 | 650 | 12000 | polished
EUROFER97, aged 700 °C 12000 h, transverse | 481.6222 | YS | Eurofer | 20.22407 | plate | 8 | transverse |  |  |  | 979 | 120 | 939 | 240 | 700 | 12000 | polished
EUROFER97, aged 700 °C 12000 h, transverse | 485.1957 | YS | Eurofer | 20.22407 | plate | 8 | transverse |  |  |  | 979 | 120 | 939 | 240 | 700 | 12000 | polished
EUROFER97, aged 700 °C 12000 h, transverse | 337.4929 | YS | Eurofer | 350 | plate | 8 | transverse |  |  |  | 979 | 120 | 939 | 240 | 700 | 12000 | polished
EUROFER97, aged 700 °C 12000 h, transverse | 325.5814 | YS | Eurofer | 449.8821 | plate | 8 | transverse |  |  |  | 979 | 120 | 939 | 240 | 700 | 12000 | polished
EUROFER97, aged 700 °C 12000 h, transverse | 293.4203 | YS | Eurofer | 499.8231 | plate | 8 | transverse |  |  |  | 979 | 120 | 939 | 240 | 700 | 12000 | polished
EUROFER97, aged 700 °C 12000 h, transverse | 234.6568 | YS | Eurofer | 550.1769 | plate | 8 | transverse |  |  |  | 979 | 120 | 939 | 240 | 700 | 12000 | polished
EUROFER97, aged 700 °C 12000 h, transverse | 161.2025 | YS | Eurofer | 650.059 | plate | 8 | transverse |  |  |  | 979 | 120 | 939 | 240 | 700 | 12000 | polished
EUROFER97, aged 700 °C 12000 h, transverse | 123.0856 | YS | Eurofer | 700 | plate | 8 | transverse |  |  |  | 979 | 120 | 939 | 240 | 700 | 12000 | polished
EUROFER97 E83699, Ø100 mm bar, as-received | 671.792 | US | Eurofer | 15.14108 | bar | 100 | longitudinal |  |  |  | 979 | 111 | 739 | 222 | 600 | 1000 | polished
EUROFER97 E83699, Ø100 mm bar, as-received | 545.7215 | US | Eurofer | 294.6979 | bar | 100 | longitudinal |  |  |  | 979 | 111 | 739 | 222 | 600 | 1000 | polished
EUROFER97 E83699, Ø100 mm bar, as-received | 504.7999 | US | Eurofer | 395.5499 | bar | 100 | longitudinal |  |  |  | 979 | 111 | 739 | 222 | 600 | 1000 | polished
EUROFER97 E83699, Ø100 mm bar, as-received | 425.5932 | US | Eurofer | 494.7373 | bar | 100 | longitudinal |  |  |  | 979 | 111 | 739 | 222 | 600 | 1000 | polished
EUROFER97 E83699, Ø100 mm bar, as-received | 293.3222 | US | Eurofer | 596.1153 | bar | 100 | longitudinal |  |  |  | 979 | 111 | 739 | 222 | 600 | 1000 | polished
EUROFER97 E83699, Ø100 mm bar, as-received | 165.6939 | US | Eurofer | 697.4531 | bar | 100 | longitudinal |  |  |  | 979 | 111 | 739 | 222 | 600 | 1000 | polished
EUROFER97 E83699, Ø100 mm bar, as-delivered | 671 | US | Eurofer | 15 | bar | 100 | longitudinal |  |  |  | 979 | 111 | 739 | 222 | 600 | 1000 | polished
EUROFER97 E83699, Ø100 mm bar, as-delivered | 544 | US | Eurofer | 300 | bar | 100 | longitudinal |  |  |  | 979 | 111 | 739 | 222 | 600 | 1000 | polished
EUROFER97 E83699, Ø100 mm bar, as-delivered | 503 | US | Eurofer | 400 | bar | 100 | longitudinal |  |  |  | 979 | 111 | 739 | 222 | 600 | 1000 | polished
EUROFER97 E83699, Ø100 mm bar, as-delivered | 424 | US | Eurofer | 500 | bar | 100 | longitudinal |  |  |  | 979 | 111 | 739 | 222 | 600 | 1000 | polished
EUROFER97 E83699, Ø100 mm bar, as-delivered | 291 | US | Eurofer | 600 | bar | 100 | longitudinal |  |  |  | 979 | 111 | 739 | 222 | 600 | 1000 | polished
EUROFER97 E83699, Ø100 mm bar, as-delivered | 163 | US | Eurofer | 700 | bar | 100 | longitudinal |  |  |  | 979 | 111 | 739 | 222 | 600 | 1000 | polished
EUROFER97 E83699, Ø100 mm bar, 1075 °C + 750 °C | 627 | US | Eurofer | 16.7 | bar | 100 | longitudinal |  |  |  | 1075 | 111 | 750 | 222 | 600 | 1000 | polished
EUROFER97 E83699, Ø100 mm bar, 1075 °C + 750 °C | 519 | US | Eurofer | 300 | bar | 100 | longitudinal |  |  |  | 1075 | 111 | 750 | 222 | 600 | 1000 | polished
EUROFER97 E83699, Ø100 mm bar, 1075 °C + 750 °C | 487 | US | Eurofer | 400 | bar | 100 | longitudinal |  |  |  | 1075 | 111 | 750 | 222 | 600 | 1000 | polished
EUROFER97 E83699, Ø100 mm bar, 1075 °C + 750 °C | 404 | US | Eurofer | 500 | bar | 100 | longitudinal |  |  |  | 1075 | 111 | 750 | 222 | 600 | 1000 | polished
EUROFER97 E83699, Ø100 mm bar, 1075 °C + 750 °C | 284 | US | Eurofer | 600 | bar | 100 | longitudinal |  |  |  | 1075 | 111 | 750 | 222 | 600 | 1000 | polished
EUROFER97 E83698, 14 mm plate, as-delivered | 652 | US | Eurofer | 14.4 | plate | 14 | longitudinal |  |  |  | 980 | 27 | 760 | 90 | 600 | 1000 | polished
EUROFER97 E83698, 14 mm plate, as-delivered | 536 | US | Eurofer | 300 | plate | 14 | longitudinal |  |  |  | 980 | 27 | 760 | 90 | 600 | 1000 | polished
EUROFER97 E83698, 14 mm plate, as-delivered | 497 | US | Eurofer | 400 | plate | 14 | longitudinal |  |  |  | 980 | 27 | 760 | 90 | 600 | 1000 | polished
EUROFER97 E83698, 14 mm plate, as-delivered | 419 | US | Eurofer | 500 | plate | 14 | longitudinal |  |  |  | 980 | 27 | 760 | 90 | 600 | 1000 | polished
EUROFER97 E83698, 14 mm plate, as-delivered | 292 | US | Eurofer | 600 | plate | 14 | longitudinal |  |  |  | 980 | 27 | 760 | 90 | 600 | 1000 | polished
EUROFER97 E83698, 14 mm plate, 1075 °C + 750 °C | 630 | US | Eurofer | 5 | plate | 14 | longitudinal |  |  |  | 1075 | 27 | 750 | 90 | 600 | 1000 | polished
EUROFER97 E83698, 14 mm plate, 1075 °C + 750 °C | 521 | US | Eurofer | 300 | plate | 14 | longitudinal |  |  |  | 1075 | 27 | 750 | 90 | 600 | 1000 | polished
EUROFER97 E83698, 14 mm plate, 1075 °C + 750 °C | 481 | US | Eurofer | 400 | plate | 14 | longitudinal |  |  |  | 1075 | 27 | 750 | 90 | 600 | 1000 | polished
EUROFER97 E83698, 14 mm plate, 1075 °C + 750 °C | 409 | US | Eurofer | 500 | plate | 14 | longitudinal |  |  |  | 1075 | 27 | 750 | 90 | 600 | 1000 | polished
EUROFER97 E83698, 14 mm plate, 1075 °C + 750 °C | 290 | US | Eurofer | 600 | plate | 14 | longitudinal |  |  |  | 1075 | 27 | 750 | 90 | 600 | 1000 | polished
EUROFER97 E83698, 14 mm plate, 950 °C + 750 °C | 624 | US | Eurofer | 5.6 | plate | 14 | longitudinal |  |  |  | 950 | 27 | 750 | 90 | 600 | 1000 | polished
EUROFER97 E83698, 14 mm plate, 950 °C + 750 °C | 511 | US | Eurofer | 300 | plate | 14 | longitudinal |  |  |  | 950 | 27 | 750 | 90 | 600 | 1000 | polished
EUROFER97 E83698, 14 mm plate, 950 °C + 750 °C | 474 | US | Eurofer | 400 | plate | 14 | longitudinal |  |  |  | 950 | 27 | 750 | 90 | 600 | 1000 | polished
EUROFER97 E83698, 14 mm plate, 950 °C + 750 °C | 399 | US | Eurofer | 500 | plate | 14 | longitudinal |  |  |  | 950 | 27 | 750 | 90 | 600 | 1000 | polished
EUROFER97 E83698, 14 mm plate, 950 °C + 750 °C | 280 | US | Eurofer | 600 | plate | 14 | longitudinal |  |  |  | 950 | 27 | 750 | 90 | 600 | 1000 | polished
EUROFER97 E83698, 8 mm plate, as-delivered, longitudinal | 659.8431 | US | Eurofer | 21.03356 | plate | 8 | longitudinal |  |  |  | 979 | 120 | 939 | 240 | 600 | 1000 | polished
EUROFER97 E83698, 8 mm plate, as-delivered, longitudinal | 581.1259 | US | Eurofer | 199.9396 | plate | 8 | longitudinal |  |  |  | 979 | 120 | 939 | 240 | 600 | 1000 | polished
EUROFER97 E83698, 8 mm plate, as-delivered, longitudinal | 507.3763 | US | Eurofer | 400.1209 | plate | 8 | longitudinal |  |  |  | 979 | 120 | 939 | 240 | 600 | 1000 | polished
EUROFER97 E83698, 8 mm plate, as-delivered, longitudinal | 429.4234 | US | Eurofer | 550.4987 | plate | 8 | longitudinal |  |  |  | 979 | 120 | 939 | 240 | 600 | 1000 | polished
EUROFER97 E83698, 14 mm plate, as-delivered, longitudinal | 663.2822 | US | Eurofer | 21.51708 | plate | 14 | longitudinal |  |  |  | 980 | 27 | 760 | 90 | 600 | 1000 | polished
EUROFER97 E83698, 14 mm plate, as-delivered, longitudinal | 650.6721 | US | Eurofer | 24.9018 | plate | 14 | longitudinal |  |  |  | 980 | 27 | 760 | 90 | 600 | 1000 | polished
EUROFER97 E83698, 14 mm plate, as-delivered, longitudinal | 516.1651 | US | Eurofer | 350.3173 | plate | 14 | longitudinal |  |  |  | 980 | 27 | 760 | 90 | 600 | 1000 | polished
EUROFER97 E83698, 14 mm plate, as-delivered, longitudinal | 498.2054 | US | Eurofer | 400.6044 | plate | 14 | longitudinal |  |  |  | 980 | 27 | 760 | 90 | 600 | 1000 | polished
EUROFER97 E83698, 14 mm plate, as-delivered, longitudinal | 466.1071 | US | Eurofer | 450.408 | plate | 14 | longitudinal |  |  |  | 980 | 27 | 760 | 90 | 600 | 1000 | polished
EUROFER97 E83698, 14 mm plate, as-delivered, longitudinal | 417.5776 | US | Eurofer | 500.2115 | plate | 14 | longitudinal |  |  |  | 980 | 27 | 760 | 90 | 600 | 1000 | polished
EUROFER97 E83698, 14 mm plate, as-delivered, longitudinal | 395.7966 | US | Eurofer | 500.2115 | plate | 14 | longitudinal |  |  |  | 980 | 27 | 760 | 90 | 600 | 1000 | polished
EUROFER97 E83698, 14 mm plate, as-delivered, longitudinal | 367.1375 | US | Eurofer | 550.4987 | plate | 14 | longitudinal |  |  |  | 980 | 27 | 760 | 90 | 600 | 1000 | polished
EUROFER97 E83698, 14 mm plate, as-delivered, longitudinal | 322.8113 | US | Eurofer | 600.3022 | plate | 14 | longitudinal |  |  |  | 980 | 27 | 760 | 90 | 600 | 1000 | polished
EUROFER97 E83698, 14 mm plate, as-delivered, longitudinal | 314.0225 | US | Eurofer | 600.3022 | plate | 14 | longitudinal |  |  |  | 980 | 27 | 760 | 90 | 600 | 1000 | polished
EUROFER97 E83698, 14 mm plate, as-delivered, longitudinal | 290.3309 | US | Eurofer | 600.3022 | plate | 14 | longitudinal |  |  |  | 980 | 27 | 760 | 90 | 600 | 1000 | polished
EUROFER97 E83698, 14 mm plate, as-delivered, longitudinal | 275.046 | US | Eurofer | 600.3022 | plate | 14 | longitudinal |  |  |  | 980 | 27 | 760 | 90 | 600 | 1000 | polished
EUROFER97 E83698, 14 mm plate, as-delivered, longitudinal | 233.3947 | US | Eurofer | 650.5893 | plate | 14 | longitudinal |  |  |  | 980 | 27 | 760 | 90 | 600 | 1000 | polished
EUROFER97 E83698, 14 mm plate, as-delivered, longitudinal | 171.8731 | US | Eurofer | 700.3929 | plate | 14 | longitudinal |  |  |  | 980 | 27 | 760 | 90 | 600 | 1000 | polished
EUROFER97 E83698, 25 mm plate, as-delivered, longitudinal | 679.3313 | US | Eurofer | 22.00062 | plate | 25 | longitudinal |  |  |  | 979 | 120 | 939 | 240 | 600 | 1000 | polished
EUROFER97 E83698, 25 mm plate, as-delivered, longitudinal | 672.4531 | US | Eurofer | 22.00062 | plate | 25 | longitudinal |  |  |  | 979 | 120 | 939 | 240 | 600 | 1000 | polished
EUROFER97 E83698, 25 mm plate, as-delivered, longitudinal | 652.5827 | US | Eurofer | 27.31944 | plate | 25 | longitudinal |  |  |  | 979 | 120 | 939 | 240 | 600 | 1000 | polished
EUROFER97 E83698, 25 mm plate, as-delivered, longitudinal | 648.7615 | US | Eurofer | 27.31944 | plate | 25 | longitudinal |  |  |  | 979 | 120 | 939 | 240 | 600 | 1000 | polished
EUROFER97 E83698, 25 mm plate, as-delivered, longitudinal | 565.841 | US | Eurofer | 199.9396 | plate | 25 | longitudinal |  |  |  | 979 | 120 | 939 | 240 | 600 | 1000 | polished
EUROFER97 E83698, 25 mm plate, as-delivered, longitudinal | 574.6298 | US | Eurofer | 199.9396 | plate | 25 | longitudinal |  |  |  | 979 | 120 | 939 | 240 | 600 | 1000 | polished
EUROFER97 E83698, 25 mm plate, as-delivered, longitudinal | 534.8891 | US | Eurofer | 300.0302 | plate | 25 | longitudinal |  |  |  | 979 | 120 | 939 | 240 | 600 | 1000 | polished
EUROFER97 E83698, 25 mm plate, as-delivered, longitudinal | 554.7595 | US | Eurofer | 300.0302 | plate | 25 | longitudinal |  |  |  | 979 | 120 | 939 | 240 | 600 | 1000 | polished
EUROFER97 E83698, 25 mm plate, as-delivered, longitudinal | 506.2299 | US | Eurofer | 400.1209 | plate | 25 | longitudinal |  |  |  | 979 | 120 | 939 | 240 | 600 | 1000 | polished
EUROFER97 E83698, 25 mm plate, as-delivered, longitudinal | 497.4411 | US | Eurofer | 400.1209 | plate | 25 | longitudinal |  |  |  | 979 | 120 | 939 | 240 | 600 | 1000 | polished
EUROFER97 E83698, 25 mm plate, as-delivered, longitudinal | 434.0089 | US | Eurofer | 500.2115 | plate | 25 | longitudinal |  |  |  | 979 | 120 | 939 | 240 | 600 | 1000 | polished
EUROFER97 E83698, 25 mm plate, as-delivered, longitudinal | 431.334 | US | Eurofer | 500.2115 | plate | 25 | longitudinal |  |  |  | 979 | 120 | 939 | 240 | 600 | 1000 | polished
EUROFER97 E83698, 25 mm plate, as-delivered, longitudinal | 404.9676 | US | Eurofer | 550.4987 | plate | 25 | longitudinal |  |  |  | 979 | 120 | 939 | 240 | 600 | 1000 | polished
EUROFER97 E83698, 25 mm plate, as-delivered, longitudinal | 398.4715 | US | Eurofer | 550.4987 | plate | 25 | longitudinal |  |  |  | 979 | 120 | 939 | 240 | 600 | 1000 | polished
EUROFER97 E83699, Ø100 mm bar, as-delivered, longitudinal | 627.7448 | US | Eurofer | 24.9018 | plate | 100 | longitudinal |  |  |  | 979 | 111 | 739 | 222 | 600 | 1000 | polished
EUROFER97 E83699, Ø100 mm bar, as-delivered, longitudinal | 592.9717 | US | Eurofer | 199.9396 | plate | 100 | longitudinal |  |  |  | 979 | 111 | 739 | 222 | 600 | 1000 | polished
EUROFER97 E83699, Ø100 mm bar, as-delivered, longitudinal | 589.9147 | US | Eurofer | 199.9396 | plate | 100 | longitudinal |  |  |  | 979 | 111 | 739 | 222 | 600 | 1000 | polished
EUROFER97 E83699, Ø100 mm bar, as-delivered, longitudinal | 519.9863 | US | Eurofer | 300.0302 | plate | 100 | longitudinal |  |  |  | 979 | 111 | 739 | 222 | 600 | 1000 | polished
EUROFER97 E83699, Ø100 mm bar, as-delivered, longitudinal | 513.8724 | US | Eurofer | 400.1209 | plate | 100 | longitudinal |  |  |  | 979 | 111 | 739 | 222 | 600 | 1000 | polished
EUROFER97 E83699, Ø100 mm bar, as-delivered, longitudinal | 487.506 | US | Eurofer | 400.1209 | plate | 100 | longitudinal |  |  |  | 979 | 111 | 739 | 222 | 600 | 1000 | polished
EUROFER97 E83699, Ø100 mm bar, as-delivered, longitudinal | 445.0904 | US | Eurofer | 500.2115 | plate | 100 | longitudinal |  |  |  | 979 | 111 | 739 | 222 | 600 | 1000 | polished
EUROFER97 E83699, Ø100 mm bar, as-delivered, longitudinal | 423.6916 | US | Eurofer | 500.2115 | plate | 100 | longitudinal |  |  |  | 979 | 111 | 739 | 222 | 600 | 1000 | polished
EUROFER97 E83699, Ø100 mm bar, as-delivered, longitudinal | 404.2033 | US | Eurofer | 500.2115 | plate | 100 | longitudinal |  |  |  | 979 | 111 | 739 | 222 | 600 | 1000 | polished
EUROFER97 E83699, Ø100 mm bar, as-delivered, longitudinal | 291.4773 | US | Eurofer | 600.3022 | plate | 100 | longitudinal |  |  |  | 979 | 111 | 739 | 222 | 600 | 1000 | polished
EUROFER97 E83699, Ø100 mm bar, as-delivered, longitudinal | 282.6885 | US | Eurofer | 600.3022 | plate | 100 | longitudinal |  |  |  | 979 | 111 | 739 | 222 | 600 | 1000 | polished
EUROFER97 E83699, Ø100 mm bar, as-delivered, longitudinal | 162.32 | US | Eurofer | 699.9094 | plate | 100 | longitudinal |  |  |  | 979 | 111 | 739 | 222 | 600 | 1000 | polished
EUROFER97 E83698, 14 mm plate, as-delivered, transverse | 514.2545 | US | Eurofer | 350.3173 | plate | 14 | transverse |  |  |  | 980 | 27 | 760 | 90 | 600 | 1000 | polished
EUROFER97 E83698, 14 mm plate, as-delivered, transverse | 472.6032 | US | Eurofer | 449.9245 | plate | 14 | transverse |  |  |  | 980 | 27 | 760 | 90 | 600 | 1000 | polished
EUROFER97 E83698, 14 mm plate, as-delivered, transverse | 404.5855 | US | Eurofer | 500.2115 | plate | 14 | transverse |  |  |  | 980 | 27 | 760 | 90 | 600 | 1000 | polished
EUROFER97 E83698, 14 mm plate, as-delivered, transverse | 369.4302 | US | Eurofer | 550.4987 | plate | 14 | transverse |  |  |  | 980 | 27 | 760 | 90 | 600 | 1000 | polished
EUROFER97 E83698, 14 mm plate, as-delivered, transverse | 268.55 | US | Eurofer | 600.3022 | plate | 14 | transverse |  |  |  | 980 | 27 | 760 | 90 | 600 | 1000 | polished
EUROFER97 E83698, 14 mm plate, as-delivered, transverse | 229.1914 | US | Eurofer | 650.1058 | plate | 14 | transverse |  |  |  | 980 | 27 | 760 | 90 | 600 | 1000 | polished
EUROFER97 E83698, 14 mm plate, as-delivered, transverse | 152.0027 | US | Eurofer | 699.9094 | plate | 14 | transverse |  |  |  | 980 | 27 | 760 | 90 | 600 | 1000 | polished
EUROFER97 E83698, 25 mm plate, as-delivered, transverse | 658.6967 | US | Eurofer | 27.31944 | plate | 25 | transverse |  |  |  | 979 | 120 | 939 | 240 | 600 | 1000 | polished
EUROFER97 E83698, 25 mm plate, as-delivered, transverse | 667.4855 | US | Eurofer | 27.31944 | plate | 25 | transverse |  |  |  | 979 | 120 | 939 | 240 | 600 | 1000 | polished
EUROFER97 E83698, 25 mm plate, as-delivered, transverse | 541.3852 | US | Eurofer | 300.0302 | plate | 25 | transverse |  |  |  | 979 | 120 | 939 | 240 | 600 | 1000 | polished
EUROFER97 E83698, 25 mm plate, as-delivered, transverse | 551.7025 | US | Eurofer | 300.0302 | plate | 25 | transverse |  |  |  | 979 | 120 | 939 | 240 | 600 | 1000 | polished
EUROFER97 E83699, Ø100 mm bar, as-delivered, radial | 673.9816 | US | Eurofer | 27.31944 | bar | 100 | radial |  |  |  | 979 | 111 | 739 | 222 | 600 | 1000 | polished
EUROFER97 E83699, Ø100 mm bar, as-delivered, radial | 318.9901 | US | Eurofer | 600.3022 | bar | 100 | radial |  |  |  | 979 | 111 | 739 | 222 | 600 | 1000 | polished
EUROFER97 E83699, Ø100 mm bar, as-delivered, aged 600 °C 1050h | 666 | US | Eurofer | 18.3 | bar | 100 | longitudinal |  |  |  | 979 | 111 | 739 | 222 | 600 | 1050 | polished
EUROFER97 E83699, Ø100 mm bar, as-delivered, aged 600 °C 1050h | 537 | US | Eurofer | 300 | bar | 100 | longitudinal |  |  |  | 979 | 111 | 739 | 222 | 600 | 1050 | polished
EUROFER97 E83699, Ø100 mm bar, as-delivered, aged 600 °C 1050h | 503 | US | Eurofer | 400 | bar | 100 | longitudinal |  |  |  | 979 | 111 | 739 | 222 | 600 | 1050 | polished
EUROFER97 E83699, Ø100 mm bar, as-delivered, aged 600 °C 1050h | 422 | US | Eurofer | 500 | bar | 100 | longitudinal |  |  |  | 979 | 111 | 739 | 222 | 600 | 1050 | polished
EUROFER97 E83699, Ø100 mm bar, as-delivered, aged 600 °C 1050h | 296 | US | Eurofer | 600 | bar | 100 | longitudinal |  |  |  | 979 | 111 | 739 | 222 | 600 | 1050 | polished
EUROFER97 E83699, Ø100 mm bar, as-delivered, aged 580 °C 3300h | 660 | US | Eurofer | 7.8 | bar | 100 | longitudinal |  |  |  | 979 | 111 | 739 | 222 | 580 | 3300 | polished
EUROFER97 E83699, Ø100 mm bar, as-delivered, aged 580 °C 3300h | 503 | US | Eurofer | 400 | bar | 100 | longitudinal |  |  |  | 979 | 111 | 739 | 222 | 580 | 3300 | polished
EUROFER97 E83699, Ø100 mm bar, as-delivered, aged 580 °C 3300h | 425 | US | Eurofer | 500 | bar | 100 | longitudinal |  |  |  | 979 | 111 | 739 | 222 | 580 | 3300 | polished
EUROFER97 E83699, Ø100 mm bar, 1075 °C + 750 °C, aged 600 °C 1050h | 624 | US | Eurofer | 27.8 | bar | 100 | longitudinal |  |  |  | 1075 | 111 | 750 | 222 | 600 | 1050 | polished
EUROFER97 E83699, Ø100 mm bar, 1075 °C + 750 °C, aged 600 °C 1050h | 503 | US | Eurofer | 300 | bar | 100 | longitudinal |  |  |  | 1075 | 111 | 750 | 222 | 600 | 1050 | polished
EUROFER97 E83699, Ø100 mm bar, 1075 °C + 750 °C, aged 600 °C 1050h | 468 | US | Eurofer | 400 | bar | 100 | longitudinal |  |  |  | 1075 | 111 | 750 | 222 | 600 | 1050 | polished
EUROFER97 E83699, Ø100 mm bar, 1075 °C + 750 °C, aged 600 °C 1050h | 400 | US | Eurofer | 500 | bar | 100 | longitudinal |  |  |  | 1075 | 111 | 750 | 222 | 600 | 1050 | polished
EUROFER97 E83699, Ø100 mm bar, 1075 °C + 750 °C, aged 600 °C 1050h | 284 | US | Eurofer | 600 | bar | 100 | longitudinal |  |  |  | 1075 | 111 | 750 | 222 | 600 | 1050 | polished
EUROFER97, aged 400 °C 12000 h, transverse | 678.6543 | US | Eurofer | 20.09253 | plate | 8 | transverse |  |  |  | 979 | 120 | 939 | 240 | 400 | 12000 | polished
EUROFER97, aged 400 °C 12000 h, transverse | 532.0186 | US | Eurofer | 350.033 | plate | 8 | transverse |  |  |  | 979 | 120 | 939 | 240 | 400 | 12000 | polished
EUROFER97, aged 400 °C 12000 h, transverse | 498.1439 | US | Eurofer | 400 | plate | 8 | transverse |  |  |  | 979 | 120 | 939 | 240 | 400 | 12000 | polished
EUROFER97, aged 400 °C 12000 h, transverse | 443.8515 | US | Eurofer | 499.9339 | plate | 8 | transverse |  |  |  | 979 | 120 | 939 | 240 | 400 | 12000 | polished
EUROFER97, aged 400 °C 12000 h, transverse | 305.5685 | US | Eurofer | 549.9009 | plate | 8 | transverse |  |  |  | 979 | 120 | 939 | 240 | 400 | 12000 | polished
EUROFER97, aged 400 °C 12000 h, transverse | 265.6612 | US | Eurofer | 650.2313 | plate | 8 | transverse |  |  |  | 979 | 120 | 939 | 240 | 400 | 12000 | polished
EUROFER97, aged 400 °C 12000 h, transverse | 190.0232 | US | Eurofer | 699.8017 | plate | 8 | transverse |  |  |  | 979 | 120 | 939 | 240 | 400 | 12000 | polished
EUROFER97, aged 400 °C 12000 h, transverse | 181.2065 | US | Eurofer | 699.8017 | plate | 8 | transverse |  |  |  | 979 | 120 | 939 | 240 | 400 | 12000 | polished
EUROFER97, aged 550 °C 12000 h, transverse | 661.4849 | US | Eurofer | 20.09253 | plate | 8 | transverse |  |  |  | 979 | 120 | 939 | 240 | 550 | 12000 | polished
EUROFER97, aged 550 °C 12000 h, transverse | 670.7657 | US | Eurofer | 20.09253 | plate | 8 | transverse |  |  |  | 979 | 120 | 939 | 240 | 550 | 12000 | polished
EUROFER97, aged 550 °C 12000 h, transverse | 511.1369 | US | Eurofer | 350.033 | plate | 8 | transverse |  |  |  | 979 | 120 | 939 | 240 | 550 | 12000 | polished
EUROFER97, aged 550 °C 12000 h, transverse | 467.9814 | US | Eurofer | 449.967 | plate | 8 | transverse |  |  |  | 979 | 120 | 939 | 240 | 550 | 12000 | polished
EUROFER97, aged 550 °C 12000 h, transverse | 443.8515 | US | Eurofer | 499.9339 | plate | 8 | transverse |  |  |  | 979 | 120 | 939 | 240 | 550 | 12000 | polished
EUROFER97, aged 550 °C 12000 h, transverse | 362.181 | US | Eurofer | 550.2975 | plate | 8 | transverse |  |  |  | 979 | 120 | 939 | 240 | 550 | 12000 | polished
EUROFER97, aged 550 °C 12000 h, transverse | 226.2181 | US | Eurofer | 650.2313 | plate | 8 | transverse |  |  |  | 979 | 120 | 939 | 240 | 550 | 12000 | polished
EUROFER97, aged 550 °C 12000 h, transverse | 191.8793 | US | Eurofer | 699.8018 | plate | 8 | transverse |  |  |  | 979 | 120 | 939 | 240 | 550 | 12000 | polished
EUROFER97, aged 650 °C 2000 h, transverse | 656.3244 | US | Eurofer | 20.22407 | plate | 8 | transverse |  |  |  | 979 | 120 | 939 | 240 | 650 | 2000 | polished
EUROFER97, aged 650 °C 2000 h, transverse | 502.6659 | US | Eurofer | 350 | plate | 8 | transverse |  |  |  | 979 | 120 | 939 | 240 | 650 | 2000 | polished
EUROFER97, aged 650 °C 2000 h, transverse | 453.0346 | US | Eurofer | 449.8821 | plate | 8 | transverse |  |  |  | 979 | 120 | 939 | 240 | 650 | 2000 | polished
EUROFER97, aged 650 °C 2000 h, transverse | 418.8883 | US | Eurofer | 500.2359 | plate | 8 | transverse |  |  |  | 979 | 120 | 939 | 240 | 650 | 2000 | polished
EUROFER97, aged 650 °C 2000 h, transverse | 349.0074 | US | Eurofer | 550.1769 | plate | 8 | transverse |  |  |  | 979 | 120 | 939 | 240 | 650 | 2000 | polished
EUROFER97, aged 650 °C 2000 h, transverse | 223.9365 | US | Eurofer | 650.059 | plate | 8 | transverse |  |  |  | 979 | 120 | 939 | 240 | 650 | 2000 | polished
EUROFER97, aged 650 °C 2000 h, transverse | 157.232 | US | Eurofer | 700 | plate | 8 | transverse |  |  |  | 979 | 120 | 939 | 240 | 650 | 2000 | polished
EUROFER97, aged 700 °C 2000 h, transverse | 572.9438 | US | Eurofer | 20.22407 | plate | 8 | transverse |  |  |  | 979 | 120 | 939 | 240 | 700 | 2000 | polished
EUROFER97, aged 700 °C 2000 h, transverse | 437.5496 | US | Eurofer | 350 | plate | 8 | transverse |  |  |  | 979 | 120 | 939 | 240 | 700 | 2000 | polished
EUROFER97, aged 700 °C 2000 h, transverse | 373.2274 | US | Eurofer | 450.2948 | plate | 8 | transverse |  |  |  | 979 | 120 | 939 | 240 | 700 | 2000 | polished
EUROFER97, aged 700 °C 2000 h, transverse | 331.9342 | US | Eurofer | 499.8231 | plate | 8 | transverse |  |  |  | 979 | 120 | 939 | 240 | 700 | 2000 | polished
EUROFER97, aged 700 °C 2000 h, transverse | 313.6699 | US | Eurofer | 550.1769 | plate | 8 | transverse |  |  |  | 979 | 120 | 939 | 240 | 700 | 2000 | polished
EUROFER97, aged 700 °C 2000 h, transverse | 196.937 | US | Eurofer | 650.059 | plate | 8 | transverse |  |  |  | 979 | 120 | 939 | 240 | 700 | 2000 | polished
EUROFER97, aged 700 °C 2000 h, transverse | 127.8502 | US | Eurofer | 700 | plate | 8 | transverse |  |  |  | 979 | 120 | 939 | 240 | 700 | 2000 | polished
EUROFER97, aged 650 °C 12000 h, transverse | 604.7079 | US | Eurofer | 20.22407 | plate | 8 | transverse |  |  |  | 979 | 120 | 939 | 240 | 650 | 12000 | polished
EUROFER97, aged 650 °C 12000 h, transverse | 609.4725 | US | Eurofer | 20.22407 | plate | 8 | transverse |  |  |  | 979 | 120 | 939 | 240 | 650 | 12000 | polished
EUROFER97, aged 650 °C 12000 h, transverse | 424.844 | US | Eurofer | 350 | plate | 8 | transverse |  |  |  | 979 | 120 | 939 | 240 | 650 | 12000 | polished
EUROFER97, aged 650 °C 12000 h, transverse | 396.6534 | US | Eurofer | 450.2948 | plate | 8 | transverse |  |  |  | 979 | 120 | 939 | 240 | 650 | 12000 | polished
EUROFER97, aged 650 °C 12000 h, transverse | 384.3449 | US | Eurofer | 499.8231 | plate | 8 | transverse |  |  |  | 979 | 120 | 939 | 240 | 650 | 12000 | polished
EUROFER97, aged 650 °C 12000 h, transverse | 287.4646 | US | Eurofer | 550.1769 | plate | 8 | transverse |  |  |  | 979 | 120 | 939 | 240 | 650 | 12000 | polished
EUROFER97, aged 650 °C 12000 h, transverse | 170.3346 | US | Eurofer | 700 | plate | 8 | transverse |  |  |  | 979 | 120 | 939 | 240 | 650 | 12000 | polished
EUROFER97, aged 700 °C 12000 h, transverse | 481.6222 | US | Eurofer | 20.22407 | plate | 8 | transverse |  |  |  | 979 | 120 | 939 | 240 | 700 | 12000 | polished
EUROFER97, aged 700 °C 12000 h, transverse | 485.1957 | US | Eurofer | 20.22407 | plate | 8 | transverse |  |  |  | 979 | 120 | 939 | 240 | 700 | 12000 | polished
EUROFER97, aged 700 °C 12000 h, transverse | 337.4929 | US | Eurofer | 350 | plate | 8 | transverse |  |  |  | 979 | 120 | 939 | 240 | 700 | 12000 | polished
EUROFER97, aged 700 °C 12000 h, transverse | 325.5814 | US | Eurofer | 449.8821 | plate | 8 | transverse |  |  |  | 979 | 120 | 939 | 240 | 700 | 12000 | polished
EUROFER97, aged 700 °C 12000 h, transverse | 293.4203 | US | Eurofer | 499.8231 | plate | 8 | transverse |  |  |  | 979 | 120 | 939 | 240 | 700 | 12000 | polished
EUROFER97, aged 700 °C 12000 h, transverse | 234.6568 | US | Eurofer | 550.1769 | plate | 8 | transverse |  |  |  | 979 | 120 | 939 | 240 | 700 | 12000 | polished
EUROFER97, aged 700 °C 12000 h, transverse | 161.2025 | US | Eurofer | 650.059 | plate | 8 | transverse |  |  |  | 979 | 120 | 939 | 240 | 700 | 12000 | polished
EUROFER97, aged 700 °C 12000 h, transverse | 123.0856 | US | Eurofer | 700 | plate | 8 | transverse |  |  |  | 979 | 120 | 939 | 240 | 700 | 12000 | polished