## Contents
Figure # | Property of Interest | Caption | Associated References
3 | Thermal Diffusivity Coef. (cm2/s) | Fig. 3. Thermal diffusivity of Eurofer 97 (solid circles) as a function of temperature. The data for F82H (open triangles) are according to Ref. [14]. The continuous and dotted lines are the least squares fitted equations (4) and (5). | [14] F. Tavassoli, DEMO Interim structural design criteria. Ref. N, T.-DMN/DIR 2002.
4 | Specific Heat (J/kg-K) | Fig. 4. Specific heat of Eurofer 97 (solid circles) as a function of temperature. The data for F82H (open triangles) are according to Ref. [14]. The continuous and dotted lines are the least squares fitted equations (6) and (7). Insert: Magnetic specific heat for Eurofer 97 (for details see text). | [14] F. Tavassoli, DEMO Interim structural design criteria. Ref. N, T.-DMN/DIR 2002.
5 | Thermal Conductivity, k (W/m-K) | Fig. 5. Thermal conductivity versus temperature. Open circles: Eurofer 97 using Eqs. (1), (4) and (6). Solid circles: Eurofer 97 from the experimental data points of diffusivity and specific heat (Figs. 3 and 4) and using Eq. (1). Open triangles: F82H according to Ref. [14]. The continuous and dotted lines are the least squares fitted equations (10) and (11). Insert: open circles experimental thermal resistivity values of Eurofer 97, continuous line the least squares fitted equation (9). | [14] F. Tavassoli, DEMO Interim structural design criteria. Ref. N, T.-DMN/DIR 2002.
6 | Electrical Resistivity (x10-8 ohm-m) | Fig. 6. The specific electrical resistivity of Eurofer 97 versus temperature. The continuous line is the least squares fitted equation (12). The open squares correspond to the electrical resistivity values from grade 91 steel [15]. Insert: the resistivity corresponding to the magnetic scattering of conduction electrons (see text for details). | [15] H. Stamm, U. Holzwarth, F. Lakestani, R. Valiev, V. Prozenzano, A. Volkan, J. Nucl. Mater. 283-287 (2000) 597.

## Figure 3
EUROFER97 |  | F82H
Temp (K) | Thermal Diffusivity Coef. (cm2/s) | Temp (K) | Thermal Diffusivity Coef. (cm2/s)
295.5959 | 0.08164071 | 293.2642 | 0.08859844
322.7979 | 0.08078977 | 373.3161 | 0.08664627
373.3161 | 0.07753615 | 472.7979 | 0.08234149
472.7979 | 0.0757842 | 573.057 | 0.07863737
573.057 | 0.07072859 | 672.5389 | 0.0726307
673.3161 | 0.06482202 | 772.7979 | 0.06577308
772.7979 | 0.05801446 | 873.057 | 0.05766407
873.057 | 0.05025584 | 973.3161 | 0.04805339
|  | 1072.798 | 0.04755284

## Figure 4
EUROFER97 |  | F82H
Temp (K) | Specific Heat (J/kg-K) | Temp (K) | Specific Heat (J/kg-K)
296.1039 | 448.3954 | 292.8571 | 449.1656
322.7273 | 461.4891 | 322.7273 | 461.4891
348.0519 | 475.353 | 373.3766 | 479.2041
373.3766 | 485.3659 | 422.7273 | 496.1489
398.0519 | 496.1489 | 472.7273 | 513.0937
423.3766 | 504.6213 | 522.7273 | 529.2683
447.4026 | 513.8639 | 572.7273 | 546.2131
472.7273 | 521.5661 | 622.7273 | 567.009
498.0519 | 530.0385 | 673.3766 | 589.3453
522.7273 | 536.9705 | 722.7273 | 613.2221
548.0519 | 544.6727 | 772.7273 | 646.3415
572.7273 | 550.8344 | 822.7273 | 682.5417
598.0519 | 556.9961 | 872.7273 | 729.525
622.7273 | 565.4685 | 922.7273 | 783.4403
648.0519 | 573.1707 | 972.7273 | 868.1643
673.3766 | 583.9538 | 1072.727 | 804.2362
698.0519 | 597.0475 | 1022.727 | 1076.123
722.7273 | 611.6816 | 1032.468 | 1156.226
747.4026 | 628.6264
773.3766 | 655.5841
797.4026 | 687.163
822.7273 | 721.0526
847.4026 | 764.1849
872.7273 | 801.1553

## Figure 5
EUROFER97 |  | F82H
Temp (K) | Thermal Conductivity, k (W/m-K) | Temp (K) | Thermal Conductivity, k (W/m-K)
295.8333 | 28.3301 | 292.8571 | 31.32039
322.619 | 28.93204 | 372.619 | 32.53398
372.619 | 29.19417 | 473.2143 | 32.92233
473.2143 | 30.6699 | 572.619 | 33.43689
572.619 | 30.19417 | 673.2143 | 33.02913
672.619 | 29.3301 | 773.2143 | 32.72816
772.619 | 29.4466 | 872.619 | 32.32039
872.619 | 31.17476 | 973.2143 | 31.92233
|  | 1073.214 | 29.2233

## Figure 6
EUROFER97 |  | Grade 91 Steel
Temp (K) | Electrical Resistivity (x10-8 ohm-m) | Temp (K) | Electrical Resistivity (x10-8 ohm-m)
303.318 | 51.07784 | 293.3641 | 50.23952
327.6498 | 54.5509 | 323.2258 | 52.51497
344.2396 | 56.46707 | 372.9954 | 56.46707
365.8065 | 59.1018 | 423.318 | 60.2994
396.2212 | 62.81437 | 472.5346 | 64.2515
423.318 | 66.40719 | 523.4101 | 68.20359
450.4147 | 69.28144 | 573.1797 | 72.27545
467.0046 | 71.43713 | 623.5023 | 76.34731
497.4194 | 75.50898 | 672.7189 | 80.2994
523.4101 | 77.42515 | 723.0415 | 84.49102
545.53 | 81.13772 | 772.8111 | 88.68263
577.0507 | 84.73054 | 822.5806 | 92.75449
601.9355 | 87.24551 | 872.9032 | 96.82635
657.788 | 93.47305 | 923.2258 | 101.018
682.1198 | 96.22754
708.1106 | 99.58084
734.6544 | 102.5749
763.4101 | 105.8084
783.871 | 107.9641
817.0507 | 111.1976
850.2304 | 114.1916
883.9631 | 117.4251
924.8848 | 121.3772
*Important comment about data digitzed for EUROFER97: A subset of the data points were chosen along the least squares fit line. Difficult to discretize all points due to overlap.