## W_diffusivity
W-Fujitsuka |  | W-tanabe |  | W-Touloukian |  | W-Single Crystal
Temp (C) | Thermal Diffusivity Coef. (mm2/s) | Temp (C) | Thermal Diffusivity Coef. (mm2/s) | Temp (C) | Thermal Diffusivity Coef. (mm2/s) | Temp (C) | Thermal Diffusivity Coef. (mm2/s)
28.49503 | 71.7858 | 21.24394 | 64.5236 | 23.05903 | 66.4181 | 26.65216 | 68.94394
119.9393 | 70.03693 | 142.5214 | 60.08659 | 77.50703 | 63.09514 | 96.91273 | 64.82943
172.5954 | 65.60895 | 181.1569 | 57.55519 | 119.6384 | 59.77381 | 197.0158 | 58.34257
207.6655 | 61.49907 | 469.4688 | 48.99094 | 221.5333 | 54.39198 | 293.6507 | 53.59302
286.8348 | 61.17286 | 552.1155 | 47.24322 | 323.4885 | 51.06278 | 392.1284 | 51.68532
344.7185 | 55.00735 | 671.7029 | 45.17485 | 427.2124 | 48.04913 | 497.6397 | 49.61881
450.202 | 51.99347 | 759.6374 | 43.74223 | 522.1619 | 45.82611 | 592.5984 | 47.71158
555.6855 | 48.97959 |  |  | 625.909 | 43.60193
643.5922 | 46.5996 |  |  | 720.877 | 42.01049
757.9196 | 45.16351 |  |  | 826.3929 | 40.10187
|  |  |  | 921.3794 | 39.142
|  |  |  | 1019.871 | 37.70799
|  |  |  | 1121.891 | 36.5893
Fig 8. Properties of Tungsten and its Alloys Digital Materials Solutions, Inc.

## W_resistivity
W Forsythe |  | W Desia
Temp (K) | Electrical Resistivity (x10-8 ohm-m) | Temp (K) | Electrical Resistivity (x10-8 ohm-m)
291.1051 | 6.937665 | 105.1213 | 0.4340594
392.1833 | 10.07564 | 190.027 | 2.673563
493.2615 | 13.21362 | 238.5445 | 3.341954
598.3827 | 16.80144 | 303.2345 | 4.233141
800.5391 | 24.20352 | 404.3127 | 6.920667
897.5741 | 28.69345 | 501.3477 | 9.6088
994.6092 | 32.05726 | 602.4259 | 12.29633
1103.774 | 36.09492 | 703.504 | 14.98385
1204.852 | 40.35902 | 796.496 | 17.89782
1297.844 | 44.39912 | 897.5741 | 21.03579
1407.008 | 48.662 | 1002.695 | 24.17316
1504.043 | 53.15194 | 1095.687 | 27.08713
1605.121 | 57.19082 | 1200.809 | 30.2245
1702.156 | 61.45553 | 1301.887 | 33.36247
1807.278 | 65.71902 | 1398.922 | 36.72628
1896.226 | 70.43539 | 1491.914 | 39.86547
2001.348 | 74.92412 | 1597.035 | 43.67852
2106.469 | 79.41284 | 1698.113 | 46.59127
2203.504 | 83.67755 | 1799.191 | 49.72924
2304.582 | 88.3921 | 1896.226 | 53.31828
2397.574 | 93.10787 | 1997.305 | 56.68148
2502.695 | 97.82181 | 2195.418 | 64.30939
2595.687 | 102.0871 | 2401.617 | 71.03519
2704.852 | 107.2509 | 2603.774 | 78.21204
2801.887 | 112.1913 | 2801.887 | 86.06518
2894.879 | 116.9071 | 3004.043 | 93.69248
3000 | 121.8462 | 3202.156 | 101.5456
3105.121 | 127.0106 | 3404.313 | 99.48823
3202.156 | 131.2753
3303.235 | 136.4403
3404.313 | 141.3801
3501.348 | 146.3205
Fig 10. Properties of Tungsten and its Alloys Digital Materials Solutions, Inc.

## W_CTE
EUROFER97
Temp (F) | Coefficient of Thermal Expansion
799.6408 | 2.423116
2195.319 | 2.760268
3619.284 | 4.164268
Fig A-1, Schmidt, Frank F. The engineering properties of tungsten and tungsten alloys. Vol. 191. Defense Metals Information Center, Battelle Memorial Institute, 1963.

## W_emissivity
W Minissale_short |  | W Minissale_long |  | W Minissale_intermediate |  | W Brodu |  | W Rudkin |  | W Matsumoto |  | W Worthing
Temp (K) | Thermal Emissivity | Temp (K) | Thermal Emissivity | Temp (K) | Thermal Emissivity | Temp (K) | Thermal Emissivity | Temp (K) | Thermal Emissivity | Temp (K) | Thermal Emissivity | Temp (K) | Thermal Emissivity
41.09589 | 0.02769231 | 41.09589 | 0.01153846 | 45.20548 | 0.01461538 | 850.6849 | 0.06538462 | 1360.274 | 0.2761538 | 1836.986 | 0.2376923 | 1343.836 | 0.1946154
160.274 | 0.04307692 | 168.4932 | 0.01846154 | 156.1644 | 0.02 | 879.4521 | 0.08 | 1684.932 | 0.3115385 | 1960.274 | 0.2530769 | 1869.863 | 0.2692308
279.4521 | 0.06615385 | 279.4521 | 0.03615385 | 275.3425 | 0.03461538 | 928.7671 | 0.1084615 | 1964.384 | 0.3323077 | 2079.452 | 0.2638462 | 2416.438 | 0.3192308
460.274 | 0.1 | 460.274 | 0.06307692 | 464.3836 | 0.05923077 | 1031.507 | 0.1592308 | 2247.945 | 0.3461538 | 2165.753 | 0.2738462 | 2950.685 | 0.3476923
595.8904 | 0.1353846 | 612.3288 | 0.08230769 | 591.7808 | 0.08615385 | 1130.137 | 0.2015385 | 2539.726 | 0.3553846 | 2264.384 | 0.2830769 | 3489.041 | 0.3707692
731.5068 | 0.1630769 | 706.8493 | 0.1123077 | 731.5068 | 0.1092308 | 1158.904 | 0.2215385 | 2810.959 | 0.3569231 | 2350.685 | 0.2884615
[6 empty] | 1241.096 | 0.2476923 |  |  | 2445.205 | 0.2976923
[6 empty] | 1343.836 | 0.2592308 |  |  | 2539.726 | 0.3023077
[6 empty] | 1343.836 | 0.2753846 |  |  | 2679.452 | 0.3092308
[6 empty] | 1426.027 | 0.2838462 |  |  | 2786.301 | 0.3161538
[6 empty] | 1557.534 | 0.2892308 |  |  | 2913.699 | 0.3215385
[6 empty] | 1594.521 | 0.2769231 |  |  | 3073.973 | 0.3307692
[6 empty] | 1532.877 | 0.2623077 |  |  | 3242.466 | 0.3338462
[10 empty] | 3419.178 | 0.3407692
Fig 9. Properties of Tungsten and its Alloys Digital Materials Solutions, Inc.

## W_elastic
W-Rolled Tungsten sheet
Number of cycles to failure | Max Stress (1000 PSI)
21340.12 | 158.9928
24831.6 | 159.2084
101861.3 | 150.9727
176465 | 150.8377
1453224.3 | 129.0771
3684240.7 | 130.9826
4364835.0 | 119.8386
6923317.8 | 121.3227
7841495.0 | 114.6554
10802434.1 | 116.2297
Fig A-23, Schmidt, Frank F. The engineering properties of tungsten and tungsten alloys. Vol. 191. Defense Metals Information Center, Battelle Memorial Institute, 1963.

## W_hardness
W
Temp (C) | Hardness (VHN)
1200.408 | 472.8437
1300.438 | 446.4031
1398.957 | 442.183
1499.187 | 373.1813
1599.563 | 373.1064
Fig A-25, Schmidt, Frank F. The engineering properties of tungsten and tungsten alloys. Vol. 191. Defense Metals Information Center, Battelle Memorial Institute, 1963.

## W_strength
W Nogami |  | W k-doped WRe fit |  | W Plansee |  | W Drury |  | W Streichen |  | W Shen |  | W Skoro ASTM06 |  | W Skoro ASTM03
Temp (K) | Ultimate Strength (MPa) | Temp (K) | Ultimate Strength (MPa) | Temp (K) | Yield Strength (MPa) | Temp (K) | Yield Strength (MPa) | Temp (K) | Yield Strength (MPa) | Temp (K) | Yield Strength (MPa) | Temp (K) | Yield Strength (MPa) | Temp (K) | Yield Strength (MPa)
-3.589744 | 859.5365 | 87.94872 | 1118.004 | 469.5817 | 1219.247 | 287.0722 | 1377.413 | 321.2928 | 1286.019 | 319.3916 | 1395.771 | 1718.631 | 90.68827 | 1965.779 | 54.60524
86.15385 | 900.5348 | 213.5897 | 870.2317 | 498.0989 | 1179.671 | 811.7871 | 890.6744 | 473.384 | 908.2792 | 469.5817 | 1072.906 | 1773.764 | 87.75155 | 2017.11 | 51.66079
208.2051 | 757.9323 | 335.641 | 850.6239 | 526.616 | 1146.192 | 1100.76 | 696.1398 | 663.4981 | 713.5437 | 657.7947 | 847.6784 | 1826.996 | 78.71341 | 2076.046 | 51.78058
330.2564 | 631.3725 | 472.0513 | 848.8414 | 551.3308 | 1106.608 | 1380.228 | 474.1468 | 865.019 | 576.7582 | 861.2167 | 671.2626 | 1929.658 | 72.82451 | 2133.08 | 45.79894
464.8718 | 538.6809 | 592.3077 | 772.1925 | 577.9468 | 1079.223 | 1642.586 | 239.924 | 1083.65 | 485.7391 | 1083.65 | 577.2025 | 2024.715 | 66.92015 | 2235.741 | 39.91004
590.5128 | 583.2442 | 725.1282 | 720.4991 | 600.7605 | 1045.733 | 1920.152 | 66.70763 | 1258.555 | 434.2654 |  |  | 2121.673 | 48.82454 | 2296.578 | 36.98491
721.5385 | 540.4635 | 856.1538 | 736.5419 | 623.5741 | 1012.243 | 2201.521 | 39.84049 |  |  |  |  | 2332.7 | 43.15589 | 2378.327 | 34.10229
863.3333 | 519.0731 | 1112.821 | 667.0232 | 663.4981 | 975.7388 | [6 empty] | 2235.741 | 42.95882 | 2477.186 | 34.30322
1105.641 | 486.9875 | 1365.897 | 629.59 | 676.8061 | 942.2293 | [6 empty] | 2439.163 | 34.22594
1371.282 | 429.9465 |  |  | 703.4221 | 905.698
|  |  |  | 731.9392 | 875.2682
|  |  |  | 781.3688 | 802.1979
|  |  |  | 806.0837 | 780.9067
|  |  |  | 908.7452 | 710.9934
|  |  |  | 958.1749 | 692.8012
|  |  |  | 1062.738 | 628.9893
|  |  |  | 1134.981 | 583.4044
|  |  |  | 1190.114 | 549.9799
|  |  |  | 1268.061 | 489.1627
|  |  |  | 1288.973 | 455.6686
|  |  |  | 1342.205 | 388.7037
|  |  |  | 1403.042 | 291.2663
|  |  |  | 1429.658 | 260.8326
|  |  |  | 1479.087 | 206.0551
|  |  |  | 1557.034 | 142.1891
|  |  |  | 1583.65 | 120.9017
|  |  |  | 1807.985 | 72.5772
|  |  |  | 1946.768 | 60.66416
|  |  |  | 1711.027 | 182.1362
|  |  |  | 2114.068 | 54.90664
|  |  |  | 2309.886 | 43.10952
Fig 13. Properties of Tungsten and its Alloys Digital Materials Solutions, Inc. |  |  |  | Fig 14. Properties of Tungsten and its Alloys Digital Materials Solutions, Inc.

## W_ductility
W-CFETR |  | W-IGP
Temp (C) | Flexural Strain (%) | Temp (C) | Flexural Strain (%)
200 | 0.470564 | 200 | 0.2630712
250 | 0.8929601 | 300 | 0.5372581
300 | 4.479621 | 350.78125 | 3.39781
325 | 6.143269 | 400.78125 | 5.843261
350.78125 | 13.72058 | 450 | 8.807328
375.78125 | 17.35541 | 474.21875 | 15.0357
|  | 500 | 15.24702
|  | 525 | 14.26513
Fig 4. Yin, Chao, et al. "Ductile to brittle transition in ITER specification tungsten assessed by combined fracture toughness and bending tests analysis." Materials Science and Engineering: A 750 (2019): 20-30.

## W_toughness
W-CFETR |  | W-CFETR
Temp (C) | Fracture Toughness (MPa·m ^1/2) | Temp (C) | Fracture Toughness (MPa·m ^1/2)
23.81964 | 9.156118 | 21.99612 | 8.484848
101.2843 | 10 | 102.2881 | 8.484848
200.8685 | 12.8692 | 201.5532 | 8.316498
304.4442 | 25.52743 | 301.1084 | 18.08081
353.0444 | 29.40928 | 401.9121 | 20.60606
380.0425 | 35.99156 | 452.1468 | 41.14478
404.5459 | 33.12236 | 501.9293 | 46.19529
454.7722 | 38.52321 | 551.7167 | 51.41414
504.0562 | 35.31646 | 601.4549 | 54.94949
555.8902 | 42.06751
604.4904 | 45.94937
Fig 4. Yin, Chao, et al. "Ductile to brittle transition in ITER specification tungsten assessed by combined fracture toughness and bending tests analysis." Materials Science and Engineering: A 750 (2019): 20-30.

## W_creep
W-5Re 1year |  | W-5Re 3year |  | W-5Re 10year |  | W-5Re 2/3 yield |  | W-5Re 1/3 ultimate |  | W 1year |  | W 3year |  | W 10year |  | W 1/3 ultimate |  | W 2/3 yield
Temp (C) | Stress (MPa) | Temp (C) | Stress (MPa) | Temp (C) | Stress (MPa) | Temp (C) | Stress (MPa) | Temp (C) | Stress (MPa) | Temp (C) | Stress (MPa) | Temp (C) | Stress (MPa) | Temp (C) | Stress (MPa) | Temp (C) | Stress (MPa) | Temp (C) | Stress (MPa)
147.321 | 4.808081 | 144.1136 | 4.787879 | 140.9055 | 4.747475 | 134.9521 | 7.656566 | 137.0964 | 7.838384 | 152.7313 | 2.548992 | 149.648 | 2.624439 | 146.2856 | 2.661465 | 9.150229 | 18.39436 | 31.71242 | 12.92408
155.4869 | 4 | 152.2796 | 3.979798 | 148.7152 | 3.939394 | 163.7292 | 5.333333 | 164.4245 | 4.848485 | 165.3513 | 2.017429 | 161.7098 | 2.016034 | 158.0674 | 2.052952 | 30.56623 | 13.84318 | 40.76606 | 9.709159
165.7842 | 3.010101 | 161.865 | 3.010101 | 158.6569 | 2.969697 | 192.8734 | 3.313131 | 193.2182 | 2.989899 | 175.1669 | 1.599734 | 171.5233 | 1.674966 | 167.6029 | 1.63515 | 40.40331 | 12.65921 | 53.69079 | 8.296486
175.0191 | 2.20202 | 170.7435 | 2.20202 | 166.8221 | 2.141414 | 221.698 | 2.323232 | 220.2498 | 1.676768 | [6 empty] | 53.05652 | 10.93992 | 63.53431 | 6.882633
[16 empty] | 63.71676 | 10.36929 | 74.48217 | 6.043916
[16 empty] | 74.65711 | 9.798772 | 99.72204 | 4.980789
[16 empty] | 87.0141 | 8.654081 | 149.6652 | 2.011419
[16 empty] | 97.37599 | 8.73468 | 199.8133 | 1.724119
[16 empty] | 104.397 | 8.086029
[16 empty] | 142.8706 | 4.575866
[16 empty] | 162.5062 | 3.58722
[16 empty] | 182.703 | 2.560476
[16 empty] | 202.8837 | 2.108438
[16 empty] | 222.7811 | 1.771234
[16 empty] | 242.6721 | 1.663912
Fig5. Design Window for Tungsten Alloys For the APEX Evolve Study | [9 empty] | Fig 3. Design Window for Tungsten Alloys For the APEX Evolve Study