## Eurofer_diffusivity
EUROFER97-Mergia
Temp (K) | Thermal Diffusivity Coef. (cm2/s)
295.5959 | 0.08164071
322.7979 | 0.08078977
373.3161 | 0.07753615
472.7979 | 0.0757842
573.057 | 0.07072859
673.3161 | 0.06482202
772.7979 | 0.05801446
873.057 | 0.05025584
Reference: Figure 3 Mergia, K., and N. Boukos. "Structural, thermal, electrical and magnetic properties of Eurofer 97 steel." Journal of Nuclear Materials 373.1-3 (2008): 1-8.
Mergia&Boukos

## Eurofer_specific_heat
EUROFER97-Mergia
Temp (K) | Specific Heat (J/kg-K)
296.1039 | 448.3954
322.7273 | 461.4891
348.0519 | 475.353
373.3766 | 485.3659
398.0519 | 496.1489
423.3766 | 504.6213
447.4026 | 513.8639
472.7273 | 521.5661
498.0519 | 530.0385
522.7273 | 536.9705
548.0519 | 544.6727
572.7273 | 550.8344
598.0519 | 556.9961
622.7273 | 565.4685
648.0519 | 573.1707
673.3766 | 583.9538
698.0519 | 597.0475
722.7273 | 611.6816
747.4026 | 628.6264
773.3766 | 655.5841
797.4026 | 687.163
822.7273 | 721.0526
847.4026 | 764.1849
872.7273 | 801.1553
Reference: Figure 4 Mergia, K., and N. Boukos. "Structural, thermal, electrical and magnetic properties of Eurofer 97 steel." Journal of Nuclear Materials 373.1-3 (2008): 1-8.
Mergia&Boukos

## Eurofer_conductivity
EUROFER97-Mergia
Temp (K) | Thermal Conductivity, k (W/m-K)
295.8333 | 28.3301
322.619 | 28.93204
372.619 | 29.19417
473.2143 | 30.6699
572.619 | 30.19417
672.619 | 29.3301
772.619 | 29.4466
872.619 | 31.17476
Reference: Figure 5 Mergia, K., and N. Boukos. "Structural, thermal, electrical and magnetic properties of Eurofer 97 steel." Journal of Nuclear Materials 373.1-3 (2008): 1-8.
Mergia&Boukos

## Eurofer_resistivity
EUROFER97-Mergia
Temp (K) | Electrical Resistivity (x10-8 ohm-m)
303.318 | 51.07784
327.6498 | 54.5509
344.2396 | 56.46707
365.8065 | 59.1018
396.2212 | 62.81437
423.318 | 66.40719
450.4147 | 69.28144
467.0046 | 71.43713
497.4194 | 75.50898
523.4101 | 77.42515
545.53 | 81.13772
577.0507 | 84.73054
601.9355 | 87.24551
657.788 | 93.47305
682.1198 | 96.22754
708.1106 | 99.58084
734.6544 | 102.5749
763.4101 | 105.8084
783.871 | 107.9641
817.0507 | 111.1976
850.2304 | 114.1916
883.9631 | 117.4251
924.8848 | 121.3772
Reference: Figure 6 Mergia, K., and N. Boukos. "Structural, thermal, electrical and magnetic properties of Eurofer 97 steel." Journal of Nuclear Materials 373.1-3 (2008): 1-8.
Mergia&Boukos
*Important comment about data digitzed for EUROFER97: A subset of the data points were chosen along the least squares fit line. Difficult to discretize all points due to overlap.

## Eurofer_CTE
EUROFER97
Temp (°C) | Coefficient of Thermal Expansion
100 | 10.68987
200 | 11.0443
300 | 11.38608
400 | 11.6962
500 | 11.98734
600 | 12.24684
700 | 12.48734
Reference: Fig 1a of Chun, Y. B., D. W. Lee, and C. K. Rhee. "Physical, thermal, magnetic and mechanical properties of ARAA." Transactions of the Korean Nuclear Society Spring Meeting, Gyeongju, Korea. 2015. | Chun ARAA vs Eurofer

## Eurofer_emissivity
EUROFER97 - As-rolled |  | EUROFER97 - Polished |  | EUROFER97 - polished
Temp (K) | Hemispherical Emissivity | Temp (K) | Hemispherical Emissivity | Temp (K) | Hemispherical Emissivity | Normal Emissivity
473.1009 | 0.1800805 | 430.137 | 0.1169014 | 423 | 0.1172727 | 0.08353535
573.2254 | 0.2146881 | 524.2839 | 0.1289738 | 523 | 0.1291919 | 0.1009091
672.9763 | 0.2452716 | 624.0349 | 0.1426559 | 623 | 0.1427273 | 0.120303
772.7273 | 0.2738431 | 724.9066 | 0.156338 | 723 | 0.1562626 | 0.1407071
872.8518 | 0.3020121 | 820.9215 | 0.1764588 | 823 | 0.1762626 | 0.1629293
Fig 6a: Echániz, T., de Arrieta, I. G., Gil-Muñoz, A., Fernández-Pereda, J., Fuente, R., Klimenkov, M., & López, G. A. (2021). Infrared emissivity of reduced-activation Eurofer 97 for fusion reactor applications. Journal of Nuclear Materials, 549, 152907. | Echaniz Eurofer Emissivity |  | Fig 6b: Echániz, T., de Arrieta, I. G., Gil-Muñoz, A., Fernández-Pereda, J., Fuente, R., Klimenkov, M., & López, G. A. (2021). Infrared emissivity of reduced-activation Eurofer 97 for fusion reactor applications. Journal of Nuclear Materials, 549, 152907. |  |  |  | Fig 7: Echániz, T., de Arrieta, I. G., Gil-Muñoz, A., Fernández-Pereda, J., Fuente, R., Klimenkov, M., & López, G. A. (2021). Infrared emissivity of reduced-activation Eurofer 97 for fusion reactor applications. Journal of Nuclear Materials, 549, 152907.

## Eurofer_strength
EUROFER97
Temp (°C) | Yield Strength (MPa)
20 | 547.8581
50 | 525.3681
100 | 508.7684
150 | 494.8461
200 | 486.2784
250 | 479.3173
300 | 471.8206
350 | 462.7175
400 | 448.7952
450 | 427.3762
500 | 397.925
550 | 355.6225
600 | 299.9331
650 | 228.1794
700 | 137.1486
Reference: Fig 3a of Chun, Y. B., D. W. Lee, and C. K. Rhee. "Physical, thermal, magnetic and mechanical properties of ARAA." Transactions of the Korean Nuclear Society Spring Meeting, Gyeongju, Korea. 2015. | Chun ARAA vs Eurofer

## Eurofer_ductility
EUROFER97
Temp (°C) | Total Elongation (%)
20 | 22.63827
50 | 21.33034
100 | 19.6861
150 | 18.19133
200 | 17.44395
250 | 17.21973
300 | 17.21973
350 | 17.66816
400 | 18.45291
450 | 19.87294
500 | 21.47982
550 | 23.60987
600 | 26.26308
650 | 28.65471
700 | 32.24215
Reference: Fig 3b of Chun, Y. B., D. W. Lee, and C. K. Rhee. "Physical, thermal, magnetic and mechanical properties of ARAA." Transactions of the Korean Nuclear Society Spring Meeting, Gyeongju, Korea. 2015. | Chun ARAA vs Eurofer